## VISCO
Name | sio2 | al2o3 | na2o | k2o | mgo | cao | tg | T | viscosity | Sc | ref | Name_publi | Date Update
sankmc_50_0_0_0_6.5_43.5 | 50 | 0 | 0 | 0 | 6.5 | 43.5 | 1011 | 1067 | 9.06 | 6.12 | N1991 | Wo 87 | 2022-02-13
sankmc_50_0_0_0_6.5_43.5 | 50 | 0 | 0 | 0 | 6.5 | 43.5 | 1011 | 1061.8 | 9.38 | 6.12 | N1991 | Wo 87 | 2022-02-13
sankmc_50_0_0_0_6.5_43.5 | 50 | 0 | 0 | 0 | 6.5 | 43.5 | 1011 | 1056 | 9.57 | 6.12 | N1991 | Wo 87 | 2022-02-13
sankmc_50_0_0_0_6.5_43.5 | 50 | 0 | 0 | 0 | 6.5 | 43.5 | 1011 | 1052.8 | 9.78 | 6.12 | N1991 | Wo 87 | 2022-02-13
sankmc_50_0_0_0_6.5_43.5 | 50 | 0 | 0 | 0 | 6.5 | 43.5 | 1011 | 1038.4 | 10.42 | 6.12 | N1991 | Wo 87 | 2022-02-13
sankmc_50_0_0_0_6.5_43.5 | 50 | 0 | 0 | 0 | 6.5 | 43.5 | 1011 | 1033 | 10.81 | 6.12 | N1991 | Wo 87 | 2022-02-13
sankmc_50_0_0_0_6.5_43.5 | 50 | 0 | 0 | 0 | 6.5 | 43.5 | 1011 | 1013.8 | 11.69 | 6.12 | N1991 | Wo 87 | 2022-02-13
sankmc_50_0_0_0_6.5_43.5 | 50 | 0 | 0 | 0 | 6.5 | 43.5 | 1011 | 1007 | 12.34 | 6.12 | N1991 | Wo 87 | 2022-02-13
sankmc_50_0_0_0_12.5_37.5 | 50 | 0 | 0 | 0 | 12.5 | 37.5 | 999 | 1062.3 | 9 | 6.68 | N1991 | Wo 75 | 2022-02-13
sankmc_50_0_0_0_12.5_37.5 | 50 | 0 | 0 | 0 | 12.5 | 37.5 | 999 | 1052.5 | 9.48 | 6.68 | N1991 | Wo 75 | 2022-02-13
sankmc_50_0_0_0_12.5_37.5 | 50 | 0 | 0 | 0 | 12.5 | 37.5 | 999 | 1041.7 | 9.92 | 6.68 | N1991 | Wo 75 | 2022-02-13
sankmc_50_0_0_0_12.5_37.5 | 50 | 0 | 0 | 0 | 12.5 | 37.5 | 999 | 1038.1 | 10.09 | 6.68 | N1991 | Wo 75 | 2022-02-13
sankmc_50_0_0_0_12.5_37.5 | 50 | 0 | 0 | 0 | 12.5 | 37.5 | 999 | 1036.1 | 10.07 | 6.68 | N1991 | Wo 75 | 2022-02-13
sankmc_50_0_0_0_12.5_37.5 | 50 | 0 | 0 | 0 | 12.5 | 37.5 | 999 | 1026.2 | 10.54 | 6.68 | N1991 | Wo 75 | 2022-02-13
sankmc_50_0_0_0_12.5_37.5 | 50 | 0 | 0 | 0 | 12.5 | 37.5 | 999 | 1018.8 | 11.06 | 6.68 | N1991 | Wo 75 | 2022-02-13
sankmc_50_0_0_0_12.5_37.5 | 50 | 0 | 0 | 0 | 12.5 | 37.5 | 999 | 1004.6 | 11.59 | 6.68 | N1991 | Wo 75 | 2022-02-13
sankmc_50_0_0_0_12.5_37.5 | 50 | 0 | 0 | 0 | 12.5 | 37.5 | 999 | 997 | 12.17 | 6.68 | N1991 | Wo 75 | 2022-02-13
sankmc_50_0_0_0_12.5_37.5 | 50 | 0 | 0 | 0 | 12.5 | 37.5 | 999 | 983.3 | 12.9 | 6.68 | N1991 | Wo 75 | 2022-02-13
sankmc_50_0_0_0_46.5_3.5 | 50 | 0 | 0 | 0 | 46.5 | 3.5 | 1026 | 1089.4 | 8.88 | 6.09 | N1991 | Wo 7 | 2022-02-13
sankmc_50_0_0_0_46.5_3.5 | 50 | 0 | 0 | 0 | 46.5 | 3.5 | 1026 | 1078.6 | 9.32 | 6.09 | N1991 | Wo 7 | 2022-02-13
sankmc_50_0_0_0_46.5_3.5 | 50 | 0 | 0 | 0 | 46.5 | 3.5 | 1026 | 1067.1 | 9.86 | 6.09 | N1991 | Wo 7 | 2022-02-13
sankmc_50_0_0_0_46.5_3.5 | 50 | 0 | 0 | 0 | 46.5 | 3.5 | 1026 | 1056.5 | 10.4 | 6.09 | N1991 | Wo 7 | 2022-02-13
sankmc_50_0_0_0_46.5_3.5 | 50 | 0 | 0 | 0 | 46.5 | 3.5 | 1026 | 1046.7 | 10.9 | 6.09 | N1991 | Wo 7 | 2022-02-13
sankmc_50_0_0_0_46.5_3.5 | 50 | 0 | 0 | 0 | 46.5 | 3.5 | 1026 | 1041.7 | 11.22 | 6.09 | N1991 | Wo 7 | 2022-02-13
sankmc_50_0_0_0_46.5_3.5 | 50 | 0 | 0 | 0 | 46.5 | 3.5 | 1026 | 1034.9 | 11.51 | 6.09 | N1991 | Wo 7 | 2022-02-13
sankmc_50_0_0_0_46.5_3.5 | 50 | 0 | 0 | 0 | 46.5 | 3.5 | 1026 | 1029.6 | 11.89 | 6.09 | N1991 | Wo 7 | 2022-02-13
sankmc_50_0_0_0_46.5_3.5 | 50 | 0 | 0 | 0 | 46.5 | 3.5 | 1026 | 1008 | 12.92 | 6.09 | N1991 | Wo 7 | 2022-02-13
sankmc_50_0_0_0_25_25 | 50 | 0 | 0 | 0 | 25 | 25 | 991 | 1051.9 | 9.12 | 7.13 | N1991 | Wo 50b | 2022-02-13
sankmc_50_0_0_0_25_25 | 50 | 0 | 0 | 0 | 25 | 25 | 991 | 1041.8 | 9.45 | 7.13 | N1991 | Wo 50b | 2022-02-13
sankmc_50_0_0_0_25_25 | 50 | 0 | 0 | 0 | 25 | 25 | 991 | 1022.8 | 10.35 | 7.13 | N1991 | Wo 50b | 2022-02-13
sankmc_50_0_0_0_25_25 | 50 | 0 | 0 | 0 | 25 | 25 | 991 | 1007.9 | 11.05 | 7.13 | N1991 | Wo 50b | 2022-02-13
sankmc_50_0_0_0_25_25 | 50 | 0 | 0 | 0 | 25 | 25 | 991 | 1057.1 | 8.93 | 7.13 | N1991 | Wo 50a | 2022-02-13
sankmc_50_0_0_0_25_25 | 50 | 0 | 0 | 0 | 25 | 25 | 991 | 1041.6 | 9.48 | 7.13 | N1991 | Wo 50a | 2022-02-13
sankmc_50_0_0_0_25_25 | 50 | 0 | 0 | 0 | 25 | 25 | 991 | 1027.7 | 10.13 | 7.13 | N1991 | Wo 50a | 2022-02-13
sankmc_50_0_0_0_25_25 | 50 | 0 | 0 | 0 | 25 | 25 | 991 | 1019.4 | 10.49 | 7.13 | N1991 | Wo 50a | 2022-02-13
sankmc_50_0_0_0_25_25 | 50 | 0 | 0 | 0 | 25 | 25 | 991 | 1011.1 | 11.05 | 7.13 | N1991 | Wo 50a | 2022-02-13
sankmc_50_0_0_0_25_25 | 50 | 0 | 0 | 0 | 25 | 25 | 991 | 1003 | 11.58 | 7.13 | N1991 | Wo 50a | 2022-02-13
sankmc_50_0_0_0_25_25 | 50 | 0 | 0 | 0 | 25 | 25 | 991 | 1001 | 11.6 | 7.13 | N1991 | Wo 50a | 2022-02-13
sankmc_50_0_0_0_25_25 | 50 | 0 | 0 | 0 | 25 | 25 | 991 | 999 | 11.65 | 7.13 | N1991 | Wo 50a | 2022-02-13
sankmc_50_0_0_0_25_25 | 50 | 0 | 0 | 0 | 25 | 25 | 991 | 987.2 | 12.56 | 7.13 | N1991 | Wo 50a | 2022-02-13
sankmc_50_0_0_0_37.5_12.5 | 50 | 0 | 0 | 0 | 37.5 | 12.5 | 1000 | 1058.6 | 9.12 | 6.86 | N1991 | Wo 25 | 2022-02-13
sankmc_50_0_0_0_37.5_12.5 | 50 | 0 | 0 | 0 | 37.5 | 12.5 | 1000 | 1052.2 | 9.28 | 6.86 | N1991 | Wo 25 | 2022-02-13
sankmc_50_0_0_0_37.5_12.5 | 50 | 0 | 0 | 0 | 37.5 | 12.5 | 1000 | 1044.9 | 9.69 | 6.86 | N1991 | Wo 25 | 2022-02-13
sankmc_50_0_0_0_37.5_12.5 | 50 | 0 | 0 | 0 | 37.5 | 12.5 | 1000 | 1042.6 | 9.71 | 6.86 | N1991 | Wo 25 | 2022-02-13
sankmc_50_0_0_0_37.5_12.5 | 50 | 0 | 0 | 0 | 37.5 | 12.5 | 1000 | 1040.3 | 9.92 | 6.86 | N1991 | Wo 25 | 2022-02-13
sankmc_50_0_0_0_37.5_12.5 | 50 | 0 | 0 | 0 | 37.5 | 12.5 | 1000 | 1032.6 | 10.32 | 6.86 | N1991 | Wo 25 | 2022-02-13
sankmc_50_0_0_0_37.5_12.5 | 50 | 0 | 0 | 0 | 37.5 | 12.5 | 1000 | 1029.7 | 10.42 | 6.86 | N1991 | Wo 25 | 2022-02-13
sankmc_50_0_0_0_37.5_12.5 | 50 | 0 | 0 | 0 | 37.5 | 12.5 | 1000 | 1022 | 10.71 | 6.86 | N1991 | Wo 25 | 2022-02-13
sankmc_50_0_0_0_37.5_12.5 | 50 | 0 | 0 | 0 | 37.5 | 12.5 | 1000 | 1017.6 | 11.05 | 6.86 | N1991 | Wo 25 | 2022-02-13
sankmc_50_0_0_0_37.5_12.5 | 50 | 0 | 0 | 0 | 37.5 | 12.5 | 1000 | 1011.7 | 11.18 | 6.86 | N1991 | Wo 25 | 2022-02-13
sankmc_50_0_0_0_37.5_12.5 | 50 | 0 | 0 | 0 | 37.5 | 12.5 | 1000 | 1006.7 | 11.66 | 6.86 | N1991 | Wo 25 | 2022-02-13
sankmc_50_0_0_0_37.5_12.5 | 50 | 0 | 0 | 0 | 37.5 | 12.5 | 1000 | 993.5 | 12.45 | 6.86 | N1991 | Wo 25 | 2022-02-13
sankmc_50_0_0_0_43.5_6.5 | 50 | 0 | 0 | 0 | 43.5 | 6.5 | 1012 | 1069.7 | 9.08 | 6.38 | N1991 | Wo 13 | 2022-02-13
sankmc_50_0_0_0_43.5_6.5 | 50 | 0 | 0 | 0 | 43.5 | 6.5 | 1012 | 1064.1 | 9.33 | 6.38 | N1991 | Wo 13 | 2022-02-13
sankmc_50_0_0_0_43.5_6.5 | 50 | 0 | 0 | 0 | 43.5 | 6.5 | 1012 | 1054.6 | 9.72 | 6.38 | N1991 | Wo 13 | 2022-02-13
sankmc_50_0_0_0_43.5_6.5 | 50 | 0 | 0 | 0 | 43.5 | 6.5 | 1012 | 1047.2 | 10.09 | 6.38 | N1991 | Wo 13 | 2022-02-13
sankmc_50_0_0_0_43.5_6.5 | 50 | 0 | 0 | 0 | 43.5 | 6.5 | 1012 | 1038.9 | 10.48 | 6.38 | N1991 | Wo 13 | 2022-02-13
sankmc_50_0_0_0_43.5_6.5 | 50 | 0 | 0 | 0 | 43.5 | 6.5 | 1012 | 1022.7 | 11.36 | 6.38 | N1991 | Wo 13 | 2022-02-13
sankmc_50_0_0_0_43.5_6.5 | 50 | 0 | 0 | 0 | 43.5 | 6.5 | 1012 | 1017.1 | 11.79 | 6.38 | N1991 | Wo 13 | 2022-02-13
sankmc_50_0_0_0_43.5_6.5 | 50 | 0 | 0 | 0 | 43.5 | 6.5 | 1012 | 1005.9 | 12.33 | 6.38 | N1991 | Wo 13 | 2022-02-13
sankmc_50_0_0_0_0_50 | 50 | 0 | 0 | 0 | 0 | 50 | 1037 | 1091.7 | 8.91 | 5.35 | N1991 | Wo 100 | 2022-02-13
sankmc_50_0_0_0_0_50 | 50 | 0 | 0 | 0 | 0 | 50 | 1037 | 1081.4 | 9.4 | 5.35 | N1991 | Wo 100 | 2022-02-13
sankmc_50_0_0_0_0_50 | 50 | 0 | 0 | 0 | 0 | 50 | 1037 | 1070.5 | 9.94 | 5.35 | N1991 | Wo 100 | 2022-02-13
sankmc_50_0_0_0_0_50 | 50 | 0 | 0 | 0 | 0 | 50 | 1037 | 1068.6 | 10.07 | 5.35 | N1991 | Wo 100 | 2022-02-13
sankmc_50_0_0_0_0_50 | 50 | 0 | 0 | 0 | 0 | 50 | 1037 | 1060.8 | 10.52 | 5.35 | N1991 | Wo 100 | 2022-02-13
sankmc_50_0_0_0_0_50 | 50 | 0 | 0 | 0 | 0 | 50 | 1037 | 1050 | 11.15 | 5.35 | N1991 | Wo 100 | 2022-02-13
sankmc_50_0_0_0_0_50 | 50 | 0 | 0 | 0 | 0 | 50 | 1037 | 1037 | 12 | 5.35 | N1991 | Wo 100 | 2022-02-13
sankmc_40_0_0_0_0_60 | 40 | 0 | 0 | 0 | 0 | 60 | 0 | 2393.2 | -1.79 |  | U1982 | Urbain n_9 | 2022-02-13
sankmc_40_0_0_0_0_60 | 40 | 0 | 0 | 0 | 0 | 60 | 0 | 2329.2 | -1.69 |  | U1982 | Urbain n_9 | 2022-02-13
sankmc_40_0_0_0_0_60 | 40 | 0 | 0 | 0 | 0 | 60 | 0 | 2266.2 | -1.62 |  | U1982 | Urbain n_9 | 2022-02-13
sankmc_40_0_0_0_0_60 | 40 | 0 | 0 | 0 | 0 | 60 | 0 | 2240.2 | -1.59 |  | U1982 | Urbain n_9 | 2022-02-13
sankmc_40_0_0_0_0_60 | 40 | 0 | 0 | 0 | 0 | 60 | 0 | 2214.2 | -1.54 |  | U1982 | Urbain n_9 | 2022-02-13
sankmc_40_0_0_0_0_60 | 40 | 0 | 0 | 0 | 0 | 60 | 0 | 2177.2 | -1.53 |  | U1982 | Urbain n_9 | 2022-02-13
sankmc_40_0_0_0_0_60 | 40 | 0 | 0 | 0 | 0 | 60 | 0 | 2151.2 | -1.47 |  | U1982 | Urbain n_9 | 2022-02-13
sankmc_40_0_0_0_0_60 | 40 | 0 | 0 | 0 | 0 | 60 | 0 | 2118.2 | -1.43 |  | U1982 | Urbain n_9 | 2022-02-13
sankmc_40_0_0_0_0_60 | 40 | 0 | 0 | 0 | 0 | 60 | 0 | 2084.2 | -0.64 |  | U1982 | Urbain n_9 | 2022-02-13
sankmc_50_0_0_0_0_50 | 50 | 0 | 0 | 0 | 0 | 50 | 0 | 2369.2 | -1.55 |  | U1982 | Urbain n_8 | 2022-02-13
sankmc_50_0_0_0_0_50 | 50 | 0 | 0 | 0 | 0 | 50 | 0 | 2312.2 | -1.45 |  | U1982 | Urbain n_8 | 2022-02-13
sankmc_50_0_0_0_0_50 | 50 | 0 | 0 | 0 | 0 | 50 | 0 | 2262.2 | -1.37 |  | U1982 | Urbain n_8 | 2022-02-13
sankmc_50_0_0_0_0_50 | 50 | 0 | 0 | 0 | 0 | 50 | 0 | 2211.2 | -1.31 |  | U1982 | Urbain n_8 | 2022-02-13
sankmc_50_0_0_0_0_50 | 50 | 0 | 0 | 0 | 0 | 50 | 0 | 2151.2 | -1.22 |  | U1982 | Urbain n_8 | 2022-02-13
sankmc_50_0_0_0_0_50 | 50 | 0 | 0 | 0 | 0 | 50 | 0 | 2102.2 | -1.14 |  | U1982 | Urbain n_8 | 2022-02-13
sankmc_50_0_0_0_0_50 | 50 | 0 | 0 | 0 | 0 | 50 | 0 | 2038.2 | -1.03 |  | U1982 | Urbain n_8 | 2022-02-13
sankmc_50_0_0_0_0_50 | 50 | 0 | 0 | 0 | 0 | 50 | 0 | 1964.2 | -0.89 |  | U1982 | Urbain n_8 | 2022-02-13
sankmc_50_0_0_0_0_50 | 50 | 0 | 0 | 0 | 0 | 50 | 0 | 1919.2 | -0.79 |  | U1982 | Urbain n_8 | 2022-02-13
sankmc_50_0_0_0_0_50 | 50 | 0 | 0 | 0 | 0 | 50 | 0 | 1858.2 | -0.64 |  | U1982 | Urbain n_8 | 2022-02-13
sankmc_62.4_0_0_0_0_37.6 | 62.4 | 0 | 0 | 0 | 0 | 37.6 | 0 | 2176.2 | -0.62 |  | U1982 | Urbain n_7 | 2022-02-13
sankmc_62.4_0_0_0_0_37.6 | 62.4 | 0 | 0 | 0 | 0 | 37.6 | 0 | 2126.2 | -0.52 |  | U1982 | Urbain n_7 | 2022-02-13
sankmc_62.4_0_0_0_0_37.6 | 62.4 | 0 | 0 | 0 | 0 | 37.6 | 0 | 2076.2 | -0.41 |  | U1982 | Urbain n_7 | 2022-02-13
sankmc_62.4_0_0_0_0_37.6 | 62.4 | 0 | 0 | 0 | 0 | 37.6 | 0 | 2026.2 | -0.29 |  | U1982 | Urbain n_7 | 2022-02-13
sankmc_62.4_0_0_0_0_37.6 | 62.4 | 0 | 0 | 0 | 0 | 37.6 | 0 | 1976.2 | -0.17 |  | U1982 | Urbain n_7 | 2022-02-13
sankmc_62.4_0_0_0_0_37.6 | 62.4 | 0 | 0 | 0 | 0 | 37.6 | 0 | 1926.2 | -0.05 |  | U1982 | Urbain n_7 | 2022-02-13
sankmc_62.4_0_0_0_0_37.6 | 62.4 | 0 | 0 | 0 | 0 | 37.6 | 0 | 1875.2 | 0.08 |  | U1982 | Urbain n_7 | 2022-02-13
sankmc_62.4_0_0_0_0_37.6 | 62.4 | 0 | 0 | 0 | 0 | 37.6 | 0 | 1825.2 | 0.23 |  | U1982 | Urbain n_7 | 2022-02-13
sankmc_68_0_0_0_0_32 | 68 | 0 | 0 | 0 | 0 | 32 | 0 | 2245.2 | -0.4 |  | U1982 | Urbain n_6 | 2022-02-13
sankmc_68_0_0_0_0_32 | 68 | 0 | 0 | 0 | 0 | 32 | 0 | 2172.2 | -0.25 |  | U1982 | Urbain n_6 | 2022-02-13
sankmc_68_0_0_0_0_32 | 68 | 0 | 0 | 0 | 0 | 32 | 0 | 2131.2 | -0.15 |  | U1982 | Urbain n_6 | 2022-02-13
sankmc_68_0_0_0_0_32 | 68 | 0 | 0 | 0 | 0 | 32 | 0 | 2084.2 | -0.03 |  | U1982 | Urbain n_6 | 2022-02-13
sankmc_68_0_0_0_0_32 | 68 | 0 | 0 | 0 | 0 | 32 | 0 | 2036.2 | 0.09 |  | U1982 | Urbain n_6 | 2022-02-13
sankmc_68_0_0_0_0_32 | 68 | 0 | 0 | 0 | 0 | 32 | 0 | 1990.2 | 0.2 |  | U1982 | Urbain n_6 | 2022-02-13
sankmc_34.9_0_0_0_65.1_0 | 34.9 | 0 | 0 | 0 | 65.1 | 0 | 0 | 2461.2 | -1.71 |  | U1982 | Urbain n_5 | 2022-02-13
sankmc_34.9_0_0_0_65.1_0 | 34.9 | 0 | 0 | 0 | 65.1 | 0 | 0 | 2459.2 | -1.7 |  | U1982 | Urbain n_5 | 2022-02-13
sankmc_34.9_0_0_0_65.1_0 | 34.9 | 0 | 0 | 0 | 65.1 | 0 | 0 | 2456.2 | -1.66 |  | U1982 | Urbain n_5 | 2022-02-13
sankmc_34.9_0_0_0_65.1_0 | 34.9 | 0 | 0 | 0 | 65.1 | 0 | 0 | 2411.2 | -1.66 |  | U1982 | Urbain n_5 | 2022-02-13
sankmc_34.9_0_0_0_65.1_0 | 34.9 | 0 | 0 | 0 | 65.1 | 0 | 0 | 2409.2 | -1.66 |  | U1982 | Urbain n_5 | 2022-02-13
sankmc_34.9_0_0_0_65.1_0 | 34.9 | 0 | 0 | 0 | 65.1 | 0 | 0 | 2384.2 | -1.56 |  | U1982 | Urbain n_5 | 2022-02-13
sankmc_34.9_0_0_0_65.1_0 | 34.9 | 0 | 0 | 0 | 65.1 | 0 | 0 | 2339.2 | -1.6 |  | U1982 | Urbain n_5 | 2022-02-13
sankmc_34.9_0_0_0_65.1_0 | 34.9 | 0 | 0 | 0 | 65.1 | 0 | 0 | 2335.2 | -1.59 |  | U1982 | Urbain n_5 | 2022-02-13
sankmc_34.9_0_0_0_65.1_0 | 34.9 | 0 | 0 | 0 | 65.1 | 0 | 0 | 2295.2 | -1.55 |  | U1982 | Urbain n_5 | 2022-02-13
sankmc_34.9_0_0_0_65.1_0 | 34.9 | 0 | 0 | 0 | 65.1 | 0 | 0 | 2293.2 | -1.55 |  | U1982 | Urbain n_5 | 2022-02-13
sankmc_51.4_0_0_0_22.9_25.7 | 51.4 | 0 | 0 | 0 | 22.9 | 25.7 | 0 | 2312.2 | -1.29 |  | U1982 | Urbain n_48 | 2022-02-13
sankmc_51.4_0_0_0_22.9_25.7 | 51.4 | 0 | 0 | 0 | 22.9 | 25.7 | 0 | 2204.2 | -1.16 |  | U1982 | Urbain n_48 | 2022-02-13
sankmc_51.4_0_0_0_22.9_25.7 | 51.4 | 0 | 0 | 0 | 22.9 | 25.7 | 0 | 2130.2 | -1.04 |  | U1982 | Urbain n_48 | 2022-02-13
sankmc_51.4_0_0_0_22.9_25.7 | 51.4 | 0 | 0 | 0 | 22.9 | 25.7 | 0 | 2054.2 | -0.91 |  | U1982 | Urbain n_48 | 2022-02-13
sankmc_51.4_0_0_0_22.9_25.7 | 51.4 | 0 | 0 | 0 | 22.9 | 25.7 | 0 | 1945.2 | -0.7 |  | U1982 | Urbain n_48 | 2022-02-13
sankmc_51.4_0_0_0_22.9_25.7 | 51.4 | 0 | 0 | 0 | 22.9 | 25.7 | 0 | 1813.2 | -0.4 |  | U1982 | Urbain n_48 | 2022-02-13
sankmc_51.4_0_0_0_22.9_25.7 | 51.4 | 0 | 0 | 0 | 22.9 | 25.7 | 0 | 1675.2 | 0.06 |  | U1982 | Urbain n_48 | 2022-02-13
sankmc_68.8_15.6_10.8_4.8_0_0 | 68.8 | 15.6 | 10.8 | 4.8 | 0 | 0 | 0 | 1928.2 | 2.13 |  | U1982 | Urbain n_47 | 2022-02-13
sankmc_68.8_15.6_10.8_4.8_0_0 | 68.8 | 15.6 | 10.8 | 4.8 | 0 | 0 | 0 | 1912.2 | 2.31 |  | U1982 | Urbain n_47 | 2022-02-13
sankmc_68.8_15.6_10.8_4.8_0_0 | 68.8 | 15.6 | 10.8 | 4.8 | 0 | 0 | 0 | 1906.2 | 2.3 |  | U1982 | Urbain n_47 | 2022-02-13
sankmc_68.8_15.6_10.8_4.8_0_0 | 68.8 | 15.6 | 10.8 | 4.8 | 0 | 0 | 0 | 1901.2 | 2.32 |  | U1982 | Urbain n_47 | 2022-02-13
sankmc_68.8_15.6_10.8_4.8_0_0 | 68.8 | 15.6 | 10.8 | 4.8 | 0 | 0 | 0 | 1887.2 | 2.32 |  | U1982 | Urbain n_47 | 2022-02-13
sankmc_68.8_15.6_10.8_4.8_0_0 | 68.8 | 15.6 | 10.8 | 4.8 | 0 | 0 | 0 | 1868.2 | 2.48 |  | U1982 | Urbain n_47 | 2022-02-13
sankmc_68.8_15.6_10.8_4.8_0_0 | 68.8 | 15.6 | 10.8 | 4.8 | 0 | 0 | 0 | 1851.2 | 2.65 |  | U1982 | Urbain n_47 | 2022-02-13
sankmc_68.8_15.6_10.8_4.8_0_0 | 68.8 | 15.6 | 10.8 | 4.8 | 0 | 0 | 0 | 1839.2 | 2.73 |  | U1982 | Urbain n_47 | 2022-02-13
sankmc_68.8_15.6_10.8_4.8_0_0 | 68.8 | 15.6 | 10.8 | 4.8 | 0 | 0 | 0 | 1821.2 | 2.8 |  | U1982 | Urbain n_47 | 2022-02-13
sankmc_68.8_15.6_10.8_4.8_0_0 | 68.8 | 15.6 | 10.8 | 4.8 | 0 | 0 | 0 | 1820.2 | 2.75 |  | U1982 | Urbain n_47 | 2022-02-13
sankmc_68.8_15.6_10.8_4.8_0_0 | 68.8 | 15.6 | 10.8 | 4.8 | 0 | 0 | 0 | 1808.2 | 2.89 |  | U1982 | Urbain n_47 | 2022-02-13
sankmc_68.8_15.6_10.8_4.8_0_0 | 68.8 | 15.6 | 10.8 | 4.8 | 0 | 0 | 0 | 1796.2 | 2.92 |  | U1982 | Urbain n_47 | 2022-02-13
sankmc_68.8_15.6_10.8_4.8_0_0 | 68.8 | 15.6 | 10.8 | 4.8 | 0 | 0 | 0 | 1784.2 | 3 |  | U1982 | Urbain n_47 | 2022-02-13
sankmc_68.8_15.6_10.8_4.8_0_0 | 68.8 | 15.6 | 10.8 | 4.8 | 0 | 0 | 0 | 1768.2 | 3.09 |  | U1982 | Urbain n_47 | 2022-02-13
sankmc_68.8_15.6_10.8_4.8_0_0 | 68.8 | 15.6 | 10.8 | 4.8 | 0 | 0 | 0 | 1762.2 | 3.14 |  | U1982 | Urbain n_47 | 2022-02-13
sankmc_50_0_0_0_50_0 | 50 | 0 | 0 | 0 | 50 | 0 | 0 | 2268.2 | -1.2 |  | U1982 | Urbain n_4 | 2022-02-13
sankmc_50_0_0_0_50_0 | 50 | 0 | 0 | 0 | 50 | 0 | 0 | 2265.2 | -1.19 |  | U1982 | Urbain n_4 | 2022-02-13
sankmc_50_0_0_0_50_0 | 50 | 0 | 0 | 0 | 50 | 0 | 0 | 2209.2 | -1.1 |  | U1982 | Urbain n_4 | 2022-02-13
sankmc_50_0_0_0_50_0 | 50 | 0 | 0 | 0 | 50 | 0 | 0 | 2162.2 | -1.02 |  | U1982 | Urbain n_4 | 2022-02-13
sankmc_50_0_0_0_50_0 | 50 | 0 | 0 | 0 | 50 | 0 | 0 | 2157.2 | -1.02 |  | U1982 | Urbain n_4 | 2022-02-13
sankmc_50_0_0_0_50_0 | 50 | 0 | 0 | 0 | 50 | 0 | 0 | 2135.2 | -0.98 |  | U1982 | Urbain n_4 | 2022-02-13
sankmc_50_0_0_0_50_0 | 50 | 0 | 0 | 0 | 50 | 0 | 0 | 2104.2 | -0.94 |  | U1982 | Urbain n_4 | 2022-02-13
sankmc_50_0_0_0_50_0 | 50 | 0 | 0 | 0 | 50 | 0 | 0 | 2056.2 | -0.83 |  | U1982 | Urbain n_4 | 2022-02-13
sankmc_50_0_0_0_50_0 | 50 | 0 | 0 | 0 | 50 | 0 | 0 | 2054.2 | -0.81 |  | U1982 | Urbain n_4 | 2022-02-13
sankmc_50_0_0_0_50_0 | 50 | 0 | 0 | 0 | 50 | 0 | 0 | 2031.2 | -0.77 |  | U1982 | Urbain n_4 | 2022-02-13
sankmc_50_0_0_0_50_0 | 50 | 0 | 0 | 0 | 50 | 0 | 0 | 1987.2 | -0.68 |  | U1982 | Urbain n_4 | 2022-02-13
sankmc_25.1_37.4_0_0_0_37.6 | 25.1 | 37.4 | 0 | 0 | 0 | 37.6 | 0 | 2414.2 | -0.48 |  | U1982 | Urbain n_32 | 2022-02-13
sankmc_25.1_37.4_0_0_0_37.6 | 25.1 | 37.4 | 0 | 0 | 0 | 37.6 | 0 | 2341.2 | -0.48 |  | U1982 | Urbain n_32 | 2022-02-13
sankmc_25.1_37.4_0_0_0_37.6 | 25.1 | 37.4 | 0 | 0 | 0 | 37.6 | 0 | 2296.2 | -0.28 |  | U1982 | Urbain n_32 | 2022-02-13
sankmc_25.1_37.4_0_0_0_37.6 | 25.1 | 37.4 | 0 | 0 | 0 | 37.6 | 0 | 2231.2 | -0.17 |  | U1982 | Urbain n_32 | 2022-02-13
sankmc_25.1_37.4_0_0_0_37.6 | 25.1 | 37.4 | 0 | 0 | 0 | 37.6 | 0 | 2161.2 | -0.16 |  | U1982 | Urbain n_32 | 2022-02-13
sankmc_25.1_37.4_0_0_0_37.6 | 25.1 | 37.4 | 0 | 0 | 0 | 37.6 | 0 | 2110.2 | -0.06 |  | U1982 | Urbain n_32 | 2022-02-13
sankmc_25.1_37.4_0_0_0_37.6 | 25.1 | 37.4 | 0 | 0 | 0 | 37.6 | 0 | 2089.2 | 0.05 |  | U1982 | Urbain n_32 | 2022-02-13
sankmc_25.1_37.4_0_0_0_37.6 | 25.1 | 37.4 | 0 | 0 | 0 | 37.6 | 0 | 2041.2 | 0.12 |  | U1982 | Urbain n_32 | 2022-02-13
sankmc_25.1_37.4_0_0_0_37.6 | 25.1 | 37.4 | 0 | 0 | 0 | 37.6 | 0 | 1984.2 | 0.12 |  | U1982 | Urbain n_32 | 2022-02-13
sankmc_25.1_37.4_0_0_0_37.6 | 25.1 | 37.4 | 0 | 0 | 0 | 37.6 | 0 | 1938.2 | 0.23 |  | U1982 | Urbain n_32 | 2022-02-13
sankmc_25.1_37.4_0_0_0_37.6 | 25.1 | 37.4 | 0 | 0 | 0 | 37.6 | 0 | 1881.2 | 0.37 |  | U1982 | Urbain n_32 | 2022-02-13
sankmc_37.2_26.7_0_0_0_36.1 | 37.2 | 26.7 | 0 | 0 | 0 | 36.1 | 0 | 1937.2 | -0.48 |  | U1982 | Urbain n_31 | 2022-02-13
sankmc_37.2_26.7_0_0_0_36.1 | 37.2 | 26.7 | 0 | 0 | 0 | 36.1 | 0 | 1935.2 | -0.48 |  | U1982 | Urbain n_31 | 2022-02-13
sankmc_37.2_26.7_0_0_0_36.1 | 37.2 | 26.7 | 0 | 0 | 0 | 36.1 | 0 | 1886.2 | -0.28 |  | U1982 | Urbain n_31 | 2022-02-13
sankmc_37.2_26.7_0_0_0_36.1 | 37.2 | 26.7 | 0 | 0 | 0 | 36.1 | 0 | 1856.2 | -0.17 |  | U1982 | Urbain n_31 | 2022-02-13
sankmc_37.2_26.7_0_0_0_36.1 | 37.2 | 26.7 | 0 | 0 | 0 | 36.1 | 0 | 1851.2 | -0.16 |  | U1982 | Urbain n_31 | 2022-02-13
sankmc_37.2_26.7_0_0_0_36.1 | 37.2 | 26.7 | 0 | 0 | 0 | 36.1 | 0 | 1818.2 | -0.06 |  | U1982 | Urbain n_31 | 2022-02-13
sankmc_37.2_26.7_0_0_0_36.1 | 37.2 | 26.7 | 0 | 0 | 0 | 36.1 | 0 | 1782.2 | 0.05 |  | U1982 | Urbain n_31 | 2022-02-13
sankmc_37.2_26.7_0_0_0_36.1 | 37.2 | 26.7 | 0 | 0 | 0 | 36.1 | 0 | 1764.2 | 0.12 |  | U1982 | Urbain n_31 | 2022-02-13
sankmc_37.2_26.7_0_0_0_36.1 | 37.2 | 26.7 | 0 | 0 | 0 | 36.1 | 0 | 1758.2 | 0.12 |  | U1982 | Urbain n_31 | 2022-02-13
sankmc_37.2_26.7_0_0_0_36.1 | 37.2 | 26.7 | 0 | 0 | 0 | 36.1 | 0 | 1733.2 | 0.23 |  | U1982 | Urbain n_31 | 2022-02-13
sankmc_37.2_26.7_0_0_0_36.1 | 37.2 | 26.7 | 0 | 0 | 0 | 36.1 | 0 | 1698.2 | 0.37 |  | U1982 | Urbain n_31 | 2022-02-13
sankmc_37.2_26.7_0_0_0_36.1 | 37.2 | 26.7 | 0 | 0 | 0 | 36.1 | 0 | 1664.2 | 0.5 |  | U1982 | Urbain n_31 | 2022-02-13
sankmc_37.2_26.7_0_0_0_36.1 | 37.2 | 26.7 | 0 | 0 | 0 | 36.1 | 0 | 1648.2 | 0.6 |  | U1982 | Urbain n_31 | 2022-02-13
sankmc_37.2_26.7_0_0_0_36.1 | 37.2 | 26.7 | 0 | 0 | 0 | 36.1 | 0 | 1626.2 | 0.73 |  | U1982 | Urbain n_31 | 2022-02-13
sankmc_37.2_26.7_0_0_0_36.1 | 37.2 | 26.7 | 0 | 0 | 0 | 36.1 | 0 | 1578.2 | 0.94 |  | U1982 | Urbain n_31 | 2022-02-13
sankmc_44.4_12.5_0_0_0_43.1 | 44.4 | 12.5 | 0 | 0 | 0 | 43.1 | 0 | 1997.2 | -0.7 |  | U1982 | Urbain n_30 | 2022-02-13
sankmc_44.4_12.5_0_0_0_43.1 | 44.4 | 12.5 | 0 | 0 | 0 | 43.1 | 0 | 1984.2 | -0.7 |  | U1982 | Urbain n_30 | 2022-02-13
sankmc_44.4_12.5_0_0_0_43.1 | 44.4 | 12.5 | 0 | 0 | 0 | 43.1 | 0 | 1954.2 | -0.64 |  | U1982 | Urbain n_30 | 2022-02-13
sankmc_44.4_12.5_0_0_0_43.1 | 44.4 | 12.5 | 0 | 0 | 0 | 43.1 | 0 | 1925.2 | -0.57 |  | U1982 | Urbain n_30 | 2022-02-13
sankmc_44.4_12.5_0_0_0_43.1 | 44.4 | 12.5 | 0 | 0 | 0 | 43.1 | 0 | 1894.2 | -0.51 |  | U1982 | Urbain n_30 | 2022-02-13
sankmc_44.4_12.5_0_0_0_43.1 | 44.4 | 12.5 | 0 | 0 | 0 | 43.1 | 0 | 1855.2 | -0.41 |  | U1982 | Urbain n_30 | 2022-02-13
sankmc_44.4_12.5_0_0_0_43.1 | 44.4 | 12.5 | 0 | 0 | 0 | 43.1 | 0 | 1846.2 | -0.4 |  | U1982 | Urbain n_30 | 2022-02-13
sankmc_44.4_12.5_0_0_0_43.1 | 44.4 | 12.5 | 0 | 0 | 0 | 43.1 | 0 | 1812.2 | -0.28 |  | U1982 | Urbain n_30 | 2022-02-13
sankmc_44.4_12.5_0_0_0_43.1 | 44.4 | 12.5 | 0 | 0 | 0 | 43.1 | 0 | 1765.2 | -0.15 |  | U1982 | Urbain n_30 | 2022-02-13
sankmc_44.4_12.5_0_0_0_43.1 | 44.4 | 12.5 | 0 | 0 | 0 | 43.1 | 0 | 1754.2 | -0.13 |  | U1982 | Urbain n_30 | 2022-02-13
sankmc_44.4_12.5_0_0_0_43.1 | 44.4 | 12.5 | 0 | 0 | 0 | 43.1 | 0 | 1682.2 | 0.16 |  | U1982 | Urbain n_30 | 2022-02-13
sankmc_44.4_12.5_0_0_0_43.1 | 44.4 | 12.5 | 0 | 0 | 0 | 43.1 | 0 | 1680.2 | 0.16 |  | U1982 | Urbain n_30 | 2022-02-13
sankmc_44.4_12.5_0_0_0_43.1 | 44.4 | 12.5 | 0 | 0 | 0 | 43.1 | 0 | 1645.2 | 0.33 |  | U1982 | Urbain n_30 | 2022-02-13
sankmc_44.4_12.5_0_0_0_43.1 | 44.4 | 12.5 | 0 | 0 | 0 | 43.1 | 0 | 1640.2 | 0.31 |  | U1982 | Urbain n_30 | 2022-02-13
sankmc_44.4_12.5_0_0_0_43.1 | 44.4 | 12.5 | 0 | 0 | 0 | 43.1 | 0 | 1611.2 | 0.49 |  | U1982 | Urbain n_30 | 2022-02-13
sankmc_50_20_0_0_0_30 | 50 | 20 | 0 | 0 | 0 | 30 | 0 | 2176.2 | -0.48 |  | U1982 | Urbain n_29 | 2022-02-13
sankmc_50_20_0_0_0_30 | 50 | 20 | 0 | 0 | 0 | 30 | 0 | 2126.2 | -0.36 |  | U1982 | Urbain n_29 | 2022-02-13
sankmc_50_20_0_0_0_30 | 50 | 20 | 0 | 0 | 0 | 30 | 0 | 2076.2 | -0.24 |  | U1982 | Urbain n_29 | 2022-02-13
sankmc_50_20_0_0_0_30 | 50 | 20 | 0 | 0 | 0 | 30 | 0 | 2026.2 | -0.12 |  | U1982 | Urbain n_29 | 2022-02-13
sankmc_50_20_0_0_0_30 | 50 | 20 | 0 | 0 | 0 | 30 | 0 | 1976.2 | 0.02 |  | U1982 | Urbain n_29 | 2022-02-13
sankmc_50_20_0_0_0_30 | 50 | 20 | 0 | 0 | 0 | 30 | 0 | 1926.2 | 0.15 |  | U1982 | Urbain n_29 | 2022-02-13
sankmc_50_20_0_0_0_30 | 50 | 20 | 0 | 0 | 0 | 30 | 0 | 1875.2 | 0.3 |  | U1982 | Urbain n_29 | 2022-02-13
sankmc_50_20_0_0_0_30 | 50 | 20 | 0 | 0 | 0 | 30 | 0 | 1825.2 | 0.45 |  | U1982 | Urbain n_29 | 2022-02-13
sankmc_50_25_0_0_0_25 | 50 | 25 | 0 | 0 | 0 | 25 | 0 | 2449.2 | -1.11 |  | U1982 | Urbain n_28 | 2022-02-13
sankmc_50_25_0_0_0_25 | 50 | 25 | 0 | 0 | 0 | 25 | 0 | 2389.2 | -0.99 |  | U1982 | Urbain n_28 | 2022-02-13
sankmc_50_25_0_0_0_25 | 50 | 25 | 0 | 0 | 0 | 25 | 0 | 2330.2 | -0.9 |  | U1982 | Urbain n_28 | 2022-02-13
sankmc_50_25_0_0_0_25 | 50 | 25 | 0 | 0 | 0 | 25 | 0 | 2284.2 | -0.79 |  | U1982 | Urbain n_28 | 2022-02-13
sankmc_50_25_0_0_0_25 | 50 | 25 | 0 | 0 | 0 | 25 | 0 | 2233.2 | -0.66 |  | U1982 | Urbain n_28 | 2022-02-13
sankmc_50_25_0_0_0_25 | 50 | 25 | 0 | 0 | 0 | 25 | 0 | 2187.2 | -0.55 |  | U1982 | Urbain n_28 | 2022-02-13
sankmc_50_25_0_0_0_25 | 50 | 25 | 0 | 0 | 0 | 25 | 0 | 2149.2 | -0.46 |  | U1982 | Urbain n_28 | 2022-02-13
sankmc_50_25_0_0_0_25 | 50 | 25 | 0 | 0 | 0 | 25 | 0 | 2089.2 | -0.31 |  | U1982 | Urbain n_28 | 2022-02-13
sankmc_50_25_0_0_0_25 | 50 | 25 | 0 | 0 | 0 | 25 | 0 | 2062.2 | -0.24 |  | U1982 | Urbain n_28 | 2022-02-13
sankmc_50_25_0_0_0_25 | 50 | 25 | 0 | 0 | 0 | 25 | 0 | 2019.2 | -0.1 |  | U1982 | Urbain n_28 | 2022-02-13
sankmc_50_25_0_0_0_25 | 50 | 25 | 0 | 0 | 0 | 25 | 0 | 1972.2 | 0.05 |  | U1982 | Urbain n_28 | 2022-02-13
sankmc_50_25_0_0_0_25 | 50 | 25 | 0 | 0 | 0 | 25 | 0 | 1939.2 | 0.14 |  | U1982 | Urbain n_28 | 2022-02-13
sankmc_50_25_0_0_0_25 | 50 | 25 | 0 | 0 | 0 | 25 | 0 | 1901.2 | 0.29 |  | U1982 | Urbain n_28 | 2022-02-13
sankmc_50_25_0_0_0_25 | 50 | 25 | 0 | 0 | 0 | 25 | 0 | 1868.2 | 0.43 |  | U1982 | Urbain n_28 | 2022-02-13
sankmc_50_25_0_0_0_25 | 50 | 25 | 0 | 0 | 0 | 25 | 0 | 1829.2 | 0.58 |  | U1982 | Urbain n_28 | 2022-02-13
sankmc_75_12.5_0_0_0_12.5 | 75 | 12.5 | 0 | 0 | 0 | 12.5 | 0 | 2456.2 | -0.01 |  | U1982 | Urbain n_27 | 2022-02-13
sankmc_75_12.5_0_0_0_12.5 | 75 | 12.5 | 0 | 0 | 0 | 12.5 | 0 | 2364.2 | 0.26 |  | U1982 | Urbain n_27 | 2022-02-13
sankmc_75_12.5_0_0_0_12.5 | 75 | 12.5 | 0 | 0 | 0 | 12.5 | 0 | 2329.2 | 0.33 |  | U1982 | Urbain n_27 | 2022-02-13
sankmc_75_12.5_0_0_0_12.5 | 75 | 12.5 | 0 | 0 | 0 | 12.5 | 0 | 2268.2 | 0.51 |  | U1982 | Urbain n_27 | 2022-02-13
sankmc_75_12.5_0_0_0_12.5 | 75 | 12.5 | 0 | 0 | 0 | 12.5 | 0 | 2200.2 | 0.73 |  | U1982 | Urbain n_27 | 2022-02-13
sankmc_75_12.5_0_0_0_12.5 | 75 | 12.5 | 0 | 0 | 0 | 12.5 | 0 | 2156.2 | 0.9 |  | U1982 | Urbain n_27 | 2022-02-13
sankmc_75_12.5_0_0_0_12.5 | 75 | 12.5 | 0 | 0 | 0 | 12.5 | 0 | 2085.2 | 1.15 |  | U1982 | Urbain n_27 | 2022-02-13
sankmc_75_12.5_0_0_0_12.5 | 75 | 12.5 | 0 | 0 | 0 | 12.5 | 0 | 2016.2 | 1.42 |  | U1982 | Urbain n_27 | 2022-02-13
sankmc_75_12.5_0_0_0_12.5 | 75 | 12.5 | 0 | 0 | 0 | 12.5 | 0 | 1962.2 | 1.65 |  | U1982 | Urbain n_27 | 2022-02-13
sankmc_75_12.5_0_0_0_12.5 | 75 | 12.5 | 0 | 0 | 0 | 12.5 | 0 | 1890.2 | 1.99 |  | U1982 | Urbain n_27 | 2022-02-13
sankmc_75_12.5_0_0_0_12.5 | 75 | 12.5 | 0 | 0 | 0 | 12.5 | 0 | 1865.2 | 2.13 |  | U1982 | Urbain n_27 | 2022-02-13
sankmc_75_12.5_0_0_0_12.5 | 75 | 12.5 | 0 | 0 | 0 | 12.5 | 0 | 1798.2 | 2.47 |  | U1982 | Urbain n_27 | 2022-02-13
sankmc_25_37.5_0_0_37.5_0 | 25 | 37.5 | 0 | 0 | 37.5 | 0 | 0 | 2359.2 | -1.41 |  | U1982 | Urbain n_26 | 2022-02-13
sankmc_25_37.5_0_0_37.5_0 | 25 | 37.5 | 0 | 0 | 37.5 | 0 | 0 | 2331.2 | -1.38 |  | U1982 | Urbain n_26 | 2022-02-13
sankmc_25_37.5_0_0_37.5_0 | 25 | 37.5 | 0 | 0 | 37.5 | 0 | 0 | 2291.2 | -1.32 |  | U1982 | Urbain n_26 | 2022-02-13
sankmc_25_37.5_0_0_37.5_0 | 25 | 37.5 | 0 | 0 | 37.5 | 0 | 0 | 2248.2 | -1.26 |  | U1982 | Urbain n_26 | 2022-02-13
sankmc_25_37.5_0_0_37.5_0 | 25 | 37.5 | 0 | 0 | 37.5 | 0 | 0 | 2214.2 | -1.21 |  | U1982 | Urbain n_26 | 2022-02-13
sankmc_50_25_0_0_25_0 | 50 | 25 | 0 | 0 | 25 | 0 | 0 | 1810.1 | 0.4 |  | U1982 | Urbain n_25 | 2022-02-13
sankmc_50_25_0_0_25_0 | 50 | 25 | 0 | 0 | 25 | 0 | 0 | 1865.1 | 0.19 |  | U1982 | Urbain n_25 | 2022-02-13
sankmc_50_25_0_0_25_0 | 50 | 25 | 0 | 0 | 25 | 0 | 0 | 1920.1 | 0 |  | U1982 | Urbain n_25 | 2022-02-13
sankmc_50_25_0_0_25_0 | 50 | 25 | 0 | 0 | 25 | 0 | 0 | 1963.1 | -0.16 |  | U1982 | Urbain n_25 | 2022-02-13
sankmc_50_25_0_0_25_0 | 50 | 25 | 0 | 0 | 25 | 0 | 0 | 2017.1 | -0.31 |  | U1982 | Urbain n_25 | 2022-02-13
sankmc_50_25_0_0_25_0 | 50 | 25 | 0 | 0 | 25 | 0 | 0 | 2067.1 | -0.45 |  | U1982 | Urbain n_25 | 2022-02-13
sankmc_50_25_0_0_25_0 | 50 | 25 | 0 | 0 | 25 | 0 | 0 | 2123.1 | -0.58 |  | U1982 | Urbain n_25 | 2022-02-13
sankmc_50_25_0_0_25_0 | 50 | 25 | 0 | 0 | 25 | 0 | 0 | 2163.1 | -0.71 |  | U1982 | Urbain n_25 | 2022-02-13
sankmc_50_25_0_0_25_0 | 50 | 25 | 0 | 0 | 25 | 0 | 0 | 2225.1 | -0.82 |  | U1982 | Urbain n_25 | 2022-02-13
sankmc_50_25_0_0_25_0 | 50 | 25 | 0 | 0 | 25 | 0 | 0 | 2256.1 | -0.9 |  | U1982 | Urbain n_25 | 2022-02-13
sankmc_50_25_0_0_25_0 | 50 | 25 | 0 | 0 | 25 | 0 | 0 | 2316.1 | -1.02 |  | U1982 | Urbain n_25 | 2022-02-13
sankmc_50_25_0_0_25_0 | 50 | 25 | 0 | 0 | 25 | 0 | 0 | 2372.1 | -1.13 |  | U1982 | Urbain n_25 | 2022-02-13
sankmc_75_12.5_0_0_12.5_0 | 75 | 12.5 | 0 | 0 | 12.5 | 0 | 0 | 1864 | 1.93 |  | U1982 | Urbain n_24 | 2022-02-13
sankmc_75_12.5_0_0_12.5_0 | 75 | 12.5 | 0 | 0 | 12.5 | 0 | 0 | 1906 | 1.73 |  | U1982 | Urbain n_24 | 2022-02-13
sankmc_75_12.5_0_0_12.5_0 | 75 | 12.5 | 0 | 0 | 12.5 | 0 | 0 | 1954 | 1.51 |  | U1982 | Urbain n_24 | 2022-02-13
sankmc_75_12.5_0_0_12.5_0 | 75 | 12.5 | 0 | 0 | 12.5 | 0 | 0 | 2022 | 1.21 |  | U1982 | Urbain n_24 | 2022-02-13
sankmc_75_12.5_0_0_12.5_0 | 75 | 12.5 | 0 | 0 | 12.5 | 0 | 0 | 2067 | 1.03 |  | U1982 | Urbain n_24 | 2022-02-13
sankmc_75_12.5_0_0_12.5_0 | 75 | 12.5 | 0 | 0 | 12.5 | 0 | 0 | 2143 | 0.76 |  | U1982 | Urbain n_24 | 2022-02-13
sankmc_75_12.5_0_0_12.5_0 | 75 | 12.5 | 0 | 0 | 12.5 | 0 | 0 | 2188 | 0.59 |  | U1982 | Urbain n_24 | 2022-02-13
sankmc_75_12.5_0_0_12.5_0 | 75 | 12.5 | 0 | 0 | 12.5 | 0 | 0 | 2242 | 0.43 |  | U1982 | Urbain n_24 | 2022-02-13
sankmc_75_12.5_0_0_12.5_0 | 75 | 12.5 | 0 | 0 | 12.5 | 0 | 0 | 2285 | 0.29 |  | U1982 | Urbain n_24 | 2022-02-13
sankmc_75_12.5_0_0_12.5_0 | 75 | 12.5 | 0 | 0 | 12.5 | 0 | 0 | 2346 | 0.13 |  | U1982 | Urbain n_24 | 2022-02-13
sankmc_75_12.5_0_0_12.5_0 | 75 | 12.5 | 0 | 0 | 12.5 | 0 | 0 | 2388 | 0.01 |  | U1982 | Urbain n_24 | 2022-02-13
sankmc_30_70_0_0_0_0 | 30 | 70 | 0 | 0 | 0 | 0 | 0 | 2477.2 | -1.35 |  | U1982 | Urbain n_23 | 2022-02-13
sankmc_30_70_0_0_0_0 | 30 | 70 | 0 | 0 | 0 | 0 | 0 | 2427.2 | -1.29 |  | U1982 | Urbain n_23 | 2022-02-13
sankmc_30_70_0_0_0_0 | 30 | 70 | 0 | 0 | 0 | 0 | 0 | 2376.2 | -1.22 |  | U1982 | Urbain n_23 | 2022-02-13
sankmc_30_70_0_0_0_0 | 30 | 70 | 0 | 0 | 0 | 0 | 0 | 2326.2 | -1.15 |  | U1982 | Urbain n_23 | 2022-02-13
sankmc_30_70_0_0_0_0 | 30 | 70 | 0 | 0 | 0 | 0 | 0 | 2276.2 | -1.07 |  | U1982 | Urbain n_23 | 2022-02-13
sankmc_30_70_0_0_0_0 | 30 | 70 | 0 | 0 | 0 | 0 | 0 | 2226.2 | -0.99 |  | U1982 | Urbain n_23 | 2022-02-13
sankmc_30_70_0_0_0_0 | 30 | 70 | 0 | 0 | 0 | 0 | 0 | 2176.2 | -0.9 |  | U1982 | Urbain n_23 | 2022-02-13
sankmc_30_70_0_0_0_0 | 30 | 70 | 0 | 0 | 0 | 0 | 0 | 2126.2 | -0.82 |  | U1982 | Urbain n_23 | 2022-02-13
sankmc_50_50_0_0_0_0 | 50 | 50 | 0 | 0 | 0 | 0 | 0 | 2323.2 | -0.86 |  | U1982 | Urbain n_22 | 2022-02-13
sankmc_50_50_0_0_0_0 | 50 | 50 | 0 | 0 | 0 | 0 | 0 | 2278.2 | -0.78 |  | U1982 | Urbain n_22 | 2022-02-13
sankmc_50_50_0_0_0_0 | 50 | 50 | 0 | 0 | 0 | 0 | 0 | 2228.2 | -0.67 |  | U1982 | Urbain n_22 | 2022-02-13
sankmc_50_50_0_0_0_0 | 50 | 50 | 0 | 0 | 0 | 0 | 0 | 2177.2 | -0.56 |  | U1982 | Urbain n_22 | 2022-02-13
sankmc_50_50_0_0_0_0 | 50 | 50 | 0 | 0 | 0 | 0 | 0 | 2155.2 | -0.52 |  | U1982 | Urbain n_22 | 2022-02-13
sankmc_50_50_0_0_0_0 | 50 | 50 | 0 | 0 | 0 | 0 | 0 | 2153.2 | -0.51 |  | U1982 | Urbain n_22 | 2022-02-13
sankmc_50_50_0_0_0_0 | 50 | 50 | 0 | 0 | 0 | 0 | 0 | 2145.2 | -0.49 |  | U1982 | Urbain n_22 | 2022-02-13
sankmc_50_50_0_0_0_0 | 50 | 50 | 0 | 0 | 0 | 0 | 0 | 2126.2 | -0.45 |  | U1982 | Urbain n_22 | 2022-02-13
sankmc_79.8_20.2_0_0_0_0 | 79.8 | 20.2 | 0 | 0 | 0 | 0 | 0 | 2275.2 | 0.43 |  | U1982 | Urbain n_21 | 2022-02-13
sankmc_79.8_20.2_0_0_0_0 | 79.8 | 20.2 | 0 | 0 | 0 | 0 | 0 | 2226.2 | 0.59 |  | U1982 | Urbain n_21 | 2022-02-13
sankmc_79.8_20.2_0_0_0_0 | 79.8 | 20.2 | 0 | 0 | 0 | 0 | 0 | 2176.2 | 0.75 |  | U1982 | Urbain n_21 | 2022-02-13
sankmc_79.8_20.2_0_0_0_0 | 79.8 | 20.2 | 0 | 0 | 0 | 0 | 0 | 2126.2 | 0.93 |  | U1982 | Urbain n_21 | 2022-02-13
sankmc_79.8_20.2_0_0_0_0 | 79.8 | 20.2 | 0 | 0 | 0 | 0 | 0 | 2076.2 | 1.11 |  | U1982 | Urbain n_21 | 2022-02-13
sankmc_79.8_20.2_0_0_0_0 | 79.8 | 20.2 | 0 | 0 | 0 | 0 | 0 | 2026.2 | 1.3 |  | U1982 | Urbain n_21 | 2022-02-13
sankmc_79.8_20.2_0_0_0_0 | 79.8 | 20.2 | 0 | 0 | 0 | 0 | 0 | 1976.2 | 1.5 |  | U1982 | Urbain n_21 | 2022-02-13
sankmc_79.8_20.2_0_0_0_0 | 79.8 | 20.2 | 0 | 0 | 0 | 0 | 0 | 1926.2 | 1.72 |  | U1982 | Urbain n_21 | 2022-02-13
sankmc_93.8_6.2_0_0_0_0 | 93.8 | 6.2 | 0 | 0 | 0 | 0 | 0 | 2276.2 | 2 |  | U1982 | Urbain n_20 | 2022-02-13
sankmc_93.8_6.2_0_0_0_0 | 93.8 | 6.2 | 0 | 0 | 0 | 0 | 0 | 2226.2 | 2.23 |  | U1982 | Urbain n_20 | 2022-02-13
sankmc_93.8_6.2_0_0_0_0 | 93.8 | 6.2 | 0 | 0 | 0 | 0 | 0 | 2176.2 | 2.48 |  | U1982 | Urbain n_20 | 2022-02-13
sankmc_93.8_6.2_0_0_0_0 | 93.8 | 6.2 | 0 | 0 | 0 | 0 | 0 | 2126.2 | 2.73 |  | U1982 | Urbain n_20 | 2022-02-13
sankmc_93.8_6.2_0_0_0_0 | 93.8 | 6.2 | 0 | 0 | 0 | 0 | 0 | 2076.2 | 3.02 |  | U1982 | Urbain n_20 | 2022-02-13
sankmc_93.8_6.2_0_0_0_0 | 93.8 | 6.2 | 0 | 0 | 0 | 0 | 0 | 2026.2 | 3.29 |  | U1982 | Urbain n_20 | 2022-02-13
sankmc_93.8_6.2_0_0_0_0 | 93.8 | 6.2 | 0 | 0 | 0 | 0 | 0 | 1976.2 | 3.59 |  | U1982 | Urbain n_20 | 2022-02-13
sankmc_93.8_6.2_0_0_0_0 | 93.8 | 6.2 | 0 | 0 | 0 | 0 | 0 | 1926.2 | 3.9 |  | U1982 | Urbain n_20 | 2022-02-13
sankmc_58.6_0_0_0_41.4_0 | 58.6 | 0 | 0 | 0 | 41.4 | 0 | 0 | 2220.2 | -0.76 |  | U1982 | Urbain n_2 | 2022-02-13
sankmc_58.6_0_0_0_41.4_0 | 58.6 | 0 | 0 | 0 | 41.4 | 0 | 0 | 2164.2 | -0.71 |  | U1982 | Urbain n_2 | 2022-02-13
sankmc_58.6_0_0_0_41.4_0 | 58.6 | 0 | 0 | 0 | 41.4 | 0 | 0 | 2164.2 | -0.71 |  | U1982 | Urbain n_2 | 2022-02-13
sankmc_58.6_0_0_0_41.4_0 | 58.6 | 0 | 0 | 0 | 41.4 | 0 | 0 | 2121.2 | -0.61 |  | U1982 | Urbain n_2 | 2022-02-13
sankmc_58.6_0_0_0_41.4_0 | 58.6 | 0 | 0 | 0 | 41.4 | 0 | 0 | 2100.2 | -0.58 |  | U1982 | Urbain n_2 | 2022-02-13
sankmc_58.6_0_0_0_41.4_0 | 58.6 | 0 | 0 | 0 | 41.4 | 0 | 0 | 2062.2 | -0.49 |  | U1982 | Urbain n_2 | 2022-02-13
sankmc_58.6_0_0_0_41.4_0 | 58.6 | 0 | 0 | 0 | 41.4 | 0 | 0 | 2047.2 | -0.44 |  | U1982 | Urbain n_2 | 2022-02-13
sankmc_100_0_0_0_0_0 | 100 | 0 | 0 | 0 | 0 | 0 | 1480 | 2755 | 2.53 | 8.21 | U1982 | SiO2 | 2022-02-13
sankmc_100_0_0_0_0_0 | 100 | 0 | 0 | 0 | 0 | 0 | 1480 | 2655 | 2.92 | 8.21 | U1982 | SiO2 | 2022-02-13
sankmc_100_0_0_0_0_0 | 100 | 0 | 0 | 0 | 0 | 0 | 1480 | 2541 | 3.36 | 8.21 | U1982 | SiO2 | 2022-02-13
sankmc_100_0_0_0_0_0 | 100 | 0 | 0 | 0 | 0 | 0 | 1480 | 2441 | 3.8 | 8.21 | U1982 | SiO2 | 2022-02-13
sankmc_100_0_0_0_0_0 | 100 | 0 | 0 | 0 | 0 | 0 | 1480 | 2334 | 4.25 | 8.21 | U1982 | SiO2 | 2022-02-13
sankmc_100_0_0_0_0_0 | 100 | 0 | 0 | 0 | 0 | 0 | 1480 | 2237 | 4.79 | 8.21 | U1982 | SiO2 | 2022-02-13
sankmc_100_0_0_0_0_0 | 100 | 0 | 0 | 0 | 0 | 0 | 1480 | 2143 | 5.36 | 8.21 | U1982 | SiO2 | 2022-02-13
sankmc_100_0_0_0_0_0 | 100 | 0 | 0 | 0 | 0 | 0 | 1480 | 2049 | 5.9 | 8.21 | U1982 | SiO2 | 2022-02-13
sankmc_100_0_0_0_0_0 | 100 | 0 | 0 | 0 | 0 | 0 | 1480 | 1925 | 6.79 | 8.21 | U1982 | SiO2 | 2022-02-13
sankmc_100_0_0_0_0_0 | 100 | 0 | 0 | 0 | 0 | 0 | 1480 | 1872 | 7.08 | 8.21 | U1982 | SiO2 | 2022-02-13
sankmc_100_0_0_0_0_0 | 100 | 0 | 0 | 0 | 0 | 0 | 1480 | 1711 | 8.48 | 8.21 | U1982 | SiO2 | 2022-02-13
sankmc_100_0_0_0_0_0 | 100 | 0 | 0 | 0 | 0 | 0 | 1480 | 1648 | 8.97 | 8.21 | U1982 | SiO2 | 2022-02-13
sankmc_100_0_0_0_0_0 | 100 | 0 | 0 | 0 | 0 | 0 | 1480 | 1579 | 9.95 | 8.21 | U1982 | SiO2 | 2022-02-13
sankmc_100_0_0_0_0_0 | 100 | 0 | 0 | 0 | 0 | 0 | 1480 | 1523 | 10.4 | 8.21 | U1982 | SiO2 | 2022-02-13
sankmc_100_0_0_0_0_0 | 100 | 0 | 0 | 0 | 0 | 0 | 1480 | 1465 | 11.15 | 8.21 | U1982 | SiO2 | 2022-02-13
sankmc_100_0_0_0_0_0 | 100 | 0 | 0 | 0 | 0 | 0 | 1480 | 1673 | 8.81 | 8.21 | H1964 | SiO2 | 2022-02-13
sankmc_100_0_0_0_0_0 | 100 | 0 | 0 | 0 | 0 | 0 | 1480 | 1573 | 10.22 | 8.21 | H1964 | SiO2 | 2022-02-13
sankmc_100_0_0_0_0_0 | 100 | 0 | 0 | 0 | 0 | 0 | 1480 | 1473 | 11.83 | 8.21 | H1964 | SiO2 | 2022-02-13
sankmc_100_0_0_0_0_0 | 100 | 0 | 0 | 0 | 0 | 0 | 1480 | 1373 | 13.65 | 8.21 | H1964 | SiO2 | 2022-02-13
sankmc_100_0_0_0_0_0 | 100 | 0 | 0 | 0 | 0 | 0 | 1480 | 1273 | 15.82 | 8.21 | H1964 | SiO2 | 2022-02-13
sankmc_70_5_6.3_18.8_0_0 | 70 | 5 | 6.25 | 18.75 | 0 | 0 | 0 | 1673.15 | 1.419643 |  | Kim1997 | S70A5R25_75 | 2022-02-13
sankmc_70_5_6.3_18.8_0_0 | 70 | 5 | 6.25 | 18.75 | 0 | 0 | 0 | 1573.15 | 1.776786 |  | Kim1997 | S70A5R25_75 | 2022-02-13
sankmc_70_5_6.3_18.8_0_0 | 70 | 5 | 6.25 | 18.75 | 0 | 0 | 0 | 1473.15 | 2.196429 |  | Kim1997 | S70A5R25_75 | 2022-02-13
sankmc_70_5_6.3_18.8_0_0 | 70 | 5 | 6.25 | 18.75 | 0 | 0 | 0 | 1373.15 | 2.6875 |  | Kim1997 | S70A5R25_75 | 2022-02-13
sankmc_70_5_6.3_18.8_0_0 | 70 | 5 | 6.25 | 18.75 | 0 | 0 | 0 | 1273.15 | 3.267857 |  | Kim1997 | S70A5R25_75 | 2022-02-13
sankmc_70_5_12.5_12.5_0_0 | 70 | 5 | 12.5 | 12.5 | 0 | 0 | 0 | 1673.15 | 1.294643 |  | Kim1997 | S70A5R25_50 | 2022-02-13
sankmc_70_5_12.5_12.5_0_0 | 70 | 5 | 12.5 | 12.5 | 0 | 0 | 0 | 1573.15 | 1.642857 |  | Kim1997 | S70A5R25_50 | 2022-02-13
sankmc_70_5_12.5_12.5_0_0 | 70 | 5 | 12.5 | 12.5 | 0 | 0 | 0 | 1473.15 | 2.026786 |  | Kim1997 | S70A5R25_50 | 2022-02-13
sankmc_70_5_12.5_12.5_0_0 | 70 | 5 | 12.5 | 12.5 | 0 | 0 | 0 | 1373.15 | 2.473214 |  | Kim1997 | S70A5R25_50 | 2022-02-13
sankmc_70_5_12.5_12.5_0_0 | 70 | 5 | 12.5 | 12.5 | 0 | 0 | 0 | 1273.15 | 3.008929 |  | Kim1997 | S70A5R25_50 | 2022-02-13
sankmc_70_5_18.8_6.3_0_0 | 70 | 5 | 18.75 | 6.25 | 0 | 0 | 0 | 1673.15 | 1.196429 |  | Kim1997 | S70A5R25_25 | 2022-02-13
sankmc_70_5_18.8_6.3_0_0 | 70 | 5 | 18.75 | 6.25 | 0 | 0 | 0 | 1573.15 | 1.535714 |  | Kim1997 | S70A5R25_25 | 2022-02-13
sankmc_70_5_18.8_6.3_0_0 | 70 | 5 | 18.75 | 6.25 | 0 | 0 | 0 | 1473.15 | 1.919643 |  | Kim1997 | S70A5R25_25 | 2022-02-13
sankmc_70_5_18.8_6.3_0_0 | 70 | 5 | 18.75 | 6.25 | 0 | 0 | 0 | 1373.15 | 2.383929 |  | Kim1997 | S70A5R25_25 | 2022-02-13
sankmc_70_5_18.8_6.3_0_0 | 70 | 5 | 18.75 | 6.25 | 0 | 0 | 0 | 1273.15 | 2.883929 |  | Kim1997 | S70A5R25_25 | 2022-02-13
sankmc_70_5_0_25_0_0 | 70 | 5 | 0 | 25 | 0 | 0 | 0 | 1673.15 | 1.651786 |  | Kim1997 | S70A5R25_100 | 2022-02-13
sankmc_70_5_0_25_0_0 | 70 | 5 | 0 | 25 | 0 | 0 | 0 | 1573.15 | 2.0625 |  | Kim1997 | S70A5R25_100 | 2022-02-13
sankmc_70_5_0_25_0_0 | 70 | 5 | 0 | 25 | 0 | 0 | 0 | 1473.15 | 2.526786 |  | Kim1997 | S70A5R25_100 | 2022-02-13
sankmc_70_5_0_25_0_0 | 70 | 5 | 0 | 25 | 0 | 0 | 0 | 1373.15 | 3.089286 |  | Kim1997 | S70A5R25_100 | 2022-02-13
sankmc_70_5_0_25_0_0 | 70 | 5 | 0 | 25 | 0 | 0 | 0 | 1273.15 | 3.767857 |  | Kim1997 | S70A5R25_100 | 2022-02-13
sankmc_70_5_25_0_0_0 | 70 | 5 | 25 | 0 | 0 | 0 | 0 | 1673.15 | 1.160714 |  | Kim1997 | S70A5R25_0 | 2022-02-13
sankmc_70_5_25_0_0_0 | 70 | 5 | 25 | 0 | 0 | 0 | 0 | 1573.15 | 1.482143 |  | Kim1997 | S70A5R25_0 | 2022-02-13
sankmc_70_5_25_0_0_0 | 70 | 5 | 25 | 0 | 0 | 0 | 0 | 1473.15 | 1.857143 |  | Kim1997 | S70A5R25_0 | 2022-02-13
sankmc_70_5_25_0_0_0 | 70 | 5 | 25 | 0 | 0 | 0 | 0 | 1373.15 | 2.321429 |  | Kim1997 | S70A5R25_0 | 2022-02-13
sankmc_70_5_25_0_0_0 | 70 | 5 | 25 | 0 | 0 | 0 | 0 | 1273.15 | 2.848214 |  | Kim1997 | S70A5R25_0 | 2022-02-13
sankmc_67.5_7.5_6.3_18.8_0_0 | 67.5 | 7.5 | 6.25 | 18.75 | 0 | 0 | 0 | 1673.15 | 1.63814 |  | Kim1997 | S67A7R25_75 | 2022-02-13
sankmc_67.5_7.5_6.3_18.8_0_0 | 67.5 | 7.5 | 6.25 | 18.75 | 0 | 0 | 0 | 1573.15 | 2.019078 |  | Kim1997 | S67A7R25_75 | 2022-02-13
sankmc_67.5_7.5_6.3_18.8_0_0 | 67.5 | 7.5 | 6.25 | 18.75 | 0 | 0 | 0 | 1473.15 | 2.460229 |  | Kim1997 | S67A7R25_75 | 2022-02-13
sankmc_67.5_7.5_6.3_18.8_0_0 | 67.5 | 7.5 | 6.25 | 18.75 | 0 | 0 | 0 | 1373.15 | 2.971642 |  | Kim1997 | S67A7R25_75 | 2022-02-13
sankmc_67.5_7.5_6.3_18.8_0_0 | 67.5 | 7.5 | 6.25 | 18.75 | 0 | 0 | 0 | 1273.15 | 3.593451 |  | Kim1997 | S67A7R25_75 | 2022-02-13
sankmc_67.5_7.5_12.5_12.5_0_0 | 67.5 | 7.5 | 12.5 | 12.5 | 0 | 0 | 0 | 1673.15 | 1.497083 |  | Kim1997 | S67A7R25_50 | 2022-02-13
sankmc_67.5_7.5_12.5_12.5_0_0 | 67.5 | 7.5 | 12.5 | 12.5 | 0 | 0 | 0 | 1573.15 | 1.847796 |  | Kim1997 | S67A7R25_50 | 2022-02-13
sankmc_67.5_7.5_12.5_12.5_0_0 | 67.5 | 7.5 | 12.5 | 12.5 | 0 | 0 | 0 | 1473.15 | 2.238569 |  | Kim1997 | S67A7R25_50 | 2022-02-13
sankmc_67.5_7.5_12.5_12.5_0_0 | 67.5 | 7.5 | 12.5 | 12.5 | 0 | 0 | 0 | 1373.15 | 2.719731 |  | Kim1997 | S67A7R25_50 | 2022-02-13
sankmc_67.5_7.5_12.5_12.5_0_0 | 67.5 | 7.5 | 12.5 | 12.5 | 0 | 0 | 0 | 1273.15 | 3.301263 |  | Kim1997 | S67A7R25_50 | 2022-02-13
sankmc_67.5_7.5_18.8_6.3_0_0 | 67.5 | 7.5 | 18.75 | 6.25 | 0 | 0 | 0 | 1673.15 | 1.396329 |  | Kim1997 | S67A7R25_25 | 2022-02-13
sankmc_67.5_7.5_18.8_6.3_0_0 | 67.5 | 7.5 | 18.75 | 6.25 | 0 | 0 | 0 | 1573.15 | 1.747041 |  | Kim1997 | S67A7R25_25 | 2022-02-13
sankmc_67.5_7.5_18.8_6.3_0_0 | 67.5 | 7.5 | 18.75 | 6.25 | 0 | 0 | 0 | 1473.15 | 2.137814 |  | Kim1997 | S67A7R25_25 | 2022-02-13
sankmc_67.5_7.5_18.8_6.3_0_0 | 67.5 | 7.5 | 18.75 | 6.25 | 0 | 0 | 0 | 1373.15 | 2.598826 |  | Kim1997 | S67A7R25_25 | 2022-02-13
sankmc_67.5_7.5_18.8_6.3_0_0 | 67.5 | 7.5 | 18.75 | 6.25 | 0 | 0 | 0 | 1273.15 | 3.160207 |  | Kim1997 | S67A7R25_25 | 2022-02-13
sankmc_67.5_7.5_0_25_0_0 | 67.5 | 7.5 | 0 | 25 | 0 | 0 | 0 | 1673.15 | 1.89005 |  | Kim1997 | S67A7R25_100 | 2022-02-13
sankmc_67.5_7.5_0_25_0_0 | 67.5 | 7.5 | 0 | 25 | 0 | 0 | 0 | 1573.15 | 2.321366 |  | Kim1997 | S67A7R25_100 | 2022-02-13
sankmc_67.5_7.5_0_25_0_0 | 67.5 | 7.5 | 0 | 25 | 0 | 0 | 0 | 1473.15 | 2.843095 |  | Kim1997 | S67A7R25_100 | 2022-02-13
sankmc_67.5_7.5_0_25_0_0 | 67.5 | 7.5 | 0 | 25 | 0 | 0 | 0 | 1373.15 | 3.445188 |  | Kim1997 | S67A7R25_100 | 2022-02-13
sankmc_67.5_7.5_0_25_0_0 | 67.5 | 7.5 | 0 | 25 | 0 | 0 | 0 | 1273.15 | 4.198002 |  | Kim1997 | S67A7R25_100 | 2022-02-13
sankmc_67.5_7.5_25_0_0_0 | 67.5 | 7.5 | 25 | 0 | 0 | 0 | 0 | 1673.15 | 1.265348 |  | Kim1997 | S67A7R25_0 | 2022-02-13
sankmc_67.5_7.5_25_0_0_0 | 67.5 | 7.5 | 25 | 0 | 0 | 0 | 0 | 1573.15 | 1.61606 |  | Kim1997 | S67A7R25_0 | 2022-02-13
sankmc_67.5_7.5_25_0_0_0 | 67.5 | 7.5 | 25 | 0 | 0 | 0 | 0 | 1473.15 | 1.996758 |  | Kim1997 | S67A7R25_0 | 2022-02-13
sankmc_67.5_7.5_25_0_0_0 | 67.5 | 7.5 | 25 | 0 | 0 | 0 | 0 | 1373.15 | 2.467845 |  | Kim1997 | S67A7R25_0 | 2022-02-13
sankmc_67.5_7.5_25_0_0_0 | 67.5 | 7.5 | 25 | 0 | 0 | 0 | 0 | 1273.15 | 3.039301 |  | Kim1997 | S67A7R25_0 | 2022-02-13
sankmc_65_10_6.3_18.8_0_0 | 65 | 10 | 6.25 | 18.75 | 0 | 0 | 0 | 1673.15 | 1.846734 |  | Kim1997 | S65A10R25_75 | 2022-02-13
sankmc_65_10_6.3_18.8_0_0 | 65 | 10 | 6.25 | 18.75 | 0 | 0 | 0 | 1573.15 | 2.248744 |  | Kim1997 | S65A10R25_75 | 2022-02-13
sankmc_65_10_6.3_18.8_0_0 | 65 | 10 | 6.25 | 18.75 | 0 | 0 | 0 | 1473.15 | 2.711055 |  | Kim1997 | S65A10R25_75 | 2022-02-13
sankmc_65_10_6.3_18.8_0_0 | 65 | 10 | 6.25 | 18.75 | 0 | 0 | 0 | 1373.15 | 3.263819 |  | Kim1997 | S65A10R25_75 | 2022-02-13
sankmc_65_10_6.3_18.8_0_0 | 65 | 10 | 6.25 | 18.75 | 0 | 0 | 0 | 1273.15 | 3.907035 |  | Kim1997 | S65A10R25_75 | 2022-02-13
sankmc_65_10_12.5_12.5_0_0 | 65 | 10 | 12.5 | 12.5 | 0 | 0 | 0 | 1673.15 | 1.69598 |  | Kim1997 | S65A10R25_50 | 2022-02-13
sankmc_65_10_12.5_12.5_0_0 | 65 | 10 | 12.5 | 12.5 | 0 | 0 | 0 | 1573.15 | 2.067839 |  | Kim1997 | S65A10R25_50 | 2022-02-13
sankmc_65_10_12.5_12.5_0_0 | 65 | 10 | 12.5 | 12.5 | 0 | 0 | 0 | 1473.15 | 2.48995 |  | Kim1997 | S65A10R25_50 | 2022-02-13
sankmc_65_10_12.5_12.5_0_0 | 65 | 10 | 12.5 | 12.5 | 0 | 0 | 0 | 1373.15 | 3.012563 |  | Kim1997 | S65A10R25_50 | 2022-02-13
sankmc_65_10_12.5_12.5_0_0 | 65 | 10 | 12.5 | 12.5 | 0 | 0 | 0 | 1273.15 | 3.615578 |  | Kim1997 | S65A10R25_50 | 2022-02-13
sankmc_65_10_18.8_6.3_0_0 | 65 | 10 | 18.75 | 6.25 | 0 | 0 | 0 | 1673.15 | 1.575377 |  | Kim1997 | S65A10R25_25 | 2022-02-13
sankmc_65_10_18.8_6.3_0_0 | 65 | 10 | 18.75 | 6.25 | 0 | 0 | 0 | 1573.15 | 1.927136 |  | Kim1997 | S65A10R25_25 | 2022-02-13
sankmc_65_10_18.8_6.3_0_0 | 65 | 10 | 18.75 | 6.25 | 0 | 0 | 0 | 1473.15 | 2.349246 |  | Kim1997 | S65A10R25_25 | 2022-02-13
sankmc_65_10_18.8_6.3_0_0 | 65 | 10 | 18.75 | 6.25 | 0 | 0 | 0 | 1373.15 | 2.821608 |  | Kim1997 | S65A10R25_25 | 2022-02-13
sankmc_65_10_18.8_6.3_0_0 | 65 | 10 | 18.75 | 6.25 | 0 | 0 | 0 | 1273.15 | 3.404523 |  | Kim1997 | S65A10R25_25 | 2022-02-13
sankmc_65_10_0_25_0_0 | 65 | 10 | 0 | 25 | 0 | 0 | 0 | 1673.15 | 2.09799 |  | Kim1997 | S65A10R25_100 | 2022-02-13
sankmc_65_10_0_25_0_0 | 65 | 10 | 0 | 25 | 0 | 0 | 0 | 1573.15 | 2.550251 |  | Kim1997 | S65A10R25_100 | 2022-02-13
sankmc_65_10_0_25_0_0 | 65 | 10 | 0 | 25 | 0 | 0 | 0 | 1473.15 | 3.143216 |  | Kim1997 | S65A10R25_100 | 2022-02-13
sankmc_65_10_0_25_0_0 | 65 | 10 | 0 | 25 | 0 | 0 | 0 | 1373.15 | 3.796482 |  | Kim1997 | S65A10R25_100 | 2022-02-13
sankmc_65_10_0_25_0_0 | 65 | 10 | 0 | 25 | 0 | 0 | 0 | 1273.15 | 4.620603 |  | Kim1997 | S65A10R25_100 | 2022-02-13
sankmc_65_10_25_0_0_0 | 65 | 10 | 25 | 0 | 0 | 0 | 0 | 1673.15 | 1.404523 |  | Kim1997 | S65A10R25_0 | 2022-02-13
sankmc_65_10_25_0_0_0 | 65 | 10 | 25 | 0 | 0 | 0 | 0 | 1573.15 | 1.746231 |  | Kim1997 | S65A10R25_0 | 2022-02-13
sankmc_65_10_25_0_0_0 | 65 | 10 | 25 | 0 | 0 | 0 | 0 | 1473.15 | 2.158291 |  | Kim1997 | S65A10R25_0 | 2022-02-13
sankmc_65_10_25_0_0_0 | 65 | 10 | 25 | 0 | 0 | 0 | 0 | 1373.15 | 2.650754 |  | Kim1997 | S65A10R25_0 | 2022-02-13
sankmc_65_10_25_0_0_0 | 65 | 10 | 25 | 0 | 0 | 0 | 0 | 1273.15 | 3.233668 |  | Kim1997 | S65A10R25_0 | 2022-02-13
sankmc_85_0_15_0_0_0 | 85 | 0 | 15 | 0 | 0 | 0 | 777 | 915 | 8.54 | 10.6854 | see Table 2 LL2017b | NS85 | 2022-02-13
sankmc_85_0_15_0_0_0 | 85 | 0 | 15 | 0 | 0 | 0 | 777 | 895 | 8.98 | 10.6854 | see Table 2 LL2017b | NS85 | 2022-02-13
sankmc_85_0_15_0_0_0 | 85 | 0 | 15 | 0 | 0 | 0 | 777 | 875 | 9.43 | 10.6854 | see Table 2 LL2017b | NS85 | 2022-02-13
sankmc_85_0_15_0_0_0 | 85 | 0 | 15 | 0 | 0 | 0 | 777 | 855 | 9.91 | 10.6854 | see Table 2 LL2017b | NS85 | 2022-02-13
sankmc_85_0_15_0_0_0 | 85 | 0 | 15 | 0 | 0 | 0 | 777 | 835 | 10.41 | 10.6854 | see Table 2 LL2017b | NS85 | 2022-02-13
sankmc_85_0_15_0_0_0 | 85 | 0 | 15 | 0 | 0 | 0 | 777 | 1623 | 1.76 | 10.6854 | see Table 2 LL2017b | NS85 | 2022-02-13
sankmc_85_0_15_0_0_0 | 85 | 0 | 15 | 0 | 0 | 0 | 777 | 1673 | 1.56 | 10.6854 | see Table 2 LL2017b | NS85 | 2022-02-13
sankmc_85_0_15_0_0_0 | 85 | 0 | 15 | 0 | 0 | 0 | 777 | 1723 | 1.38 | 10.6854 | see Table 2 LL2017b | NS85 | 2022-02-13
sankmc_85_0_15_0_0_0 | 85 | 0 | 15 | 0 | 0 | 0 | 777 | 1773 | 1.21 | 10.6854 | see Table 2 LL2017b | NS85 | 2022-02-13
sankmc_85_0_15_0_0_0 | 85 | 0 | 15 | 0 | 0 | 0 | 777 | 1823 | 1.08 | 10.6854 | see Table 2 LL2017b | NS85 | 2022-02-13
sankmc_85_0_15_0_0_0 | 85 | 0 | 15 | 0 | 0 | 0 | 777 | 1873 | 0.89 | 10.6854 | see Table 2 LL2017b | NS85 | 2022-02-13
sankmc_82.5_0_17.5_0_0_0 | 82.5 | 0 | 17.5 | 0 | 0 | 0 | 761 | 848 | 9.02 | 10.41359 | see Table 2 LL2017b | NS82 | 2022-02-13
sankmc_82.5_0_17.5_0_0_0 | 82.5 | 0 | 17.5 | 0 | 0 | 0 | 761 | 837.1 | 9.29 | 10.41359 | see Table 2 LL2017b | NS82 | 2022-02-13
sankmc_82.5_0_17.5_0_0_0 | 82.5 | 0 | 17.5 | 0 | 0 | 0 | 761 | 826.7 | 9.63 | 10.41359 | see Table 2 LL2017b | NS82 | 2022-02-13
sankmc_82.5_0_17.5_0_0_0 | 82.5 | 0 | 17.5 | 0 | 0 | 0 | 761 | 815.9 | 9.94 | 10.41359 | see Table 2 LL2017b | NS82 | 2022-02-13
sankmc_82.5_0_17.5_0_0_0 | 82.5 | 0 | 17.5 | 0 | 0 | 0 | 761 | 805.3 | 10.29 | 10.41359 | see Table 2 LL2017b | NS82 | 2022-02-13
sankmc_82.5_0_17.5_0_0_0 | 82.5 | 0 | 17.5 | 0 | 0 | 0 | 761 | 792.2 | 10.77 | 10.41359 | see Table 2 LL2017b | NS82 | 2022-02-13
sankmc_82.5_0_17.5_0_0_0 | 82.5 | 0 | 17.5 | 0 | 0 | 0 | 761 | 781.1 | 11.17 | 10.41359 | see Table 2 LL2017b | NS82 | 2022-02-13
sankmc_82.5_0_17.5_0_0_0 | 82.5 | 0 | 17.5 | 0 | 0 | 0 | 761 | 774.4 | 11.3 | 10.41359 | see Table 2 LL2017b | NS82 | 2022-02-13
sankmc_82.5_0_17.5_0_0_0 | 82.5 | 0 | 17.5 | 0 | 0 | 0 | 761 | 770.7 | 11.56 | 10.41359 | see Table 2 LL2017b | NS82 | 2022-02-13
sankmc_82.5_0_17.5_0_0_0 | 82.5 | 0 | 17.5 | 0 | 0 | 0 | 761 | 764.3 | 11.8 | 10.41359 | see Table 2 LL2017b | NS82 | 2022-02-13
sankmc_82.5_0_17.5_0_0_0 | 82.5 | 0 | 17.5 | 0 | 0 | 0 | 761 | 754 | 12.27 | 10.41359 | see Table 2 LL2017b | NS82 | 2022-02-13
sankmc_82.5_0_17.5_0_0_0 | 82.5 | 0 | 17.5 | 0 | 0 | 0 | 761 | 742.3 | 12.95 | 10.41359 | see Table 2 LL2017b | NS82 | 2022-02-13
sankmc_82.5_0_17.5_0_0_0 | 82.5 | 0 | 17.5 | 0 | 0 | 0 | 761 | 731.7 | 13.46 | 10.41359 | see Table 2 LL2017b | NS82 | 2022-02-13
sankmc_82.5_0_17.5_0_0_0 | 82.5 | 0 | 17.5 | 0 | 0 | 0 | 761 | 721.1 | 14.13 | 10.41359 | see Table 2 LL2017b | NS82 | 2022-02-13
sankmc_82.5_0_17.5_0_0_0 | 82.5 | 0 | 17.5 | 0 | 0 | 0 | 761 | 1623 | 1.47 | 10.41359 | see Table 2 LL2017b | NS82 | 2022-02-13
sankmc_82.5_0_17.5_0_0_0 | 82.5 | 0 | 17.5 | 0 | 0 | 0 | 761 | 1673 | 1.28 | 10.41359 | see Table 2 LL2017b | NS82 | 2022-02-13
sankmc_82.5_0_17.5_0_0_0 | 82.5 | 0 | 17.5 | 0 | 0 | 0 | 761 | 1723 | 1.11 | 10.41359 | see Table 2 LL2017b | NS82 | 2022-02-13
sankmc_82.5_0_17.5_0_0_0 | 82.5 | 0 | 17.5 | 0 | 0 | 0 | 761 | 1773 | 0.95 | 10.41359 | see Table 2 LL2017b | NS82 | 2022-02-13
sankmc_80_0_20_0_0_0 | 80 | 0 | 20 | 0 | 0 | 0 | 753 | 703 | 14.5 | 9.981097 | see Table 2 LL2017b | NS80 | 2022-02-13
sankmc_80_0_20_0_0_0 | 80 | 0 | 20 | 0 | 0 | 0 | 753 | 718 | 13.75 | 9.981097 | see Table 2 LL2017b | NS80 | 2022-02-13
sankmc_80_0_20_0_0_0 | 80 | 0 | 20 | 0 | 0 | 0 | 753 | 726 | 13.32 | 9.981097 | see Table 2 LL2017b | NS80 | 2022-02-13
sankmc_80_0_20_0_0_0 | 80 | 0 | 20 | 0 | 0 | 0 | 753 | 727 | 13.29 | 9.981097 | see Table 2 LL2017b | NS80 | 2022-02-13
sankmc_80_0_20_0_0_0 | 80 | 0 | 20 | 0 | 0 | 0 | 753 | 740 | 12.58 | 9.981097 | see Table 2 LL2017b | NS80 | 2022-02-13
sankmc_80_0_20_0_0_0 | 80 | 0 | 20 | 0 | 0 | 0 | 753 | 758 | 12 | 9.981097 | see Table 2 LL2017b | NS80 | 2022-02-13
sankmc_80_0_20_0_0_0 | 80 | 0 | 20 | 0 | 0 | 0 | 753 | 754 | 11.98 | 9.981097 | see Table 2 LL2017b | NS80 | 2022-02-13
sankmc_80_0_20_0_0_0 | 80 | 0 | 20 | 0 | 0 | 0 | 753 | 761 | 11.63 | 9.981097 | see Table 2 LL2017b | NS80 | 2022-02-13
sankmc_80_0_20_0_0_0 | 80 | 0 | 20 | 0 | 0 | 0 | 753 | 765 | 11.45 | 9.981097 | see Table 2 LL2017b | NS80 | 2022-02-13
sankmc_80_0_20_0_0_0 | 80 | 0 | 20 | 0 | 0 | 0 | 753 | 774 | 11.05 | 9.981097 | see Table 2 LL2017b | NS80 | 2022-02-13
sankmc_80_0_20_0_0_0 | 80 | 0 | 20 | 0 | 0 | 0 | 753 | 777 | 10.9 | 9.981097 | see Table 2 LL2017b | NS80 | 2022-02-13
sankmc_80_0_20_0_0_0 | 80 | 0 | 20 | 0 | 0 | 0 | 753 | 788 | 10.58 | 9.981097 | see Table 2 LL2017b | NS80 | 2022-02-13
sankmc_80_0_20_0_0_0 | 80 | 0 | 20 | 0 | 0 | 0 | 753 | 789 | 10.54 | 9.981097 | see Table 2 LL2017b | NS80 | 2022-02-13
sankmc_80_0_20_0_0_0 | 80 | 0 | 20 | 0 | 0 | 0 | 753 | 800 | 10.12 | 9.981097 | see Table 2 LL2017b | NS80 | 2022-02-13
sankmc_80_0_20_0_0_0 | 80 | 0 | 20 | 0 | 0 | 0 | 753 | 801 | 10.08 | 9.981097 | see Table 2 LL2017b | NS80 | 2022-02-13
sankmc_80_0_20_0_0_0 | 80 | 0 | 20 | 0 | 0 | 0 | 753 | 810 | 9.83 | 9.981097 | see Table 2 LL2017b | NS80 | 2022-02-13
sankmc_80_0_20_0_0_0 | 80 | 0 | 20 | 0 | 0 | 0 | 753 | 815 | 9.56 | 9.981097 | see Table 2 LL2017b | NS80 | 2022-02-13
sankmc_80_0_20_0_0_0 | 80 | 0 | 20 | 0 | 0 | 0 | 753 | 816 | 9.54 | 9.981097 | see Table 2 LL2017b | NS80 | 2022-02-13
sankmc_80_0_20_0_0_0 | 80 | 0 | 20 | 0 | 0 | 0 | 753 | 824 | 9.33 | 9.981097 | see Table 2 LL2017b | NS80 | 2022-02-13
sankmc_80_0_20_0_0_0 | 80 | 0 | 20 | 0 | 0 | 0 | 753 | 824 | 9.29 | 9.981097 | see Table 2 LL2017b | NS80 | 2022-02-13
sankmc_80_0_20_0_0_0 | 80 | 0 | 20 | 0 | 0 | 0 | 753 | 828 | 9.2 | 9.981097 | see Table 2 LL2017b | NS80 | 2022-02-13
sankmc_80_0_20_0_0_0 | 80 | 0 | 20 | 0 | 0 | 0 | 753 | 836 | 8.98 | 9.981097 | see Table 2 LL2017b | NS80 | 2022-02-13
sankmc_80_0_20_0_0_0 | 80 | 0 | 20 | 0 | 0 | 0 | 753 | 1432 | 2.03 | 9.981097 | see Table 2 LL2017b | NS80 | 2022-02-13
sankmc_80_0_20_0_0_0 | 80 | 0 | 20 | 0 | 0 | 0 | 753 | 1478 | 1.8 | 9.981097 | see Table 2 LL2017b | NS80 | 2022-02-13
sankmc_80_0_20_0_0_0 | 80 | 0 | 20 | 0 | 0 | 0 | 753 | 1522 | 1.65 | 9.981097 | see Table 2 LL2017b | NS80 | 2022-02-13
sankmc_80_0_20_0_0_0 | 80 | 0 | 20 | 0 | 0 | 0 | 753 | 1584 | 1.44 | 9.981097 | see Table 2 LL2017b | NS80 | 2022-02-13
sankmc_80_0_20_0_0_0 | 80 | 0 | 20 | 0 | 0 | 0 | 753 | 1623 | 1.31 | 9.981097 | see Table 2 LL2017b | NS80 | 2022-02-13
sankmc_80_0_20_0_0_0 | 80 | 0 | 20 | 0 | 0 | 0 | 753 | 1665 | 1.17 | 9.981097 | see Table 2 LL2017b | NS80 | 2022-02-13
sankmc_80_0_20_0_0_0 | 80 | 0 | 20 | 0 | 0 | 0 | 753 | 1712 | 1.05 | 9.981097 | see Table 2 LL2017b | NS80 | 2022-02-13
sankmc_80_0_20_0_0_0 | 80 | 0 | 20 | 0 | 0 | 0 | 753 | 1759 | 0.91 | 9.981097 | see Table 2 LL2017b | NS80 | 2022-02-13
sankmc_75_0_25_0_0_0 | 75 | 0 | 25 | 0 | 0 | 0 | 737 | 1773 | 0.59 | 8.637469 | see Table 2 LL2017b | NS75 | 2022-02-13
sankmc_75_0_25_0_0_0 | 75 | 0 | 25 | 0 | 0 | 0 | 737 | 1723 | 0.73 | 8.637469 | see Table 2 LL2017b | NS75 | 2022-02-13
sankmc_75_0_25_0_0_0 | 75 | 0 | 25 | 0 | 0 | 0 | 737 | 1673 | 0.89 | 8.637469 | see Table 2 LL2017b | NS75 | 2022-02-13
sankmc_75_0_25_0_0_0 | 75 | 0 | 25 | 0 | 0 | 0 | 737 | 1623 | 1.03 | 8.637469 | see Table 2 LL2017b | NS75 | 2022-02-13
sankmc_75_0_25_0_0_0 | 75 | 0 | 25 | 0 | 0 | 0 | 737 | 1573 | 1.21 | 8.637469 | see Table 2 LL2017b | NS75 | 2022-02-13
sankmc_75_0_25_0_0_0 | 75 | 0 | 25 | 0 | 0 | 0 | 737 | 1523 | 1.38 | 8.637469 | see Table 2 LL2017b | NS75 | 2022-02-13
sankmc_75_0_25_0_0_0 | 75 | 0 | 25 | 0 | 0 | 0 | 737 | 1473 | 1.57 | 8.637469 | see Table 2 LL2017b | NS75 | 2022-02-13
sankmc_75_0_25_0_0_0 | 75 | 0 | 25 | 0 | 0 | 0 | 737 | 1423 | 1.77 | 8.637469 | see Table 2 LL2017b | NS75 | 2022-02-13
sankmc_75_0_25_0_0_0 | 75 | 0 | 25 | 0 | 0 | 0 | 737 | 807 | 9.12 | 8.637469 | see Table 2 LL2017b | NS75 | 2022-02-13
sankmc_75_0_25_0_0_0 | 75 | 0 | 25 | 0 | 0 | 0 | 737 | 801 | 9.31 | 8.637469 | see Table 2 LL2017b | NS75 | 2022-02-13
sankmc_75_0_25_0_0_0 | 75 | 0 | 25 | 0 | 0 | 0 | 737 | 794 | 9.58 | 8.637469 | see Table 2 LL2017b | NS75 | 2022-02-13
sankmc_75_0_25_0_0_0 | 75 | 0 | 25 | 0 | 0 | 0 | 737 | 785 | 9.86 | 8.637469 | see Table 2 LL2017b | NS75 | 2022-02-13
sankmc_75_0_25_0_0_0 | 75 | 0 | 25 | 0 | 0 | 0 | 737 | 774 | 10.32 | 8.637469 | see Table 2 LL2017b | NS75 | 2022-02-13
sankmc_75_0_25_0_0_0 | 75 | 0 | 25 | 0 | 0 | 0 | 737 | 765 | 10.69 | 8.637469 | see Table 2 LL2017b | NS75 | 2022-02-13
sankmc_75_0_25_0_0_0 | 75 | 0 | 25 | 0 | 0 | 0 | 737 | 755 | 11.16 | 8.637469 | see Table 2 LL2017b | NS75 | 2022-02-13
sankmc_75_0_25_0_0_0 | 75 | 0 | 25 | 0 | 0 | 0 | 737 | 744 | 11.66 | 8.637469 | see Table 2 LL2017b | NS75 | 2022-02-13
sankmc_75_0_25_0_0_0 | 75 | 0 | 25 | 0 | 0 | 0 | 737 | 734 | 12.17 | 8.637469 | see Table 2 LL2017b | NS75 | 2022-02-13
sankmc_73_0_27_0_0_0 | 73 | 0 | 27 | 0 | 0 | 0 | 737 | 737 | 12 | 7.943491 | see Table 2 LL2017b | NS73 | 2022-02-13
sankmc_73_0_27_0_0_0 | 73 | 0 | 27 | 0 | 0 | 0 | 737 | 737 | 12 | 7.943491 | see Table 2 LL2017b | NS73 | 2022-02-13
sankmc_73_0_27_0_0_0 | 73 | 0 | 27 | 0 | 0 | 0 | 737 | 737 | 12 | 7.943491 | see Table 2 LL2017b | NS73 | 2022-02-13
sankmc_73_0_27_0_0_0 | 73 | 0 | 27 | 0 | 0 | 0 | 737 | 737 | 12 | 7.943491 | see Table 2 LL2017b | NS73 | 2022-02-13
sankmc_73_0_27_0_0_0 | 73 | 0 | 27 | 0 | 0 | 0 | 737 | 1423 | 1.64 | 7.943491 | see Table 2 LL2017b | NS73 | 2022-02-13
sankmc_73_0_27_0_0_0 | 73 | 0 | 27 | 0 | 0 | 0 | 737 | 1473 | 1.44 | 7.943491 | see Table 2 LL2017b | NS73 | 2022-02-13
sankmc_73_0_27_0_0_0 | 73 | 0 | 27 | 0 | 0 | 0 | 737 | 1523 | 1.27 | 7.943491 | see Table 2 LL2017b | NS73 | 2022-02-13
sankmc_73_0_27_0_0_0 | 73 | 0 | 27 | 0 | 0 | 0 | 737 | 1573 | 1.1 | 7.943491 | see Table 2 LL2017b | NS73 | 2022-02-13
sankmc_73_0_27_0_0_0 | 73 | 0 | 27 | 0 | 0 | 0 | 737 | 1623 | 0.95 | 7.943491 | see Table 2 LL2017b | NS73 | 2022-02-13
sankmc_73_0_27_0_0_0 | 73 | 0 | 27 | 0 | 0 | 0 | 737 | 1673 | 0.79 | 7.943491 | see Table 2 LL2017b | NS73 | 2022-02-13
sankmc_73_0_27_0_0_0 | 73 | 0 | 27 | 0 | 0 | 0 | 737 | 1723 | 0.66 | 7.943491 | see Table 2 LL2017b | NS73 | 2022-02-13
sankmc_73_0_27_0_0_0 | 73 | 0 | 27 | 0 | 0 | 0 | 737 | 1773 | 0.53 | 7.943491 | see Table 2 LL2017b | NS73 | 2022-02-13
sankmc_70_0_30_0_0_0 | 70 | 0 | 30 | 0 | 0 | 0 | 728 | 728 | 12 | 6.855571 | see Table 2 LL2017b | NS70 | 2022-02-13
sankmc_70_0_30_0_0_0 | 70 | 0 | 30 | 0 | 0 | 0 | 728 | 728 | 12 | 6.855571 | see Table 2 LL2017b | NS70 | 2022-02-13
sankmc_70_0_30_0_0_0 | 70 | 0 | 30 | 0 | 0 | 0 | 728 | 728 | 12 | 6.855571 | see Table 2 LL2017b | NS70 | 2022-02-13
sankmc_70_0_30_0_0_0 | 70 | 0 | 30 | 0 | 0 | 0 | 728 | 728 | 12 | 6.855571 | see Table 2 LL2017b | NS70 | 2022-02-13
sankmc_70_0_30_0_0_0 | 70 | 0 | 30 | 0 | 0 | 0 | 728 | 1373 | 1.71 | 6.855571 | see Table 2 LL2017b | NS70 | 2022-02-13
sankmc_70_0_30_0_0_0 | 70 | 0 | 30 | 0 | 0 | 0 | 728 | 1423 | 1.5 | 6.855571 | see Table 2 LL2017b | NS70 | 2022-02-13
sankmc_70_0_30_0_0_0 | 70 | 0 | 30 | 0 | 0 | 0 | 728 | 1473 | 1.3 | 6.855571 | see Table 2 LL2017b | NS70 | 2022-02-13
sankmc_70_0_30_0_0_0 | 70 | 0 | 30 | 0 | 0 | 0 | 728 | 1523 | 1.11 | 6.855571 | see Table 2 LL2017b | NS70 | 2022-02-13
sankmc_70_0_30_0_0_0 | 70 | 0 | 30 | 0 | 0 | 0 | 728 | 1573 | 0.94 | 6.855571 | see Table 2 LL2017b | NS70 | 2022-02-13
sankmc_70_0_30_0_0_0 | 70 | 0 | 30 | 0 | 0 | 0 | 728 | 1623 | 0.77 | 6.855571 | see Table 2 LL2017b | NS70 | 2022-02-13
sankmc_70_0_30_0_0_0 | 70 | 0 | 30 | 0 | 0 | 0 | 728 | 1673 | 0.62 | 6.855571 | see Table 2 LL2017b | NS70 | 2022-02-13
sankmc_70_0_30_0_0_0 | 70 | 0 | 30 | 0 | 0 | 0 | 728 | 1723 | 0.47 | 6.855571 | see Table 2 LL2017b | NS70 | 2022-02-13
sankmc_66.7_0_33.3_0_0_0 | 66.7 | 0 | 33.3 | 0 | 0 | 0 | 726 | 719 | 12.53 | 6.069337 | see Table 2 LL2017b | NS66 | 2022-02-13
sankmc_66.7_0_33.3_0_0_0 | 66.7 | 0 | 33.3 | 0 | 0 | 0 | 726 | 729 | 11.84 | 6.069337 | see Table 2 LL2017b | NS66 | 2022-02-13
sankmc_66.7_0_33.3_0_0_0 | 66.7 | 0 | 33.3 | 0 | 0 | 0 | 726 | 734 | 11.51 | 6.069337 | see Table 2 LL2017b | NS66 | 2022-02-13
sankmc_66.7_0_33.3_0_0_0 | 66.7 | 0 | 33.3 | 0 | 0 | 0 | 726 | 739 | 11.25 | 6.069337 | see Table 2 LL2017b | NS66 | 2022-02-13
sankmc_66.7_0_33.3_0_0_0 | 66.7 | 0 | 33.3 | 0 | 0 | 0 | 726 | 749 | 10.7 | 6.069337 | see Table 2 LL2017b | NS66 | 2022-02-13
sankmc_66.7_0_33.3_0_0_0 | 66.7 | 0 | 33.3 | 0 | 0 | 0 | 726 | 758 | 10.21 | 6.069337 | see Table 2 LL2017b | NS66 | 2022-02-13
sankmc_66.7_0_33.3_0_0_0 | 66.7 | 0 | 33.3 | 0 | 0 | 0 | 726 | 774 | 9.58 | 6.069337 | see Table 2 LL2017b | NS66 | 2022-02-13
sankmc_66.7_0_33.3_0_0_0 | 66.7 | 0 | 33.3 | 0 | 0 | 0 | 726 | 786 | 9.11 | 6.069337 | see Table 2 LL2017b | NS66 | 2022-02-13
sankmc_66.7_0_33.3_0_0_0 | 66.7 | 0 | 33.3 | 0 | 0 | 0 | 726 | 795 | 8.85 | 6.069337 | see Table 2 LL2017b | NS66 | 2022-02-13
sankmc_66.7_0_33.3_0_0_0 | 66.7 | 0 | 33.3 | 0 | 0 | 0 | 726 | 798 | 8.73 | 6.069337 | see Table 2 LL2017b | NS66 | 2022-02-13
sankmc_66.7_0_33.3_0_0_0 | 66.7 | 0 | 33.3 | 0 | 0 | 0 | 726 | 806 | 8.51 | 6.069337 | see Table 2 LL2017b | NS66 | 2022-02-13
sankmc_66.7_0_33.3_0_0_0 | 66.7 | 0 | 33.3 | 0 | 0 | 0 | 726 | 1152 | 2.92 | 6.069337 | see Table 2 LL2017b | NS66 | 2022-02-13
sankmc_66.7_0_33.3_0_0_0 | 66.7 | 0 | 33.3 | 0 | 0 | 0 | 726 | 1209 | 2.52 | 6.069337 | see Table 2 LL2017b | NS66 | 2022-02-13
sankmc_66.7_0_33.3_0_0_0 | 66.7 | 0 | 33.3 | 0 | 0 | 0 | 726 | 1261 | 2.22 | 6.069337 | see Table 2 LL2017b | NS66 | 2022-02-13
sankmc_66.7_0_33.3_0_0_0 | 66.7 | 0 | 33.3 | 0 | 0 | 0 | 726 | 1317 | 1.89 | 6.069337 | see Table 2 LL2017b | NS66 | 2022-02-13
sankmc_66.7_0_33.3_0_0_0 | 66.7 | 0 | 33.3 | 0 | 0 | 0 | 726 | 1365 | 1.67 | 6.069337 | see Table 2 LL2017b | NS66 | 2022-02-13
sankmc_66.7_0_33.3_0_0_0 | 66.7 | 0 | 33.3 | 0 | 0 | 0 | 726 | 1415 | 1.45 | 6.069337 | see Table 2 LL2017b | NS66 | 2022-02-13
sankmc_66.7_0_33.3_0_0_0 | 66.7 | 0 | 33.3 | 0 | 0 | 0 | 726 | 1462 | 1.26 | 6.069337 | see Table 2 LL2017b | NS66 | 2022-02-13
sankmc_66.7_0_33.3_0_0_0 | 66.7 | 0 | 33.3 | 0 | 0 | 0 | 726 | 1517 | 1.05 | 6.069337 | see Table 2 LL2017b | NS66 | 2022-02-13
sankmc_66.7_0_33.3_0_0_0 | 66.7 | 0 | 33.3 | 0 | 0 | 0 | 726 | 1565 | 0.88 | 6.069337 | see Table 2 LL2017b | NS66 | 2022-02-13
sankmc_66.7_0_33.3_0_0_0 | 66.7 | 0 | 33.3 | 0 | 0 | 0 | 726 | 1597 | 0.8 | 6.069337 | see Table 2 LL2017b | NS66 | 2022-02-13
sankmc_66.7_0_33.3_0_0_0 | 66.7 | 0 | 33.3 | 0 | 0 | 0 | 726 | 1662 | 0.61 | 6.069337 | see Table 2 LL2017b | NS66 | 2022-02-13
sankmc_66.7_0_33.3_0_0_0 | 66.7 | 0 | 33.3 | 0 | 0 | 0 | 726 | 1707 | 0.43 | 6.069337 | see Table 2 LL2017b | NS66 | 2022-02-13
sankmc_66.7_0_33.3_0_0_0 | 66.7 | 0 | 33.3 | 0 | 0 | 0 | 726 | 1805 | 0.18 | 6.069337 | see Table 2 LL2017b | NS66 | 2022-02-13
sankmc_65_0_35_0_0_0 | 65 | 0 | 35 | 0 | 0 | 0 | 714 | 810 | 8 | 6.084766 | see Table 2 LL2017b | NS65 | 2022-02-13
sankmc_65_0_35_0_0_0 | 65 | 0 | 35 | 0 | 0 | 0 | 714 | 790 | 8.75 | 6.084766 | see Table 2 LL2017b | NS65 | 2022-02-13
sankmc_65_0_35_0_0_0 | 65 | 0 | 35 | 0 | 0 | 0 | 714 | 770 | 9.54 | 6.084766 | see Table 2 LL2017b | NS65 | 2022-02-13
sankmc_65_0_35_0_0_0 | 65 | 0 | 35 | 0 | 0 | 0 | 714 | 760 | 9.95 | 6.084766 | see Table 2 LL2017b | NS65 | 2022-02-13
sankmc_65_0_35_0_0_0 | 65 | 0 | 35 | 0 | 0 | 0 | 714 | 750 | 10.37 | 6.084766 | see Table 2 LL2017b | NS65 | 2022-02-13
sankmc_65_0_35_0_0_0 | 65 | 0 | 35 | 0 | 0 | 0 | 714 | 740 | 10.8 | 6.084766 | see Table 2 LL2017b | NS65 | 2022-02-13
sankmc_65_0_35_0_0_0 | 65 | 0 | 35 | 0 | 0 | 0 | 714 | 730 | 11.25 | 6.084766 | see Table 2 LL2017b | NS65 | 2022-02-13
sankmc_65_0_35_0_0_0 | 65 | 0 | 35 | 0 | 0 | 0 | 714 | 720 | 11.7 | 6.084766 | see Table 2 LL2017b | NS65 | 2022-02-13
sankmc_65_0_35_0_0_0 | 65 | 0 | 35 | 0 | 0 | 0 | 714 | 710 | 12.17 | 6.084766 | see Table 2 LL2017b | NS65 | 2022-02-13
sankmc_65_0_35_0_0_0 | 65 | 0 | 35 | 0 | 0 | 0 | 714 | 1373 | 1.42 | 6.084766 | see Table 2 LL2017b | NS65 | 2022-02-13
sankmc_65_0_35_0_0_0 | 65 | 0 | 35 | 0 | 0 | 0 | 714 | 1423 | 1.21 | 6.084766 | see Table 2 LL2017b | NS65 | 2022-02-13
sankmc_65_0_35_0_0_0 | 65 | 0 | 35 | 0 | 0 | 0 | 714 | 1473 | 1.01 | 6.084766 | see Table 2 LL2017b | NS65 | 2022-02-13
sankmc_65_0_35_0_0_0 | 65 | 0 | 35 | 0 | 0 | 0 | 714 | 1523 | 0.84 | 6.084766 | see Table 2 LL2017b | NS65 | 2022-02-13
sankmc_65_0_35_0_0_0 | 65 | 0 | 35 | 0 | 0 | 0 | 714 | 1573 | 0.67 | 6.084766 | see Table 2 LL2017b | NS65 | 2022-02-13
sankmc_65_0_35_0_0_0 | 65 | 0 | 35 | 0 | 0 | 0 | 714 | 1623 | 0.51 | 6.084766 | see Table 2 LL2017b | NS65 | 2022-02-13
sankmc_65_0_35_0_0_0 | 65 | 0 | 35 | 0 | 0 | 0 | 714 | 1673 | 0.36 | 6.084766 | see Table 2 LL2017b | NS65 | 2022-02-13
sankmc_65_0_35_0_0_0 | 65 | 0 | 35 | 0 | 0 | 0 | 714 | 1723 | 0.22 | 6.084766 | see Table 2 LL2017b | NS65 | 2022-02-13
sankmc_65_0_35_0_0_0 | 65 | 0 | 35 | 0 | 0 | 0 | 714 | 1773 | 0.08 | 6.084766 | see Table 2 LL2017b | NS65 | 2022-02-13
sankmc_60_20_20_0_0_0 | 60 | 20 | 20 | 0 | 0 | 0 | 0 | 1793 | 2.35 |  | R1966 | NS6020R | 2022-02-13
sankmc_60_20_20_0_0_0 | 60 | 20 | 20 | 0 | 0 | 0 | 0 | 1803 | 2.3 |  | R1966 | NS6020R | 2022-02-13
sankmc_60_20_20_0_0_0 | 60 | 20 | 20 | 0 | 0 | 0 | 0 | 1813 | 2.24 |  | R1966 | NS6020R | 2022-02-13
sankmc_60_20_20_0_0_0 | 60 | 20 | 20 | 0 | 0 | 0 | 0 | 1823 | 2.19 |  | R1966 | NS6020R | 2022-02-13
sankmc_60_20_20_0_0_0 | 60 | 20 | 20 | 0 | 0 | 0 | 0 | 1833 | 2.14 |  | R1966 | NS6020R | 2022-02-13
sankmc_60_20_20_0_0_0 | 60 | 20 | 20 | 0 | 0 | 0 | 0 | 1843 | 2.08 |  | R1966 | NS6020R | 2022-02-13
sankmc_60_20_20_0_0_0 | 60 | 20 | 20 | 0 | 0 | 0 | 0 | 1853 | 2.03 |  | R1966 | NS6020R | 2022-02-13
sankmc_60_20_20_0_0_0 | 60 | 20 | 20 | 0 | 0 | 0 | 0 | 1863 | 1.98 |  | R1966 | NS6020R | 2022-02-13
sankmc_60_20_20_0_0_0 | 60 | 20 | 20 | 0 | 0 | 0 | 0 | 1873 | 1.93 |  | R1966 | NS6020R | 2022-02-13
sankmc_60_20_20_0_0_0 | 60 | 20 | 20 | 0 | 0 | 0 | 0 | 1883 | 1.88 |  | R1966 | NS6020R | 2022-02-13
sankmc_60_20_20_0_0_0 | 60 | 20 | 20 | 0 | 0 | 0 | 0 | 1893 | 1.83 |  | R1966 | NS6020R | 2022-02-13
sankmc_60_20_20_0_0_0 | 60 | 20 | 20 | 0 | 0 | 0 | 0 | 1903 | 1.78 |  | R1966 | NS6020R | 2022-02-13
sankmc_60_20_20_0_0_0 | 60 | 20 | 20 | 0 | 0 | 0 | 0 | 1913 | 1.73 |  | R1966 | NS6020R | 2022-02-13
sankmc_60_0_40_0_0_0 | 60 | 0 | 40 | 0 | 0 | 0 | 699 | 684 | 12.9 | 7.28457 | N2006 | NS60 | 2022-02-13
sankmc_60_0_40_0_0_0 | 60 | 0 | 40 | 0 | 0 | 0 | 699 | 691 | 12.53 | 7.28457 | N2006 | NS60 | 2022-02-13
sankmc_60_0_40_0_0_0 | 60 | 0 | 40 | 0 | 0 | 0 | 699 | 702 | 11.92 | 7.28457 | N2006 | NS60 | 2022-02-13
sankmc_60_0_40_0_0_0 | 60 | 0 | 40 | 0 | 0 | 0 | 699 | 710 | 11.36 | 7.28457 | N2006 | NS60 | 2022-02-13
sankmc_60_0_40_0_0_0 | 60 | 0 | 40 | 0 | 0 | 0 | 699 | 715 | 11.02 | 7.28457 | N2006 | NS60 | 2022-02-13
sankmc_60_0_40_0_0_0 | 60 | 0 | 40 | 0 | 0 | 0 | 699 | 725 | 10.51 | 7.28457 | N2006 | NS60 | 2022-02-13
sankmc_60_0_40_0_0_0 | 60 | 0 | 40 | 0 | 0 | 0 | 699 | 734 | 10.06 | 7.28457 | N2006 | NS60 | 2022-02-13
sankmc_60_0_40_0_0_0 | 60 | 0 | 40 | 0 | 0 | 0 | 699 | 743 | 9.64 | 7.28457 | N2006 | NS60 | 2022-02-13
sankmc_60_0_40_0_0_0 | 60 | 0 | 40 | 0 | 0 | 0 | 699 | 752 | 9.25 | 7.28457 | N2006 | NS60 | 2022-02-13
sankmc_60_0_40_0_0_0 | 60 | 0 | 40 | 0 | 0 | 0 | 699 | 763 | 8.81 | 7.28457 | N2006 | NS60 | 2022-02-13
sankmc_60_0_40_0_0_0 | 60 | 0 | 40 | 0 | 0 | 0 | 699 | 1113 | 2.72 | 7.28457 | N2006 | NS60 | 2022-02-13
sankmc_60_0_40_0_0_0 | 60 | 0 | 40 | 0 | 0 | 0 | 699 | 1170 | 2.27 | 7.28457 | N2006 | NS60 | 2022-02-13
sankmc_60_0_40_0_0_0 | 60 | 0 | 40 | 0 | 0 | 0 | 699 | 1222 | 2 | 7.28457 | N2006 | NS60 | 2022-02-13
sankmc_60_0_40_0_0_0 | 60 | 0 | 40 | 0 | 0 | 0 | 699 | 1304 | 1.55 | 7.28457 | N2006 | NS60 | 2022-02-13
sankmc_60_0_40_0_0_0 | 60 | 0 | 40 | 0 | 0 | 0 | 699 | 1318 | 1.49 | 7.28457 | N2006 | NS60 | 2022-02-13
sankmc_60_0_40_0_0_0 | 60 | 0 | 40 | 0 | 0 | 0 | 699 | 1319 | 1.45 | 7.28457 | N2006 | NS60 | 2022-02-13
sankmc_60_0_40_0_0_0 | 60 | 0 | 40 | 0 | 0 | 0 | 699 | 1401 | 1.14 | 7.28457 | N2006 | NS60 | 2022-02-13
sankmc_60_0_40_0_0_0 | 60 | 0 | 40 | 0 | 0 | 0 | 699 | 1444 | 0.97 | 7.28457 | N2006 | NS60 | 2022-02-13
sankmc_60_0_40_0_0_0 | 60 | 0 | 40 | 0 | 0 | 0 | 699 | 1492 | 0.78 | 7.28457 | N2006 | NS60 | 2022-02-13
sankmc_60_0_40_0_0_0 | 60 | 0 | 40 | 0 | 0 | 0 | 699 | 1563 | 0.54 | 7.28457 | N2006 | NS60 | 2022-02-13
sankmc_80_0_20_0_0_0 | 80 | 0 | 20 | 0 | 0 | 0 | 0 | 717.9 | 13.75 |  | N2006 | NS4 | 2022-02-13
sankmc_80_0_20_0_0_0 | 80 | 0 | 20 | 0 | 0 | 0 | 0 | 727 | 13.29 |  | N2006 | NS4 | 2022-02-13
sankmc_80_0_20_0_0_0 | 80 | 0 | 20 | 0 | 0 | 0 | 0 | 740 | 12.58 |  | N2006 | NS4 | 2022-02-13
sankmc_80_0_20_0_0_0 | 80 | 0 | 20 | 0 | 0 | 0 | 0 | 757.7 | 12 |  | N2006 | NS4 | 2022-02-13
sankmc_80_0_20_0_0_0 | 80 | 0 | 20 | 0 | 0 | 0 | 0 | 764.6 | 11.45 |  | N2006 | NS4 | 2022-02-13
sankmc_80_0_20_0_0_0 | 80 | 0 | 20 | 0 | 0 | 0 | 0 | 776.5 | 10.9 |  | N2006 | NS4 | 2022-02-13
sankmc_80_0_20_0_0_0 | 80 | 0 | 20 | 0 | 0 | 0 | 0 | 788.8 | 10.54 |  | N2006 | NS4 | 2022-02-13
sankmc_80_0_20_0_0_0 | 80 | 0 | 20 | 0 | 0 | 0 | 0 | 800.4 | 10.12 |  | N2006 | NS4 | 2022-02-13
sankmc_80_0_20_0_0_0 | 80 | 0 | 20 | 0 | 0 | 0 | 0 | 809.9 | 9.83 |  | N2006 | NS4 | 2022-02-13
sankmc_80_0_20_0_0_0 | 80 | 0 | 20 | 0 | 0 | 0 | 0 | 824.2 | 9.29 |  | N2006 | NS4 | 2022-02-13
sankmc_80_0_20_0_0_0 | 80 | 0 | 20 | 0 | 0 | 0 | 0 | 828.1 | 9.2 |  | N2006 | NS4 | 2022-02-13
sankmc_80_0_20_0_0_0 | 80 | 0 | 20 | 0 | 0 | 0 | 0 | 836 | 9.98 |  | N2006 | NS4 | 2022-02-13
sankmc_80_0_20_0_0_0 | 80 | 0 | 20 | 0 | 0 | 0 | 0 | 1432.3 | 2.03 |  | N2006 | NS4 | 2022-02-13
sankmc_80_0_20_0_0_0 | 80 | 0 | 20 | 0 | 0 | 0 | 0 | 1478.2 | 1.8 |  | N2006 | NS4 | 2022-02-13
sankmc_80_0_20_0_0_0 | 80 | 0 | 20 | 0 | 0 | 0 | 0 | 1521.6 | 1.65 |  | N2006 | NS4 | 2022-02-13
sankmc_80_0_20_0_0_0 | 80 | 0 | 20 | 0 | 0 | 0 | 0 | 1584.2 | 1.44 |  | N2006 | NS4 | 2022-02-13
sankmc_80_0_20_0_0_0 | 80 | 0 | 20 | 0 | 0 | 0 | 0 | 1623.4 | 1.31 |  | N2006 | NS4 | 2022-02-13
sankmc_80_0_20_0_0_0 | 80 | 0 | 20 | 0 | 0 | 0 | 0 | 1664.7 | 1.17 |  | N2006 | NS4 | 2022-02-13
sankmc_80_0_20_0_0_0 | 80 | 0 | 20 | 0 | 0 | 0 | 0 | 1712.4 | 1.05 |  | N2006 | NS4 | 2022-02-13
sankmc_80_0_20_0_0_0 | 80 | 0 | 20 | 0 | 0 | 0 | 0 | 1759.3 | 0.91 |  | N2006 | NS4 | 2022-02-13
sankmc_66.7_0_33.3_0_0_0 | 66.7 | 0 | 33.3 | 0 | 0 | 0 | 0 | 718.6 | 12.53 |  | N2006 | NS2 | 2022-02-13
sankmc_66.7_0_33.3_0_0_0 | 66.7 | 0 | 33.3 | 0 | 0 | 0 | 0 | 729.1 | 11.84 |  | N2006 | NS2 | 2022-02-13
sankmc_66.7_0_33.3_0_0_0 | 66.7 | 0 | 33.3 | 0 | 0 | 0 | 0 | 733.9 | 11.51 |  | N2006 | NS2 | 2022-02-13
sankmc_66.7_0_33.3_0_0_0 | 66.7 | 0 | 33.3 | 0 | 0 | 0 | 0 | 739.3 | 11.25 |  | N2006 | NS2 | 2022-02-13
sankmc_66.7_0_33.3_0_0_0 | 66.7 | 0 | 33.3 | 0 | 0 | 0 | 0 | 749.2 | 10.7 |  | N2006 | NS2 | 2022-02-13
sankmc_66.7_0_33.3_0_0_0 | 66.7 | 0 | 33.3 | 0 | 0 | 0 | 0 | 758.2 | 10.21 |  | N2006 | NS2 | 2022-02-13
sankmc_66.7_0_33.3_0_0_0 | 66.7 | 0 | 33.3 | 0 | 0 | 0 | 0 | 774.1 | 9.58 |  | N2006 | NS2 | 2022-02-13
sankmc_66.7_0_33.3_0_0_0 | 66.7 | 0 | 33.3 | 0 | 0 | 0 | 0 | 786 | 9.11 |  | N2006 | NS2 | 2022-02-13
sankmc_66.7_0_33.3_0_0_0 | 66.7 | 0 | 33.3 | 0 | 0 | 0 | 0 | 795.2 | 8.85 |  | N2006 | NS2 | 2022-02-13
sankmc_66.7_0_33.3_0_0_0 | 66.7 | 0 | 33.3 | 0 | 0 | 0 | 0 | 797.8 | 8.73 |  | N2006 | NS2 | 2022-02-13
sankmc_66.7_0_33.3_0_0_0 | 66.7 | 0 | 33.3 | 0 | 0 | 0 | 0 | 805.5 | 8.51 |  | N2006 | NS2 | 2022-02-13
sankmc_66.7_0_33.3_0_0_0 | 66.7 | 0 | 33.3 | 0 | 0 | 0 | 0 | 1209.1 | 2.52 |  | N2006 | NS2 | 2022-02-13
sankmc_66.7_0_33.3_0_0_0 | 66.7 | 0 | 33.3 | 0 | 0 | 0 | 0 | 1261.1 | 2.22 |  | N2006 | NS2 | 2022-02-13
sankmc_66.7_0_33.3_0_0_0 | 66.7 | 0 | 33.3 | 0 | 0 | 0 | 0 | 1317.1 | 1.89 |  | N2006 | NS2 | 2022-02-13
sankmc_66.7_0_33.3_0_0_0 | 66.7 | 0 | 33.3 | 0 | 0 | 0 | 0 | 1364.6 | 1.67 |  | N2006 | NS2 | 2022-02-13
sankmc_66.7_0_33.3_0_0_0 | 66.7 | 0 | 33.3 | 0 | 0 | 0 | 0 | 1414.6 | 1.45 |  | N2006 | NS2 | 2022-02-13
sankmc_66.7_0_33.3_0_0_0 | 66.7 | 0 | 33.3 | 0 | 0 | 0 | 0 | 1462.4 | 1.26 |  | N2006 | NS2 | 2022-02-13
sankmc_66.7_0_33.3_0_0_0 | 66.7 | 0 | 33.3 | 0 | 0 | 0 | 0 | 1516.7 | 1.05 |  | N2006 | NS2 | 2022-02-13
sankmc_66.7_0_33.3_0_0_0 | 66.7 | 0 | 33.3 | 0 | 0 | 0 | 0 | 1564.6 | 0.88 |  | N2006 | NS2 | 2022-02-13
sankmc_66.7_0_33.3_0_0_0 | 66.7 | 0 | 33.3 | 0 | 0 | 0 | 0 | 1597.1 | 0.8 |  | N2006 | NS2 | 2022-02-13
sankmc_66.7_0_33.3_0_0_0 | 66.7 | 0 | 33.3 | 0 | 0 | 0 | 0 | 1661.8 | 0.61 |  | N2006 | NS2 | 2022-02-13
sankmc_66.7_0_33.3_0_0_0 | 66.7 | 0 | 33.3 | 0 | 0 | 0 | 0 | 1706.8 | 0.43 |  | N2006 | NS2 | 2022-02-13
sankmc_66.7_0_33.3_0_0_0 | 66.7 | 0 | 33.3 | 0 | 0 | 0 | 0 | 1805.1 | 0.18 |  | N2006 | NS2 | 2022-02-13
sankmc_68.9_0_31.1_0_0_0 | 68.9 | 0 | 31.1 | 0 | 0 | 0 | 0 | 1121.2 | 3.24 |  | L1939 | NS16 | 2022-02-13
sankmc_68.9_0_31.1_0_0_0 | 68.9 | 0 | 31.1 | 0 | 0 | 0 | 0 | 1162.2 | 2.92 |  | L1939 | NS16 | 2022-02-13
sankmc_68.9_0_31.1_0_0_0 | 68.9 | 0 | 31.1 | 0 | 0 | 0 | 0 | 1222.2 | 2.51 |  | L1939 | NS16 | 2022-02-13
sankmc_68.9_0_31.1_0_0_0 | 68.9 | 0 | 31.1 | 0 | 0 | 0 | 0 | 1282.2 | 2.15 |  | L1939 | NS16 | 2022-02-13
sankmc_68.9_0_31.1_0_0_0 | 68.9 | 0 | 31.1 | 0 | 0 | 0 | 0 | 1352.2 | 1.81 |  | L1939 | NS16 | 2022-02-13
sankmc_68.9_0_31.1_0_0_0 | 68.9 | 0 | 31.1 | 0 | 0 | 0 | 0 | 1449.2 | 1.37 |  | L1939 | NS16 | 2022-02-13
sankmc_68.9_0_31.1_0_0_0 | 68.9 | 0 | 31.1 | 0 | 0 | 0 | 0 | 1493.2 | 1.21 |  | L1939 | NS16 | 2022-02-13
sankmc_68.9_0_31.1_0_0_0 | 68.9 | 0 | 31.1 | 0 | 0 | 0 | 0 | 1533.2 | 1.07 |  | L1939 | NS16 | 2022-02-13
sankmc_68.9_0_31.1_0_0_0 | 68.9 | 0 | 31.1 | 0 | 0 | 0 | 0 | 1574.2 | 0.93 |  | L1939 | NS16 | 2022-02-13
sankmc_68.9_0_31.1_0_0_0 | 68.9 | 0 | 31.1 | 0 | 0 | 0 | 0 | 1672.2 | 0.63 |  | L1939 | NS16 | 2022-02-13
sankmc_99.5_0_0.5_0_0_0 | 99.5 | 0 | 0.5 | 0 | 0 | 0 | 1391 | 1510.555 | 9.583708 |  | L1977 | NS0p5 | 2022-02-13
sankmc_99.5_0_0.5_0_0_0 | 99.5 | 0 | 0.5 | 0 | 0 | 0 | 1391 | 1507.823 | 9.628336 |  | L1977 | NS0p5 | 2022-02-13
sankmc_99.5_0_0.5_0_0_0 | 99.5 | 0 | 0.5 | 0 | 0 | 0 | 1391 | 1503.932 | 9.712837 |  | L1977 | NS0p5 | 2022-02-13
sankmc_99.5_0_0.5_0_0_0 | 99.5 | 0 | 0.5 | 0 | 0 | 0 | 1391 | 1499.313 | 9.777179 |  | L1977 | NS0p5 | 2022-02-13
sankmc_99.5_0_0.5_0_0_0 | 99.5 | 0 | 0.5 | 0 | 0 | 0 | 1391 | 1496.995 | 9.851918 |  | L1977 | NS0p5 | 2022-02-13
sankmc_99.5_0_0.5_0_0_0 | 99.5 | 0 | 0.5 | 0 | 0 | 0 | 1391 | 1491.295 | 9.926086 |  | L1977 | NS0p5 | 2022-02-13
sankmc_99.5_0_0.5_0_0_0 | 99.5 | 0 | 0.5 | 0 | 0 | 0 | 1391 | 1484.513 | 10.04013 |  | L1977 | NS0p5 | 2022-02-13
sankmc_99.5_0_0.5_0_0_0 | 99.5 | 0 | 0.5 | 0 | 0 | 0 | 1391 | 1473.735 | 10.23861 |  | L1977 | NS0p5 | 2022-02-13
sankmc_99.5_0_0.5_0_0_0 | 99.5 | 0 | 0.5 | 0 | 0 | 0 | 1391 | 1459.542 | 10.50155 |  | L1977 | NS0p5 | 2022-02-13
sankmc_99.5_0_0.5_0_0_0 | 99.5 | 0 | 0.5 | 0 | 0 | 0 | 1391 | 1450.225 | 10.76032 |  | L1977 | NS0p5 | 2022-02-13
sankmc_99.5_0_0.5_0_0_0 | 99.5 | 0 | 0.5 | 0 | 0 | 0 | 1391 | 1430.755 | 11.08228 |  | L1977 | NS0p5 | 2022-02-13
sankmc_99.5_0_0.5_0_0_0 | 99.5 | 0 | 0.5 | 0 | 0 | 0 | 1391 | 1410.876 | 11.53426 |  | L1977 | NS0p5 | 2022-02-13
sankmc_99.9_0_0.1_0_0_0 | 99.89 | 0 | 0.11 | 0 | 0 | 0 | 1435 | 1539.275 | 10.03905 |  | L1977 | NS0p11 | 2022-02-13
sankmc_99.9_0_0.1_0_0_0 | 99.89 | 0 | 0.11 | 0 | 0 | 0 | 1435 | 1536.391 | 10.12875 |  | L1977 | NS0p11 | 2022-02-13
sankmc_99.9_0_0.1_0_0_0 | 99.89 | 0 | 0.11 | 0 | 0 | 0 | 1435 | 1528.308 | 10.22764 |  | L1977 | NS0p11 | 2022-02-13
sankmc_99.9_0_0.1_0_0_0 | 99.89 | 0 | 0.11 | 0 | 0 | 0 | 1435 | 1518.765 | 10.30624 |  | L1977 | NS0p11 | 2022-02-13
sankmc_99.9_0_0.1_0_0_0 | 99.89 | 0 | 0.11 | 0 | 0 | 0 | 1435 | 1512.438 | 10.44545 |  | L1977 | NS0p11 | 2022-02-13
sankmc_99.9_0_0.1_0_0_0 | 99.89 | 0 | 0.11 | 0 | 0 | 0 | 1435 | 1519.132 | 10.35639 |  | L1977 | NS0p11 | 2022-02-13
sankmc_99.9_0_0.1_0_0_0 | 99.89 | 0 | 0.11 | 0 | 0 | 0 | 1435 | 1485.543 | 10.96184 |  | L1977 | NS0p11 | 2022-02-13
sankmc_99.9_0_0.1_0_0_0 | 99.89 | 0 | 0.11 | 0 | 0 | 0 | 1435 | 1478.052 | 11.15087 |  | L1977 | NS0p11 | 2022-02-13
sankmc_99.9_0_0.1_0_0_0 | 99.89 | 0 | 0.11 | 0 | 0 | 0 | 1435 | 1469.573 | 11.31968 |  | L1977 | NS0p11 | 2022-02-13
sankmc_99.9_0_0.1_0_0_0 | 99.89 | 0 | 0.11 | 0 | 0 | 0 | 1435 | 1464.496 | 11.36887 |  | L1977 | NS0p11 | 2022-02-13
sankmc_99.9_0_0.1_0_0_0 | 99.89 | 0 | 0.11 | 0 | 0 | 0 | 1435 | 1461.602 | 11.42345 |  | L1977 | NS0p11 | 2022-02-13
sankmc_99.9_0_0.1_0_0_0 | 99.89 | 0 | 0.11 | 0 | 0 | 0 | 1435 | 1458.679 | 11.56818 |  | L1977 | NS0p11 | 2022-02-13
sankmc_99.9_0_0.1_0_0_0 | 99.89 | 0 | 0.11 | 0 | 0 | 0 | 1435 | 1444.884 | 11.73097 |  | L1977 | NS0p11 | 2022-02-13
sankmc_99.9_0_0.1_0_0_0 | 99.89 | 0 | 0.11 | 0 | 0 | 0 | 1435 | 1488.548 | 10.92228 |  | L1977 | NS0p11 | 2022-02-13
sankmc_99.9_0_0.1_0_0_0 | 99.9 | 0 | 0.1 | 0 | 0 | 0 | 1439 | 1551.595 | 9.99588 |  | L1977 | NS0p1 | 2022-02-13
sankmc_99.9_0_0.1_0_0_0 | 99.9 | 0 | 0.1 | 0 | 0 | 0 | 1439 | 1541.234 | 10.17458 |  | L1977 | NS0p1 | 2022-02-13
sankmc_99.9_0_0.1_0_0_0 | 99.9 | 0 | 0.1 | 0 | 0 | 0 | 1439 | 1533.845 | 10.36374 |  | L1977 | NS0p1 | 2022-02-13
sankmc_99.9_0_0.1_0_0_0 | 99.9 | 0 | 0.1 | 0 | 0 | 0 | 1439 | 1529.035 | 10.36298 |  | L1977 | NS0p1 | 2022-02-13
sankmc_99.9_0_0.1_0_0_0 | 99.9 | 0 | 0.1 | 0 | 0 | 0 | 1439 | 1519.853 | 10.48171 |  | L1977 | NS0p1 | 2022-02-13
sankmc_99.9_0_0.1_0_0_0 | 99.9 | 0 | 0.1 | 0 | 0 | 0 | 1439 | 1521.395 | 10.54707 |  | L1977 | NS0p1 | 2022-02-13
sankmc_99.9_0_0.1_0_0_0 | 99.9 | 0 | 0.1 | 0 | 0 | 0 | 1439 | 1513.936 | 10.56089 |  | L1977 | NS0p1 | 2022-02-13
sankmc_99.9_0_0.1_0_0_0 | 99.9 | 0 | 0.1 | 0 | 0 | 0 | 1439 | 1512.288 | 10.73591 |  | L1977 | NS0p1 | 2022-02-13
sankmc_99.9_0_0.1_0_0_0 | 99.9 | 0 | 0.1 | 0 | 0 | 0 | 1439 | 1503.389 | 10.77452 |  | L1977 | NS0p1 | 2022-02-13
sankmc_99.9_0_0.1_0_0_0 | 99.9 | 0 | 0.1 | 0 | 0 | 0 | 1439 | 1498.331 | 10.96399 |  | L1977 | NS0p1 | 2022-02-13
sankmc_99.9_0_0.1_0_0_0 | 99.9 | 0 | 0.1 | 0 | 0 | 0 | 1439 | 1452.927 | 11.74745 |  | L1977 | NS0p1 | 2022-02-13
sankmc_99.9_0_0.1_0_0_0 | 99.9 | 0 | 0.1 | 0 | 0 | 0 | 1439 | 1447.981 | 11.81667 |  | L1977 | NS0p1 | 2022-02-13
sankmc_99.9_0_0.1_0_0_0 | 99.94 | 0 | 0.06 | 0 | 0 | 0 | 1460.1 | 1576.493 | 9.989604 |  | L1977 | NS0p06 | 2022-02-13
sankmc_99.9_0_0.1_0_0_0 | 99.94 | 0 | 0.06 | 0 | 0 | 0 | 1460.1 | 1571.77 | 10.00393 |  | L1977 | NS0p06 | 2022-02-13
sankmc_99.9_0_0.1_0_0_0 | 99.94 | 0 | 0.06 | 0 | 0 | 0 | 1460.1 | 1572.16 | 10.0691 |  | L1977 | NS0p06 | 2022-02-13
sankmc_99.9_0_0.1_0_0_0 | 99.94 | 0 | 0.06 | 0 | 0 | 0 | 1460.1 | 1563.187 | 10.17794 |  | L1977 | NS0p06 | 2022-02-13
sankmc_99.9_0_0.1_0_0_0 | 99.94 | 0 | 0.06 | 0 | 0 | 0 | 1460.1 | 1559.794 | 10.23252 |  | L1977 | NS0p06 | 2022-02-13
sankmc_99.9_0_0.1_0_0_0 | 99.94 | 0 | 0.06 | 0 | 0 | 0 | 1460.1 | 1551.404 | 10.34143 |  | L1977 | NS0p06 | 2022-02-13
sankmc_99.9_0_0.1_0_0_0 | 99.94 | 0 | 0.06 | 0 | 0 | 0 | 1460.1 | 1526.439 | 10.74821 |  | L1977 | NS0p06 | 2022-02-13
sankmc_99.9_0_0.1_0_0_0 | 99.94 | 0 | 0.06 | 0 | 0 | 0 | 1460.1 | 1525.215 | 10.80811 |  | L1977 | NS0p06 | 2022-02-13
sankmc_99.9_0_0.1_0_0_0 | 99.94 | 0 | 0.06 | 0 | 0 | 0 | 1460.1 | 1501.252 | 11.2149 |  | L1977 | NS0p06 | 2022-02-13
sankmc_99.9_0_0.1_0_0_0 | 99.94 | 0 | 0.06 | 0 | 0 | 0 | 1460.1 | 1491.672 | 11.42365 |  | L1977 | NS0p06 | 2022-02-13
sankmc_99.9_0_0.1_0_0_0 | 99.94 | 0 | 0.06 | 0 | 0 | 0 | 1460.1 | 1480.049 | 11.58193 |  | L1977 | NS0p06 | 2022-02-13
sankmc_78.6_0_21.4_0_0_0 | 78.6 | 0 | 21.4 | 0 | 0 | 0 | 0 | 1123.2 | 3.97 |  | L1939 | NS-9 | 2022-02-13
sankmc_78.6_0_21.4_0_0_0 | 78.6 | 0 | 21.4 | 0 | 0 | 0 | 0 | 1200.2 | 3.34 |  | L1939 | NS-9 | 2022-02-13
sankmc_78.6_0_21.4_0_0_0 | 78.6 | 0 | 21.4 | 0 | 0 | 0 | 0 | 1276.2 | 2.81 |  | L1939 | NS-9 | 2022-02-13
sankmc_78.6_0_21.4_0_0_0 | 78.6 | 0 | 21.4 | 0 | 0 | 0 | 0 | 1351.2 | 2.39 |  | L1939 | NS-9 | 2022-02-13
sankmc_78.6_0_21.4_0_0_0 | 78.6 | 0 | 21.4 | 0 | 0 | 0 | 0 | 1428.2 | 2.02 |  | L1939 | NS-9 | 2022-02-13
sankmc_78.6_0_21.4_0_0_0 | 78.6 | 0 | 21.4 | 0 | 0 | 0 | 0 | 1480.2 | 1.79 |  | L1939 | NS-9 | 2022-02-13
sankmc_78.6_0_21.4_0_0_0 | 78.6 | 0 | 21.4 | 0 | 0 | 0 | 0 | 1531.2 | 1.59 |  | L1939 | NS-9 | 2022-02-13
sankmc_78.6_0_21.4_0_0_0 | 78.6 | 0 | 21.4 | 0 | 0 | 0 | 0 | 1582.2 | 1.41 |  | L1939 | NS-9 | 2022-02-13
sankmc_78.6_0_21.4_0_0_0 | 78.6 | 0 | 21.4 | 0 | 0 | 0 | 0 | 1633.2 | 1.24 |  | L1939 | NS-9 | 2022-02-13
sankmc_78.6_0_21.4_0_0_0 | 78.6 | 0 | 21.4 | 0 | 0 | 0 | 0 | 1679.2 | 1.09 |  | L1939 | NS-9 | 2022-02-13
sankmc_61_0_39_0_0_0 | 61 | 0 | 39 | 0 | 0 | 0 | 0 | 1066.2 | 3.19 |  | L1939 | NS-23 | 2022-02-13
sankmc_61_0_39_0_0_0 | 61 | 0 | 39 | 0 | 0 | 0 | 0 | 1164.2 | 2.4 |  | L1939 | NS-23 | 2022-02-13
sankmc_61_0_39_0_0_0 | 61 | 0 | 39 | 0 | 0 | 0 | 0 | 1265.2 | 1.79 |  | L1939 | NS-23 | 2022-02-13
sankmc_61_0_39_0_0_0 | 61 | 0 | 39 | 0 | 0 | 0 | 0 | 1369.2 | 1.28 |  | L1939 | NS-23 | 2022-02-13
sankmc_61_0_39_0_0_0 | 61 | 0 | 39 | 0 | 0 | 0 | 0 | 1467.2 | 0.88 |  | L1939 | NS-23 | 2022-02-13
sankmc_61_0_39_0_0_0 | 61 | 0 | 39 | 0 | 0 | 0 | 0 | 1519.2 | 0.69 |  | L1939 | NS-23 | 2022-02-13
sankmc_61_0_39_0_0_0 | 61 | 0 | 39 | 0 | 0 | 0 | 0 | 1570.2 | 0.51 |  | L1939 | NS-23 | 2022-02-13
sankmc_61_0_39_0_0_0 | 61 | 0 | 39 | 0 | 0 | 0 | 0 | 1619.2 | 0.36 |  | L1939 | NS-23 | 2022-02-13
sankmc_61_0_39_0_0_0 | 61 | 0 | 39 | 0 | 0 | 0 | 0 | 1670.2 | 0.2 |  | L1939 | NS-23 | 2022-02-13
sankmc_64_0_36_0_0_0 | 64 | 0 | 36 | 0 | 0 | 0 | 0 | 1104.2 | 3.1 |  | L1939 | NS-22 | 2022-02-13
sankmc_64_0_36_0_0_0 | 64 | 0 | 36 | 0 | 0 | 0 | 0 | 1180.2 | 2.52 |  | L1939 | NS-22 | 2022-02-13
sankmc_64_0_36_0_0_0 | 64 | 0 | 36 | 0 | 0 | 0 | 0 | 1256.2 | 2.04 |  | L1939 | NS-22 | 2022-02-13
sankmc_64_0_36_0_0_0 | 64 | 0 | 36 | 0 | 0 | 0 | 0 | 1331.2 | 1.66 |  | L1939 | NS-22 | 2022-02-13
sankmc_64_0_36_0_0_0 | 64 | 0 | 36 | 0 | 0 | 0 | 0 | 1405.2 | 1.32 |  | L1939 | NS-22 | 2022-02-13
sankmc_64_0_36_0_0_0 | 64 | 0 | 36 | 0 | 0 | 0 | 0 | 1482.2 | 1.01 |  | L1939 | NS-22 | 2022-02-13
sankmc_64_0_36_0_0_0 | 64 | 0 | 36 | 0 | 0 | 0 | 0 | 1532.2 | 0.84 |  | L1939 | NS-22 | 2022-02-13
sankmc_64_0_36_0_0_0 | 64 | 0 | 36 | 0 | 0 | 0 | 0 | 1584.2 | 0.67 |  | L1939 | NS-22 | 2022-02-13
sankmc_64_0_36_0_0_0 | 64 | 0 | 36 | 0 | 0 | 0 | 0 | 1634.2 | 0.52 |  | L1939 | NS-22 | 2022-02-13
sankmc_64_0_36_0_0_0 | 64 | 0 | 36 | 0 | 0 | 0 | 0 | 1683.2 | 0.36 |  | L1939 | NS-22 | 2022-02-13
sankmc_65.8_0_34.2_0_0_0 | 65.8 | 0 | 34.2 | 0 | 0 | 0 | 0 | 1058.2 | 3.64 |  | L1939 | NS-21 | 2022-02-13
sankmc_65.8_0_34.2_0_0_0 | 65.8 | 0 | 34.2 | 0 | 0 | 0 | 0 | 1101.2 | 3.23 |  | L1939 | NS-21 | 2022-02-13
sankmc_65.8_0_34.2_0_0_0 | 65.8 | 0 | 34.2 | 0 | 0 | 0 | 0 | 1140.2 | 2.9 |  | L1939 | NS-21 | 2022-02-13
sankmc_65.8_0_34.2_0_0_0 | 65.8 | 0 | 34.2 | 0 | 0 | 0 | 0 | 1184.2 | 2.59 |  | L1939 | NS-21 | 2022-02-13
sankmc_65.8_0_34.2_0_0_0 | 65.8 | 0 | 34.2 | 0 | 0 | 0 | 0 | 1317.2 | 1.81 |  | L1939 | NS-21 | 2022-02-13
sankmc_65.8_0_34.2_0_0_0 | 65.8 | 0 | 34.2 | 0 | 0 | 0 | 0 | 1430.2 | 1.3 |  | L1939 | NS-21 | 2022-02-13
sankmc_65.8_0_34.2_0_0_0 | 65.8 | 0 | 34.2 | 0 | 0 | 0 | 0 | 1470.2 | 1.14 |  | L1939 | NS-21 | 2022-02-13
sankmc_65.8_0_34.2_0_0_0 | 65.8 | 0 | 34.2 | 0 | 0 | 0 | 0 | 1509.2 | 0.99 |  | L1939 | NS-21 | 2022-02-13
sankmc_65.8_0_34.2_0_0_0 | 65.8 | 0 | 34.2 | 0 | 0 | 0 | 0 | 1554.2 | 0.86 |  | L1939 | NS-21 | 2022-02-13
sankmc_65.8_0_34.2_0_0_0 | 65.8 | 0 | 34.2 | 0 | 0 | 0 | 0 | 1595.2 | 0.72 |  | L1939 | NS-21 | 2022-02-13
sankmc_65.8_0_34.2_0_0_0 | 65.8 | 0 | 34.2 | 0 | 0 | 0 | 0 | 1636.2 | 0.6 |  | L1939 | NS-21 | 2022-02-13
sankmc_65.8_0_34.2_0_0_0 | 65.8 | 0 | 34.2 | 0 | 0 | 0 | 0 | 1678.2 | 0.48 |  | L1939 | NS-21 | 2022-02-13
sankmc_66.4_0_33.6_0_0_0 | 66.4 | 0 | 33.6 | 0 | 0 | 0 | 0 | 1104.2 | 3.23 |  | L1939 | NS-20 | 2022-02-13
sankmc_66.4_0_33.6_0_0_0 | 66.4 | 0 | 33.6 | 0 | 0 | 0 | 0 | 1144.2 | 2.91 |  | L1939 | NS-20 | 2022-02-13
sankmc_66.4_0_33.6_0_0_0 | 66.4 | 0 | 33.6 | 0 | 0 | 0 | 0 | 1185.2 | 2.62 |  | L1939 | NS-20 | 2022-02-13
sankmc_66.4_0_33.6_0_0_0 | 66.4 | 0 | 33.6 | 0 | 0 | 0 | 0 | 1265.2 | 2.13 |  | L1939 | NS-20 | 2022-02-13
sankmc_66.4_0_33.6_0_0_0 | 66.4 | 0 | 33.6 | 0 | 0 | 0 | 0 | 1365.2 | 1.62 |  | L1939 | NS-20 | 2022-02-13
sankmc_66.4_0_33.6_0_0_0 | 66.4 | 0 | 33.6 | 0 | 0 | 0 | 0 | 1465.2 | 1.2 |  | L1939 | NS-20 | 2022-02-13
sankmc_66.4_0_33.6_0_0_0 | 66.4 | 0 | 33.6 | 0 | 0 | 0 | 0 | 1504.2 | 1.05 |  | L1939 | NS-20 | 2022-02-13
sankmc_66.4_0_33.6_0_0_0 | 66.4 | 0 | 33.6 | 0 | 0 | 0 | 0 | 1542.2 | 0.92 |  | L1939 | NS-20 | 2022-02-13
sankmc_66.4_0_33.6_0_0_0 | 66.4 | 0 | 33.6 | 0 | 0 | 0 | 0 | 1585.2 | 0.79 |  | L1939 | NS-20 | 2022-02-13
sankmc_66.4_0_33.6_0_0_0 | 66.4 | 0 | 33.6 | 0 | 0 | 0 | 0 | 1625.2 | 0.66 |  | L1939 | NS-20 | 2022-02-13
sankmc_66.4_0_33.6_0_0_0 | 66.4 | 0 | 33.6 | 0 | 0 | 0 | 0 | 1666.2 | 0.55 |  | L1939 | NS-20 | 2022-02-13
sankmc_66.9_0_33.1_0_0_0 | 66.9 | 0 | 33.1 | 0 | 0 | 0 | 0 | 1060.2 | 3.65 |  | L1939 | NS-19 | 2022-02-13
sankmc_66.9_0_33.1_0_0_0 | 66.9 | 0 | 33.1 | 0 | 0 | 0 | 0 | 1100.2 | 3.28 |  | L1939 | NS-19 | 2022-02-13
sankmc_66.9_0_33.1_0_0_0 | 66.9 | 0 | 33.1 | 0 | 0 | 0 | 0 | 1142.2 | 2.93 |  | L1939 | NS-19 | 2022-02-13
sankmc_66.9_0_33.1_0_0_0 | 66.9 | 0 | 33.1 | 0 | 0 | 0 | 0 | 1184.2 | 2.64 |  | L1939 | NS-19 | 2022-02-13
sankmc_66.9_0_33.1_0_0_0 | 66.9 | 0 | 33.1 | 0 | 0 | 0 | 0 | 1265.2 | 2.13 |  | L1939 | NS-19 | 2022-02-13
sankmc_66.9_0_33.1_0_0_0 | 66.9 | 0 | 33.1 | 0 | 0 | 0 | 0 | 1367.2 | 1.62 |  | L1939 | NS-19 | 2022-02-13
sankmc_66.9_0_33.1_0_0_0 | 66.9 | 0 | 33.1 | 0 | 0 | 0 | 0 | 1472.2 | 1.18 |  | L1939 | NS-19 | 2022-02-13
sankmc_66.9_0_33.1_0_0_0 | 66.9 | 0 | 33.1 | 0 | 0 | 0 | 0 | 1513.2 | 1.03 |  | L1939 | NS-19 | 2022-02-13
sankmc_66.9_0_33.1_0_0_0 | 66.9 | 0 | 33.1 | 0 | 0 | 0 | 0 | 1555.2 | 0.89 |  | L1939 | NS-19 | 2022-02-13
sankmc_66.9_0_33.1_0_0_0 | 66.9 | 0 | 33.1 | 0 | 0 | 0 | 0 | 1596.2 | 0.78 |  | L1939 | NS-19 | 2022-02-13
sankmc_66.9_0_33.1_0_0_0 | 66.9 | 0 | 33.1 | 0 | 0 | 0 | 0 | 1638.2 | 0.63 |  | L1939 | NS-19 | 2022-02-13
sankmc_66.9_0_33.1_0_0_0 | 66.9 | 0 | 33.1 | 0 | 0 | 0 | 0 | 1677.2 | 0.51 |  | L1939 | NS-19 | 2022-02-13
sankmc_67.5_0_32.6_0_0_0 | 67.5 | 0 | 32.6 | 0 | 0 | 0 | 0 | 1161.2 | 2.82 |  | L1939 | NS-18 | 2022-02-13
sankmc_67.5_0_32.6_0_0_0 | 67.5 | 0 | 32.6 | 0 | 0 | 0 | 0 | 1261.2 | 2.19 |  | L1939 | NS-18 | 2022-02-13
sankmc_67.5_0_32.6_0_0_0 | 67.5 | 0 | 32.6 | 0 | 0 | 0 | 0 | 1357.2 | 1.69 |  | L1939 | NS-18 | 2022-02-13
sankmc_67.5_0_32.6_0_0_0 | 67.5 | 0 | 32.6 | 0 | 0 | 0 | 0 | 1461.2 | 1.25 |  | L1939 | NS-18 | 2022-02-13
sankmc_67.5_0_32.6_0_0_0 | 67.5 | 0 | 32.6 | 0 | 0 | 0 | 0 | 1563.2 | 0.91 |  | L1939 | NS-18 | 2022-02-13
sankmc_67.5_0_32.6_0_0_0 | 67.5 | 0 | 32.6 | 0 | 0 | 0 | 0 | 1665.2 | 0.59 |  | L1939 | NS-18 | 2022-02-13
sankmc_67.8_0_32.2_0_0_0 | 67.8 | 0 | 32.2 | 0 | 0 | 0 | 0 | 1058.2 | 3.75 |  | L1939 | NS-17 | 2022-02-13
sankmc_67.8_0_32.2_0_0_0 | 67.8 | 0 | 32.2 | 0 | 0 | 0 | 0 | 1097.2 | 3.38 |  | L1939 | NS-17 | 2022-02-13
sankmc_67.8_0_32.2_0_0_0 | 67.8 | 0 | 32.2 | 0 | 0 | 0 | 0 | 1139.2 | 3.01 |  | L1939 | NS-17 | 2022-02-13
sankmc_67.8_0_32.2_0_0_0 | 67.8 | 0 | 32.2 | 0 | 0 | 0 | 0 | 1181.2 | 2.72 |  | L1939 | NS-17 | 2022-02-13
sankmc_67.8_0_32.2_0_0_0 | 67.8 | 0 | 32.2 | 0 | 0 | 0 | 0 | 1262.2 | 2.2 |  | L1939 | NS-17 | 2022-02-13
sankmc_67.8_0_32.2_0_0_0 | 67.8 | 0 | 32.2 | 0 | 0 | 0 | 0 | 1364.2 | 1.67 |  | L1939 | NS-17 | 2022-02-13
sankmc_67.8_0_32.2_0_0_0 | 67.8 | 0 | 32.2 | 0 | 0 | 0 | 0 | 1369.2 | 1.66 |  | L1939 | NS-17 | 2022-02-13
sankmc_67.8_0_32.2_0_0_0 | 67.8 | 0 | 32.2 | 0 | 0 | 0 | 0 | 1470.2 | 1.24 |  | L1939 | NS-17 | 2022-02-13
sankmc_67.8_0_32.2_0_0_0 | 67.8 | 0 | 32.2 | 0 | 0 | 0 | 0 | 1512.2 | 1.09 |  | L1939 | NS-17 | 2022-02-13
sankmc_67.8_0_32.2_0_0_0 | 67.8 | 0 | 32.2 | 0 | 0 | 0 | 0 | 1553.2 | 0.94 |  | L1939 | NS-17 | 2022-02-13
sankmc_67.8_0_32.2_0_0_0 | 67.8 | 0 | 32.2 | 0 | 0 | 0 | 0 | 1593.2 | 0.82 |  | L1939 | NS-17 | 2022-02-13
sankmc_67.8_0_32.2_0_0_0 | 67.8 | 0 | 32.2 | 0 | 0 | 0 | 0 | 1635.2 | 0.69 |  | L1939 | NS-17 | 2022-02-13
sankmc_67.8_0_32.2_0_0_0 | 67.8 | 0 | 32.2 | 0 | 0 | 0 | 0 | 1674.2 | 0.57 |  | L1939 | NS-17 | 2022-02-13
sankmc_70.9_0_29.1_0_0_0 | 70.9 | 0 | 29.1 | 0 | 0 | 0 | 0 | 1124.2 | 3.37 |  | L1939 | NS-15 | 2022-02-13
sankmc_70.9_0_29.1_0_0_0 | 70.9 | 0 | 29.1 | 0 | 0 | 0 | 0 | 1172.2 | 2.99 |  | L1939 | NS-15 | 2022-02-13
sankmc_70.9_0_29.1_0_0_0 | 70.9 | 0 | 29.1 | 0 | 0 | 0 | 0 | 1224.2 | 2.63 |  | L1939 | NS-15 | 2022-02-13
sankmc_70.9_0_29.1_0_0_0 | 70.9 | 0 | 29.1 | 0 | 0 | 0 | 0 | 1274.2 | 2.32 |  | L1939 | NS-15 | 2022-02-13
sankmc_70.9_0_29.1_0_0_0 | 70.9 | 0 | 29.1 | 0 | 0 | 0 | 0 | 1371.2 | 1.82 |  | L1939 | NS-15 | 2022-02-13
sankmc_70.9_0_29.1_0_0_0 | 70.9 | 0 | 29.1 | 0 | 0 | 0 | 0 | 1472.2 | 1.4 |  | L1939 | NS-15 | 2022-02-13
sankmc_70.9_0_29.1_0_0_0 | 70.9 | 0 | 29.1 | 0 | 0 | 0 | 0 | 1513.2 | 1.24 |  | L1939 | NS-15 | 2022-02-13
sankmc_70.9_0_29.1_0_0_0 | 70.9 | 0 | 29.1 | 0 | 0 | 0 | 0 | 1555.2 | 1.1 |  | L1939 | NS-15 | 2022-02-13
sankmc_70.9_0_29.1_0_0_0 | 70.9 | 0 | 29.1 | 0 | 0 | 0 | 0 | 1590.2 | 0.96 |  | L1939 | NS-15 | 2022-02-13
sankmc_70.9_0_29.1_0_0_0 | 70.9 | 0 | 29.1 | 0 | 0 | 0 | 0 | 1634.2 | 0.84 |  | L1939 | NS-15 | 2022-02-13
sankmc_70.9_0_29.1_0_0_0 | 70.9 | 0 | 29.1 | 0 | 0 | 0 | 0 | 1675.2 | 0.72 |  | L1939 | NS-15 | 2022-02-13
sankmc_72.2_0_27.8_0_0_0 | 72.2 | 0 | 27.8 | 0 | 0 | 0 | 0 | 1074.2 | 3.93 |  | L1939 | NS-14 | 2022-02-13
sankmc_72.2_0_27.8_0_0_0 | 72.2 | 0 | 27.8 | 0 | 0 | 0 | 0 | 1176.2 | 3.04 |  | L1939 | NS-14 | 2022-02-13
sankmc_72.2_0_27.8_0_0_0 | 72.2 | 0 | 27.8 | 0 | 0 | 0 | 0 | 1276.2 | 2.39 |  | L1939 | NS-14 | 2022-02-13
sankmc_72.2_0_27.8_0_0_0 | 72.2 | 0 | 27.8 | 0 | 0 | 0 | 0 | 1376.2 | 1.88 |  | L1939 | NS-14 | 2022-02-13
sankmc_72.2_0_27.8_0_0_0 | 72.2 | 0 | 27.8 | 0 | 0 | 0 | 0 | 1425.2 | 1.66 |  | L1939 | NS-14 | 2022-02-13
sankmc_72.2_0_27.8_0_0_0 | 72.2 | 0 | 27.8 | 0 | 0 | 0 | 0 | 1474.2 | 1.46 |  | L1939 | NS-14 | 2022-02-13
sankmc_72.2_0_27.8_0_0_0 | 72.2 | 0 | 27.8 | 0 | 0 | 0 | 0 | 1526.2 | 1.25 |  | L1939 | NS-14 | 2022-02-13
sankmc_72.2_0_27.8_0_0_0 | 72.2 | 0 | 27.8 | 0 | 0 | 0 | 0 | 1575.2 | 1.11 |  | L1939 | NS-14 | 2022-02-13
sankmc_72.2_0_27.8_0_0_0 | 72.2 | 0 | 27.8 | 0 | 0 | 0 | 0 | 1627.2 | 0.93 |  | L1939 | NS-14 | 2022-02-13
sankmc_72.2_0_27.8_0_0_0 | 72.2 | 0 | 27.8 | 0 | 0 | 0 | 0 | 1676.2 | 0.78 |  | L1939 | NS-14 | 2022-02-13
sankmc_73.8_0_26.2_0_0_0 | 73.8 | 0 | 26.2 | 0 | 0 | 0 | 0 | 1075.2 | 4.02 |  | L1939 | NS-13 | 2022-02-13
sankmc_73.8_0_26.2_0_0_0 | 73.8 | 0 | 26.2 | 0 | 0 | 0 | 0 | 1176.2 | 3.14 |  | L1939 | NS-13 | 2022-02-13
sankmc_73.8_0_26.2_0_0_0 | 73.8 | 0 | 26.2 | 0 | 0 | 0 | 0 | 1275.2 | 2.48 |  | L1939 | NS-13 | 2022-02-13
sankmc_73.8_0_26.2_0_0_0 | 73.8 | 0 | 26.2 | 0 | 0 | 0 | 0 | 1375.2 | 1.96 |  | L1939 | NS-13 | 2022-02-13
sankmc_73.8_0_26.2_0_0_0 | 73.8 | 0 | 26.2 | 0 | 0 | 0 | 0 | 1453.2 | 1.62 |  | L1939 | NS-13 | 2022-02-13
sankmc_73.8_0_26.2_0_0_0 | 73.8 | 0 | 26.2 | 0 | 0 | 0 | 0 | 1505.2 | 1.41 |  | L1939 | NS-13 | 2022-02-13
sankmc_73.8_0_26.2_0_0_0 | 73.8 | 0 | 26.2 | 0 | 0 | 0 | 0 | 1555.2 | 1.23 |  | L1939 | NS-13 | 2022-02-13
sankmc_73.8_0_26.2_0_0_0 | 73.8 | 0 | 26.2 | 0 | 0 | 0 | 0 | 1597.2 | 1.09 |  | L1939 | NS-13 | 2022-02-13
sankmc_73.8_0_26.2_0_0_0 | 73.8 | 0 | 26.2 | 0 | 0 | 0 | 0 | 1634.2 | 0.97 |  | L1939 | NS-13 | 2022-02-13
sankmc_73.8_0_26.2_0_0_0 | 73.8 | 0 | 26.2 | 0 | 0 | 0 | 0 | 1676.2 | 0.85 |  | L1939 | NS-13 | 2022-02-13
sankmc_74_0_26_0_0_0 | 74 | 0 | 26 | 0 | 0 | 0 | 0 | 1073.2 | 4.09 |  | L1939 | NS-12 | 2022-02-13
sankmc_74_0_26_0_0_0 | 74 | 0 | 26 | 0 | 0 | 0 | 0 | 1113.2 | 3.7 |  | L1939 | NS-12 | 2022-02-13
sankmc_74_0_26_0_0_0 | 74 | 0 | 26 | 0 | 0 | 0 | 0 | 1183.2 | 3.13 |  | L1939 | NS-12 | 2022-02-13
sankmc_74_0_26_0_0_0 | 74 | 0 | 26 | 0 | 0 | 0 | 0 | 1263.2 | 2.58 |  | L1939 | NS-12 | 2022-02-13
sankmc_74_0_26_0_0_0 | 74 | 0 | 26 | 0 | 0 | 0 | 0 | 1364.2 | 2.03 |  | L1939 | NS-12 | 2022-02-13
sankmc_74_0_26_0_0_0 | 74 | 0 | 26 | 0 | 0 | 0 | 0 | 1462.2 | 1.6 |  | L1939 | NS-12 | 2022-02-13
sankmc_74_0_26_0_0_0 | 74 | 0 | 26 | 0 | 0 | 0 | 0 | 1503.2 | 1.44 |  | L1939 | NS-12 | 2022-02-13
sankmc_74_0_26_0_0_0 | 74 | 0 | 26 | 0 | 0 | 0 | 0 | 1543.2 | 1.3 |  | L1939 | NS-12 | 2022-02-13
sankmc_74_0_26_0_0_0 | 74 | 0 | 26 | 0 | 0 | 0 | 0 | 1584.2 | 1.16 |  | L1939 | NS-12 | 2022-02-13
sankmc_74_0_26_0_0_0 | 74 | 0 | 26 | 0 | 0 | 0 | 0 | 1627.2 | 1.03 |  | L1939 | NS-12 | 2022-02-13
sankmc_74_0_26_0_0_0 | 74 | 0 | 26 | 0 | 0 | 0 | 0 | 1668.2 | 0.9 |  | L1939 | NS-12 | 2022-02-13
sankmc_74.8_0_25.2_0_0_0 | 74.8 | 0 | 25.2 | 0 | 0 | 0 | 0 | 1073.2 | 4.11 |  | L1939 | NS-11 | 2022-02-13
sankmc_74.8_0_25.2_0_0_0 | 74.8 | 0 | 25.2 | 0 | 0 | 0 | 0 | 1177.2 | 3.2 |  | L1939 | NS-11 | 2022-02-13
sankmc_74.8_0_25.2_0_0_0 | 74.8 | 0 | 25.2 | 0 | 0 | 0 | 0 | 1276.2 | 2.54 |  | L1939 | NS-11 | 2022-02-13
sankmc_74.8_0_25.2_0_0_0 | 74.8 | 0 | 25.2 | 0 | 0 | 0 | 0 | 1377.2 | 2 |  | L1939 | NS-11 | 2022-02-13
sankmc_74.8_0_25.2_0_0_0 | 74.8 | 0 | 25.2 | 0 | 0 | 0 | 0 | 1425.2 | 1.78 |  | L1939 | NS-11 | 2022-02-13
sankmc_74.8_0_25.2_0_0_0 | 74.8 | 0 | 25.2 | 0 | 0 | 0 | 0 | 1474.2 | 1.57 |  | L1939 | NS-11 | 2022-02-13
sankmc_74.8_0_25.2_0_0_0 | 74.8 | 0 | 25.2 | 0 | 0 | 0 | 0 | 1527.2 | 1.39 |  | L1939 | NS-11 | 2022-02-13
sankmc_74.8_0_25.2_0_0_0 | 74.8 | 0 | 25.2 | 0 | 0 | 0 | 0 | 1580.2 | 1.2 |  | L1939 | NS-11 | 2022-02-13
sankmc_74.8_0_25.2_0_0_0 | 74.8 | 0 | 25.2 | 0 | 0 | 0 | 0 | 1629.2 | 1.04 |  | L1939 | NS-11 | 2022-02-13
sankmc_74.8_0_25.2_0_0_0 | 74.8 | 0 | 25.2 | 0 | 0 | 0 | 0 | 1676.2 | 0.9 |  | L1939 | NS-11 | 2022-02-13
sankmc_75.7_0_24.3_0_0_0 | 75.7 | 0 | 24.3 | 0 | 0 | 0 | 0 | 1093.2 | 3.97 |  | L1939 | NS-10 | 2022-02-13
sankmc_75.7_0_24.3_0_0_0 | 75.7 | 0 | 24.3 | 0 | 0 | 0 | 0 | 1166.2 | 3.35 |  | L1939 | NS-10 | 2022-02-13
sankmc_75.7_0_24.3_0_0_0 | 75.7 | 0 | 24.3 | 0 | 0 | 0 | 0 | 1243.2 | 2.8 |  | L1939 | NS-10 | 2022-02-13
sankmc_75.7_0_24.3_0_0_0 | 75.7 | 0 | 24.3 | 0 | 0 | 0 | 0 | 1319.2 | 2.36 |  | L1939 | NS-10 | 2022-02-13
sankmc_75.7_0_24.3_0_0_0 | 75.7 | 0 | 24.3 | 0 | 0 | 0 | 0 | 1392.2 | 1.99 |  | L1939 | NS-10 | 2022-02-13
sankmc_75.7_0_24.3_0_0_0 | 75.7 | 0 | 24.3 | 0 | 0 | 0 | 0 | 1479.2 | 1.61 |  | L1939 | NS-10 | 2022-02-13
sankmc_75.7_0_24.3_0_0_0 | 75.7 | 0 | 24.3 | 0 | 0 | 0 | 0 | 1529.2 | 1.43 |  | L1939 | NS-10 | 2022-02-13
sankmc_75.7_0_24.3_0_0_0 | 75.7 | 0 | 24.3 | 0 | 0 | 0 | 0 | 1578.2 | 1.25 |  | L1939 | NS-10 | 2022-02-13
sankmc_75.7_0_24.3_0_0_0 | 75.7 | 0 | 24.3 | 0 | 0 | 0 | 0 | 1630.2 | 1.09 |  | L1939 | NS-10 | 2022-02-13
sankmc_75.7_0_24.3_0_0_0 | 75.7 | 0 | 24.3 | 0 | 0 | 0 | 0 | 1677.2 | 0.94 |  | L1939 | NS-10 | 2022-02-13
sankmc_83.2_0_4.8_12_0_0 | 83.2 | 0 | 4.8 | 12 | 0 | 0 | 739 | 740 | 11.96 | 13.33318 | see Table 2 LL2017b | NKS83_5 | 2022-02-13
sankmc_83.2_0_4.8_12_0_0 | 83.2 | 0 | 4.8 | 12 | 0 | 0 | 739 | 765 | 11.09 | 13.33318 | see Table 2 LL2017b | NKS83_5 | 2022-02-13
sankmc_83.2_0_4.8_12_0_0 | 83.2 | 0 | 4.8 | 12 | 0 | 0 | 739 | 790 | 10.28 | 13.33318 | see Table 2 LL2017b | NKS83_5 | 2022-02-13
sankmc_83.2_0_4.8_12_0_0 | 83.2 | 0 | 4.8 | 12 | 0 | 0 | 739 | 815 | 9.51 | 13.33318 | see Table 2 LL2017b | NKS83_5 | 2022-02-13
sankmc_83.2_0_4.8_12_0_0 | 83.2 | 0 | 4.8 | 12 | 0 | 0 | 739 | 840 | 8.79 | 13.33318 | see Table 2 LL2017b | NKS83_5 | 2022-02-13
sankmc_83.2_0_4.8_12_0_0 | 83.2 | 0 | 4.8 | 12 | 0 | 0 | 739 | 855 | 8.38 | 13.33318 | see Table 2 LL2017b | NKS83_5 | 2022-02-13
sankmc_82.8_0_10.2_7_0_0 | 82.8 | 0 | 10.2 | 7 | 0 | 0 | 729 | 730 | 11.96 | 13.15639 | see Table 2 LL2017b | NKS82_3 | 2022-02-13
sankmc_82.8_0_10.2_7_0_0 | 82.8 | 0 | 10.2 | 7 | 0 | 0 | 729 | 755 | 11.09 | 13.15639 | see Table 2 LL2017b | NKS82_3 | 2022-02-13
sankmc_82.8_0_10.2_7_0_0 | 82.8 | 0 | 10.2 | 7 | 0 | 0 | 729 | 780 | 10.28 | 13.15639 | see Table 2 LL2017b | NKS82_3 | 2022-02-13
sankmc_82.8_0_10.2_7_0_0 | 82.8 | 0 | 10.2 | 7 | 0 | 0 | 729 | 805 | 9.52 | 13.15639 | see Table 2 LL2017b | NKS82_3 | 2022-02-13
sankmc_82.8_0_10.2_7_0_0 | 82.8 | 0 | 10.2 | 7 | 0 | 0 | 729 | 830 | 8.8 | 13.15639 | see Table 2 LL2017b | NKS82_3 | 2022-02-13
sankmc_82.8_0_10.2_7_0_0 | 82.8 | 0 | 10.2 | 7 | 0 | 0 | 729 | 855 | 8.13 | 13.15639 | see Table 2 LL2017b | NKS82_3 | 2022-02-13
sankmc_82.5_0_14.3_3.2_0_0 | 82.5 | 0 | 14.3 | 3.2 | 0 | 0 | 731 | 730 | 12.05 | 12.19979 | see Table 2 LL2017b | NKS82_3 | 2022-02-13
sankmc_82.5_0_14.3_3.2_0_0 | 82.5 | 0 | 14.3 | 3.2 | 0 | 0 | 731 | 755 | 11.2 | 12.19979 | see Table 2 LL2017b | NKS82_3 | 2022-02-13
sankmc_82.5_0_14.3_3.2_0_0 | 82.5 | 0 | 14.3 | 3.2 | 0 | 0 | 731 | 780 | 10.41 | 12.19979 | see Table 2 LL2017b | NKS82_3 | 2022-02-13
sankmc_82.5_0_14.3_3.2_0_0 | 82.5 | 0 | 14.3 | 3.2 | 0 | 0 | 731 | 805 | 9.67 | 12.19979 | see Table 2 LL2017b | NKS82_3 | 2022-02-13
sankmc_82.5_0_14.3_3.2_0_0 | 82.5 | 0 | 14.3 | 3.2 | 0 | 0 | 731 | 830 | 8.97 | 12.19979 | see Table 2 LL2017b | NKS82_3 | 2022-02-13
sankmc_82.5_0_14.3_3.2_0_0 | 82.5 | 0 | 14.3 | 3.2 | 0 | 0 | 731 | 855 | 8.32 | 12.19979 | see Table 2 LL2017b | NKS82_3 | 2022-02-13
sankmc_77.1_0_18.7_4.1_0_0 | 77.1 | 0 | 18.7 | 4.1 | 0 | 0 | 710 | 710 | 12 | 11.6719 | see Table 2 LL2017b | NKS75_4 | 2022-02-13
sankmc_77.1_0_18.7_4.1_0_0 | 77.1 | 0 | 18.7 | 4.1 | 0 | 0 | 710 | 730 | 11.17 | 11.6719 | see Table 2 LL2017b | NKS75_4 | 2022-02-13
sankmc_77.1_0_18.7_4.1_0_0 | 77.1 | 0 | 18.7 | 4.1 | 0 | 0 | 710 | 750 | 10.39 | 11.6719 | see Table 2 LL2017b | NKS75_4 | 2022-02-13
sankmc_77.1_0_18.7_4.1_0_0 | 77.1 | 0 | 18.7 | 4.1 | 0 | 0 | 710 | 770 | 9.65 | 11.6719 | see Table 2 LL2017b | NKS75_4 | 2022-02-13
sankmc_77.1_0_18.7_4.1_0_0 | 77.1 | 0 | 18.7 | 4.1 | 0 | 0 | 710 | 790 | 8.95 | 11.6719 | see Table 2 LL2017b | NKS75_4 | 2022-02-13
sankmc_77.1_0_18.7_4.1_0_0 | 77.1 | 0 | 18.7 | 4.1 | 0 | 0 | 710 | 810 | 8.29 | 11.6719 | see Table 2 LL2017b | NKS75_4 | 2022-02-13
sankmc_76.8_0_6.6_16.6_0_0 | 76.8 | 0 | 6.6 | 16.6 | 0 | 0 | 721 | 710 | 12.44 | 13.22713 | see Table 2 LL2017b | NKS75_16 | 2022-02-13
sankmc_76.8_0_6.6_16.6_0_0 | 76.8 | 0 | 6.6 | 16.6 | 0 | 0 | 721 | 730 | 11.62 | 13.22713 | see Table 2 LL2017b | NKS75_16 | 2022-02-13
sankmc_76.8_0_6.6_16.6_0_0 | 76.8 | 0 | 6.6 | 16.6 | 0 | 0 | 721 | 750 | 10.86 | 13.22713 | see Table 2 LL2017b | NKS75_16 | 2022-02-13
sankmc_76.8_0_6.6_16.6_0_0 | 76.8 | 0 | 6.6 | 16.6 | 0 | 0 | 721 | 770 | 10.13 | 13.22713 | see Table 2 LL2017b | NKS75_16 | 2022-02-13
sankmc_76.8_0_6.6_16.6_0_0 | 76.8 | 0 | 6.6 | 16.6 | 0 | 0 | 721 | 790 | 9.44 | 13.22713 | see Table 2 LL2017b | NKS75_16 | 2022-02-13
sankmc_76.8_0_6.6_16.6_0_0 | 76.8 | 0 | 6.6 | 16.6 | 0 | 0 | 721 | 810 | 8.78 | 13.22713 | see Table 2 LL2017b | NKS75_16 | 2022-02-13
sankmc_75.8_0_12.9_11.3_0_0 | 75.8 | 0 | 12.9 | 11.3 | 0 | 0 | 705 | 710 | 11.81 | 13.03299 | see Table 2 LL2017b | NKS75_11 | 2022-02-13
sankmc_75.8_0_12.9_11.3_0_0 | 75.8 | 0 | 12.9 | 11.3 | 0 | 0 | 705 | 730 | 11.03 | 13.03299 | see Table 2 LL2017b | NKS75_11 | 2022-02-13
sankmc_75.8_0_12.9_11.3_0_0 | 75.8 | 0 | 12.9 | 11.3 | 0 | 0 | 705 | 750 | 10.29 | 13.03299 | see Table 2 LL2017b | NKS75_11 | 2022-02-13
sankmc_75.8_0_12.9_11.3_0_0 | 75.8 | 0 | 12.9 | 11.3 | 0 | 0 | 705 | 770 | 9.59 | 13.03299 | see Table 2 LL2017b | NKS75_11 | 2022-02-13
sankmc_75.8_0_12.9_11.3_0_0 | 75.8 | 0 | 12.9 | 11.3 | 0 | 0 | 705 | 790 | 8.93 | 13.03299 | see Table 2 LL2017b | NKS75_11 | 2022-02-13
sankmc_75.8_0_12.9_11.3_0_0 | 75.8 | 0 | 12.9 | 11.3 | 0 | 0 | 705 | 810 | 8.29 | 13.03299 | see Table 2 LL2017b | NKS75_11 | 2022-02-13
sankmc_67.2_0_26.3_6.5_0_0 | 67.2 | 0 | 26.3 | 6.5 | 0 | 0 | 664 | 670 | 11.75 | 9.93509 | see Table 2 LL2017b | NKS67_26 | 2022-02-13
sankmc_67.2_0_26.3_6.5_0_0 | 67.2 | 0 | 26.3 | 6.5 | 0 | 0 | 664 | 695 | 10.78 | 9.93509 | see Table 2 LL2017b | NKS67_26 | 2022-02-13
sankmc_67.2_0_26.3_6.5_0_0 | 67.2 | 0 | 26.3 | 6.5 | 0 | 0 | 664 | 720 | 9.88 | 9.93509 | see Table 2 LL2017b | NKS67_26 | 2022-02-13
sankmc_67.2_0_26.3_6.5_0_0 | 67.2 | 0 | 26.3 | 6.5 | 0 | 0 | 664 | 745 | 9.04 | 9.93509 | see Table 2 LL2017b | NKS67_26 | 2022-02-13
sankmc_67.2_0_26.3_6.5_0_0 | 67.2 | 0 | 26.3 | 6.5 | 0 | 0 | 664 | 770 | 8.26 | 9.93509 | see Table 2 LL2017b | NKS67_26 | 2022-02-13
sankmc_67.2_0_26.3_6.5_0_0 | 67.2 | 0 | 26.3 | 6.5 | 0 | 0 | 664 | 795 | 7.52 | 9.93509 | see Table 2 LL2017b | NKS67_26 | 2022-02-13
sankmc_66.1_0_31.1_2.8_0_0 | 66.1 | 0 | 31.1 | 2.8 | 0 | 0 | 680 | 680 | 12 | 8.223513 | see Table 2 LL2017b | NKS66_31 | 2022-02-13
sankmc_66.1_0_31.1_2.8_0_0 | 66.1 | 0 | 31.1 | 2.8 | 0 | 0 | 680 | 705 | 10.95 | 8.223513 | see Table 2 LL2017b | NKS66_31 | 2022-02-13
sankmc_66.1_0_31.1_2.8_0_0 | 66.1 | 0 | 31.1 | 2.8 | 0 | 0 | 680 | 730 | 9.97 | 8.223513 | see Table 2 LL2017b | NKS66_31 | 2022-02-13
sankmc_66.1_0_31.1_2.8_0_0 | 66.1 | 0 | 31.1 | 2.8 | 0 | 0 | 680 | 755 | 9.05 | 8.223513 | see Table 2 LL2017b | NKS66_31 | 2022-02-13
sankmc_66.1_0_31.1_2.8_0_0 | 66.1 | 0 | 31.1 | 2.8 | 0 | 0 | 680 | 780 | 8.2 | 8.223513 | see Table 2 LL2017b | NKS66_31 | 2022-02-13
sankmc_66.1_0_31.1_2.8_0_0 | 66.1 | 0 | 31.1 | 2.8 | 0 | 0 | 680 | 805 | 7.4 | 8.223513 | see Table 2 LL2017b | NKS66_31 | 2022-02-13
sankmc_66.8_0_17.8_15.4_0_0 | 66.8 | 0 | 17.8 | 15.4 | 0 | 0 | 665 | 670 | 11.77 | 11.96569 | see Table 2 LL2017b | NKS66_17 | 2022-02-13
sankmc_66.8_0_17.8_15.4_0_0 | 66.8 | 0 | 17.8 | 15.4 | 0 | 0 | 665 | 695 | 10.78 | 11.96569 | see Table 2 LL2017b | NKS66_17 | 2022-02-13
sankmc_66.8_0_17.8_15.4_0_0 | 66.8 | 0 | 17.8 | 15.4 | 0 | 0 | 665 | 720 | 9.85 | 11.96569 | see Table 2 LL2017b | NKS66_17 | 2022-02-13
sankmc_66.8_0_17.8_15.4_0_0 | 66.8 | 0 | 17.8 | 15.4 | 0 | 0 | 665 | 745 | 8.98 | 11.96569 | see Table 2 LL2017b | NKS66_17 | 2022-02-13
sankmc_66.8_0_17.8_15.4_0_0 | 66.8 | 0 | 17.8 | 15.4 | 0 | 0 | 665 | 770 | 8.17 | 11.96569 | see Table 2 LL2017b | NKS66_17 | 2022-02-13
sankmc_66.8_0_17.8_15.4_0_0 | 66.8 | 0 | 17.8 | 15.4 | 0 | 0 | 665 | 795 | 7.41 | 11.96569 | see Table 2 LL2017b | NKS66_17 | 2022-02-13
sankmc_63.6_0_8.4_28.1_0_0 | 63.6 | 0 | 8.4 | 28.1 | 0 | 0 | 673 | 680 | 11.71 | 13.13553 | see Table 2 LL2017b | NKS63_8 | 2022-02-13
sankmc_63.6_0_8.4_28.1_0_0 | 63.6 | 0 | 8.4 | 28.1 | 0 | 0 | 673 | 705 | 10.7 | 13.13553 | see Table 2 LL2017b | NKS63_8 | 2022-02-13
sankmc_63.6_0_8.4_28.1_0_0 | 63.6 | 0 | 8.4 | 28.1 | 0 | 0 | 673 | 730 | 9.75 | 13.13553 | see Table 2 LL2017b | NKS63_8 | 2022-02-13
sankmc_63.6_0_8.4_28.1_0_0 | 63.6 | 0 | 8.4 | 28.1 | 0 | 0 | 673 | 755 | 8.86 | 13.13553 | see Table 2 LL2017b | NKS63_8 | 2022-02-13
sankmc_63.6_0_8.4_28.1_0_0 | 63.6 | 0 | 8.4 | 28.1 | 0 | 0 | 673 | 780 | 8.03 | 13.13553 | see Table 2 LL2017b | NKS63_8 | 2022-02-13
sankmc_63.6_0_8.4_28.1_0_0 | 63.6 | 0 | 8.4 | 28.1 | 0 | 0 | 673 | 805 | 7.26 | 13.13553 | see Table 2 LL2017b | NKS63_8 | 2022-02-13
sankmc_48.6_26.1_18.8_6.5_0_0 | 48.6 | 26.06 | 18.81 | 6.52 | 0 | 0 | 1075 | 1072 | 11.82 |  | R2019 | Ne75 | 2022-02-13
sankmc_48.6_26.1_18.8_6.5_0_0 | 48.6 | 26.06 | 18.81 | 6.52 | 0 | 0 | 1075 | 1078 | 11.89 |  | R2019 | Ne75 | 2022-02-13
sankmc_48.6_26.1_18.8_6.5_0_0 | 48.6 | 26.06 | 18.81 | 6.52 | 0 | 0 | 1075 | 1086 | 11.48 |  | R2019 | Ne75 | 2022-02-13
sankmc_48.6_26.1_18.8_6.5_0_0 | 48.6 | 26.06 | 18.81 | 6.52 | 0 | 0 | 1075 | 1093 | 11.4 |  | R2019 | Ne75 | 2022-02-13
sankmc_48.6_26.1_18.8_6.5_0_0 | 48.6 | 26.06 | 18.81 | 6.52 | 0 | 0 | 1075 | 1100 | 11.24 |  | R2019 | Ne75 | 2022-02-13
sankmc_48.6_26.1_18.8_6.5_0_0 | 48.6 | 26.06 | 18.81 | 6.52 | 0 | 0 | 1075 | 1110 | 10.84 |  | R2019 | Ne75 | 2022-02-13
sankmc_48.6_26.1_18.8_6.5_0_0 | 48.6 | 26.06 | 18.81 | 6.52 | 0 | 0 | 1075 | 1114 | 10.66 |  | R2019 | Ne75 | 2022-02-13
sankmc_48.6_26.1_18.8_6.5_0_0 | 48.6 | 26.06 | 18.81 | 6.52 | 0 | 0 | 1075 | 1120 | 10.58 |  | R2019 | Ne75 | 2022-02-13
sankmc_48.6_26.1_18.8_6.5_0_0 | 48.6 | 26.06 | 18.81 | 6.52 | 0 | 0 | 1075 | 1127 | 10.45 |  | R2019 | Ne75 | 2022-02-13
sankmc_48.6_26.1_18.8_6.5_0_0 | 48.6 | 26.06 | 18.81 | 6.52 | 0 | 0 | 1075 | 1131 | 10.23 |  | R2019 | Ne75 | 2022-02-13
sankmc_48.6_26.1_18.8_6.5_0_0 | 48.6 | 26.06 | 18.81 | 6.52 | 0 | 0 | 1075 | 1135 | 10.2 |  | R2019 | Ne75 | 2022-02-13
sankmc_48.6_26.1_18.8_6.5_0_0 | 48.6 | 26.06 | 18.81 | 6.52 | 0 | 0 | 1075 | 1141 | 10.07 |  | R2019 | Ne75 | 2022-02-13
sankmc_48.6_26.1_18.8_6.5_0_0 | 48.6 | 26.06 | 18.81 | 6.52 | 0 | 0 | 1075 | 1149 | 9.74 |  | R2019 | Ne75 | 2022-02-13
sankmc_48.6_26.1_18.8_6.5_0_0 | 48.6 | 26.06 | 18.81 | 6.52 | 0 | 0 | 1075 | 1152 | 9.66 |  | R2019 | Ne75 | 2022-02-13
sankmc_48.6_26.1_18.8_6.5_0_0 | 48.6 | 26.06 | 18.81 | 6.52 | 0 | 0 | 1075 | 1154 | 9.65 |  | R2019 | Ne75 | 2022-02-13
sankmc_48.6_26.1_18.8_6.5_0_0 | 48.6 | 26.06 | 18.81 | 6.52 | 0 | 0 | 1075 | 1160 | 9.5 |  | R2019 | Ne75 | 2022-02-13
sankmc_48.6_26.1_18.8_6.5_0_0 | 48.6 | 26.06 | 18.81 | 6.52 | 0 | 0 | 1075 | 1166 | 9.35 |  | R2019 | Ne75 | 2022-02-13
sankmc_48.6_26.1_18.8_6.5_0_0 | 48.6 | 26.06 | 18.81 | 6.52 | 0 | 0 | 1075 | 1171 | 9.25 |  | R2019 | Ne75 | 2022-02-13
sankmc_48.6_26.1_18.8_6.5_0_0 | 48.6 | 26.06 | 18.81 | 6.52 | 0 | 0 | 1075 | 1175 | 9.25 |  | R2019 | Ne75 | 2022-02-13
sankmc_48.6_26.1_18.8_6.5_0_0 | 48.6 | 26.06 | 18.81 | 6.52 | 0 | 0 | 1075 | 1179 | 9.03 |  | R2019 | Ne75 | 2022-02-13
sankmc_48.6_26.1_18.8_6.5_0_0 | 48.6 | 26.06 | 18.81 | 6.52 | 0 | 0 | 1075 | 1682 | 2.75 |  | R2019 | Ne75 | 2022-02-13
sankmc_48.6_26.1_18.8_6.5_0_0 | 48.6 | 26.06 | 18.81 | 6.52 | 0 | 0 | 1075 | 1707 | 2.58 |  | R2019 | Ne75 | 2022-02-13
sankmc_48.6_26.1_18.8_6.5_0_0 | 48.6 | 26.06 | 18.81 | 6.52 | 0 | 0 | 1075 | 1730 | 2.43 |  | R2019 | Ne75 | 2022-02-13
sankmc_48.6_26.1_18.8_6.5_0_0 | 48.6 | 26.06 | 18.81 | 6.52 | 0 | 0 | 1075 | 1757 | 2.27 |  | R2019 | Ne75 | 2022-02-13
sankmc_48.6_26.1_18.8_6.5_0_0 | 48.6 | 26.06 | 18.81 | 6.52 | 0 | 0 | 1075 | 1780 | 2.13 |  | R2019 | Ne75 | 2022-02-13
sankmc_48.6_26.1_18.8_6.5_0_0 | 48.6 | 26.06 | 18.81 | 6.52 | 0 | 0 | 1075 | 1805 | 1.99 |  | R2019 | Ne75 | 2022-02-13
sankmc_48.6_26.1_18.8_6.5_0_0 | 48.6 | 26.06 | 18.81 | 6.52 | 0 | 0 | 1075 | 1841 | 1.8 |  | R2019 | Ne75 | 2022-02-13
sankmc_49.4_25.3_15.8_9.6_0_0 | 49.39 | 25.26 | 15.77 | 9.57 | 0 | 0 | 1081 | 1087 | 11.8 |  | R2019 | Ne62.5 | 2022-02-13
sankmc_49.4_25.3_15.8_9.6_0_0 | 49.39 | 25.26 | 15.77 | 9.57 | 0 | 0 | 1081 | 1092 | 11.6 |  | R2019 | Ne62.5 | 2022-02-13
sankmc_49.4_25.3_15.8_9.6_0_0 | 49.39 | 25.26 | 15.77 | 9.57 | 0 | 0 | 1081 | 1107 | 11.22 |  | R2019 | Ne62.5 | 2022-02-13
sankmc_49.4_25.3_15.8_9.6_0_0 | 49.39 | 25.26 | 15.77 | 9.57 | 0 | 0 | 1081 | 1110 | 11.03 |  | R2019 | Ne62.5 | 2022-02-13
sankmc_49.4_25.3_15.8_9.6_0_0 | 49.39 | 25.26 | 15.77 | 9.57 | 0 | 0 | 1081 | 1118 | 10.82 |  | R2019 | Ne62.5 | 2022-02-13
sankmc_49.4_25.3_15.8_9.6_0_0 | 49.39 | 25.26 | 15.77 | 9.57 | 0 | 0 | 1081 | 1136 | 10.37 |  | R2019 | Ne62.5 | 2022-02-13
sankmc_49.4_25.3_15.8_9.6_0_0 | 49.39 | 25.26 | 15.77 | 9.57 | 0 | 0 | 1081 | 1150 | 10.02 |  | R2019 | Ne62.5 | 2022-02-13
sankmc_49.4_25.3_15.8_9.6_0_0 | 49.39 | 25.26 | 15.77 | 9.57 | 0 | 0 | 1081 | 1178 | 9.32 |  | R2019 | Ne62.5 | 2022-02-13
sankmc_49.4_25.3_15.8_9.6_0_0 | 49.39 | 25.26 | 15.77 | 9.57 | 0 | 0 | 1081 | 1188 | 9.14 |  | R2019 | Ne62.5 | 2022-02-13
sankmc_49.4_25.3_15.8_9.6_0_0 | 49.39 | 25.26 | 15.77 | 9.57 | 0 | 0 | 1081 | 1775 | 2.48 |  | R2019 | Ne62.5 | 2022-02-13
sankmc_49.4_25.3_15.8_9.6_0_0 | 49.39 | 25.26 | 15.77 | 9.57 | 0 | 0 | 1081 | 1800 | 2.32 |  | R2019 | Ne62.5 | 2022-02-13
sankmc_49.4_25.3_15.8_9.6_0_0 | 49.39 | 25.26 | 15.77 | 9.57 | 0 | 0 | 1081 | 1825 | 2.16 |  | R2019 | Ne62.5 | 2022-02-13
sankmc_49.4_25.3_15.8_9.6_0_0 | 49.39 | 25.26 | 15.77 | 9.57 | 0 | 0 | 1081 | 1851 | 2.01 |  | R2019 | Ne62.5 | 2022-02-13
sankmc_49.4_25.3_15.8_9.6_0_0 | 49.39 | 25.26 | 15.77 | 9.57 | 0 | 0 | 1081 | 1865 | 1.94 |  | R2019 | Ne62.5 | 2022-02-13
sankmc_49.4_25.3_15.8_9.6_0_0 | 49.39 | 25.26 | 15.77 | 9.57 | 0 | 0 | 1081 | 1866 | 1.91 |  | R2019 | Ne62.5 | 2022-02-13
sankmc_48.3_26.2_12.5_13.1_0_0 | 48.27 | 26.17 | 12.5 | 13.06 | 0 | 0 | 1107 | 1113 | 11.72 |  | R2019 | Ne50 | 2022-02-13
sankmc_48.3_26.2_12.5_13.1_0_0 | 48.27 | 26.17 | 12.5 | 13.06 | 0 | 0 | 1107 | 1122 | 11.44 |  | R2019 | Ne50 | 2022-02-13
sankmc_48.3_26.2_12.5_13.1_0_0 | 48.27 | 26.17 | 12.5 | 13.06 | 0 | 0 | 1107 | 1133 | 11.08 |  | R2019 | Ne50 | 2022-02-13
sankmc_48.3_26.2_12.5_13.1_0_0 | 48.27 | 26.17 | 12.5 | 13.06 | 0 | 0 | 1107 | 1143 | 10.88 |  | R2019 | Ne50 | 2022-02-13
sankmc_48.3_26.2_12.5_13.1_0_0 | 48.27 | 26.17 | 12.5 | 13.06 | 0 | 0 | 1107 | 1153 | 10.58 |  | R2019 | Ne50 | 2022-02-13
sankmc_48.3_26.2_12.5_13.1_0_0 | 48.27 | 26.17 | 12.5 | 13.06 | 0 | 0 | 1107 | 1163 | 10.32 |  | R2019 | Ne50 | 2022-02-13
sankmc_48.3_26.2_12.5_13.1_0_0 | 48.27 | 26.17 | 12.5 | 13.06 | 0 | 0 | 1107 | 1170 | 10.05 |  | R2019 | Ne50 | 2022-02-13
sankmc_48.3_26.2_12.5_13.1_0_0 | 48.27 | 26.17 | 12.5 | 13.06 | 0 | 0 | 1107 | 1182 | 9.86 |  | R2019 | Ne50 | 2022-02-13
sankmc_48.3_26.2_12.5_13.1_0_0 | 48.27 | 26.17 | 12.5 | 13.06 | 0 | 0 | 1107 | 1189 | 9.66 |  | R2019 | Ne50 | 2022-02-13
sankmc_48.3_26.2_12.5_13.1_0_0 | 48.27 | 26.17 | 12.5 | 13.06 | 0 | 0 | 1107 | 1198 | 9.51 |  | R2019 | Ne50 | 2022-02-13
sankmc_48.3_26.2_12.5_13.1_0_0 | 48.27 | 26.17 | 12.5 | 13.06 | 0 | 0 | 1107 | 1205 | 9.32 |  | R2019 | Ne50 | 2022-02-13
sankmc_48.3_26.2_12.5_13.1_0_0 | 48.27 | 26.17 | 12.5 | 13.06 | 0 | 0 | 1107 | 1218 | 9.04 |  | R2019 | Ne50 | 2022-02-13
sankmc_48.3_26.2_12.5_13.1_0_0 | 48.27 | 26.17 | 12.5 | 13.06 | 0 | 0 | 1107 | 1806 | 2.36 |  | R2019 | Ne50 | 2022-02-13
sankmc_48.3_26.2_12.5_13.1_0_0 | 48.27 | 26.17 | 12.5 | 13.06 | 0 | 0 | 1107 | 1830 | 2.21 |  | R2019 | Ne50 | 2022-02-13
sankmc_48.3_26.2_12.5_13.1_0_0 | 48.27 | 26.17 | 12.5 | 13.06 | 0 | 0 | 1107 | 1840 | 2.15 |  | R2019 | Ne50 | 2022-02-13
sankmc_48.3_26.2_12.5_13.1_0_0 | 48.27 | 26.17 | 12.5 | 13.06 | 0 | 0 | 1107 | 1850 | 2.06 |  | R2019 | Ne50 | 2022-02-13
sankmc_49.8_25.2_9.3_15.8_0_0 | 49.77 | 25.2 | 9.28 | 15.75 | 0 | 0 | 1137 | 1147 | 11.49 |  | R2019 | Ne37.5 | 2022-02-13
sankmc_49.8_25.2_9.3_15.8_0_0 | 49.77 | 25.2 | 9.28 | 15.75 | 0 | 0 | 1137 | 1158 | 11.17 |  | R2019 | Ne37.5 | 2022-02-13
sankmc_49.8_25.2_9.3_15.8_0_0 | 49.77 | 25.2 | 9.28 | 15.75 | 0 | 0 | 1137 | 1172 | 10.9 |  | R2019 | Ne37.5 | 2022-02-13
sankmc_49.8_25.2_9.3_15.8_0_0 | 49.77 | 25.2 | 9.28 | 15.75 | 0 | 0 | 1137 | 1178 | 10.55 |  | R2019 | Ne37.5 | 2022-02-13
sankmc_49.8_25.2_9.3_15.8_0_0 | 49.77 | 25.2 | 9.28 | 15.75 | 0 | 0 | 1137 | 1192 | 10.33 |  | R2019 | Ne37.5 | 2022-02-13
sankmc_49.8_25.2_9.3_15.8_0_0 | 49.77 | 25.2 | 9.28 | 15.75 | 0 | 0 | 1137 | 1211 | 9.82 |  | R2019 | Ne37.5 | 2022-02-13
sankmc_49.8_25.2_9.3_15.8_0_0 | 49.77 | 25.2 | 9.28 | 15.75 | 0 | 0 | 1137 | 1219 | 9.7 |  | R2019 | Ne37.5 | 2022-02-13
sankmc_49.8_25.2_9.3_15.8_0_0 | 49.77 | 25.2 | 9.28 | 15.75 | 0 | 0 | 1137 | 1238 | 9.29 |  | R2019 | Ne37.5 | 2022-02-13
sankmc_49.8_25.2_9.3_15.8_0_0 | 49.77 | 25.2 | 9.28 | 15.75 | 0 | 0 | 1137 | 2023 | 1.04 |  | R2019 | Ne37.5 | 2022-02-13
sankmc_48.7_26.3_6.2_18.8_0_0 | 48.68 | 26.29 | 6.19 | 18.84 | 0 | 0 | 1175 | 1183 | 11.49 |  | R2019 | Ne25 | 2022-02-13
sankmc_48.7_26.3_6.2_18.8_0_0 | 48.68 | 26.29 | 6.19 | 18.84 | 0 | 0 | 1175 | 1197 | 10.9 |  | R2019 | Ne25 | 2022-02-13
sankmc_48.7_26.3_6.2_18.8_0_0 | 48.68 | 26.29 | 6.19 | 18.84 | 0 | 0 | 1175 | 1220 | 10.5 |  | R2019 | Ne25 | 2022-02-13
sankmc_48.7_26.3_6.2_18.8_0_0 | 48.68 | 26.29 | 6.19 | 18.84 | 0 | 0 | 1175 | 1234 | 10.13 |  | R2019 | Ne25 | 2022-02-13
sankmc_48.7_26.3_6.2_18.8_0_0 | 48.68 | 26.29 | 6.19 | 18.84 | 0 | 0 | 1175 | 1245 | 9.83 |  | R2019 | Ne25 | 2022-02-13
sankmc_48.7_26.3_6.2_18.8_0_0 | 48.68 | 26.29 | 6.19 | 18.84 | 0 | 0 | 1175 | 1248 | 9.72 |  | R2019 | Ne25 | 2022-02-13
sankmc_48.7_26.3_6.2_18.8_0_0 | 48.68 | 26.29 | 6.19 | 18.84 | 0 | 0 | 1175 | 1251 | 9.68 |  | R2019 | Ne25 | 2022-02-13
sankmc_48.7_26.3_6.2_18.8_0_0 | 48.68 | 26.29 | 6.19 | 18.84 | 0 | 0 | 1175 | 1252 | 9.74 |  | R2019 | Ne25 | 2022-02-13
sankmc_48.7_26.3_6.2_18.8_0_0 | 48.68 | 26.29 | 6.19 | 18.84 | 0 | 0 | 1175 | 1264 | 9.43 |  | R2019 | Ne25 | 2022-02-13
sankmc_48.7_26.3_6.2_18.8_0_0 | 48.68 | 26.29 | 6.19 | 18.84 | 0 | 0 | 1175 | 1264 | 9.37 |  | R2019 | Ne25 | 2022-02-13
sankmc_48.7_26.3_6.2_18.8_0_0 | 48.68 | 26.29 | 6.19 | 18.84 | 0 | 0 | 1175 | 2023 | 0.93 |  | R2019 | Ne25 | 2022-02-13
sankmc_48.6_26.2_25_0_0_0 | 48.61 | 26.24 | 25 | 0 | 0 | 0 | 1077 | 1073 | 12.07 |  | R2019 | Ne100 | 2022-02-13
sankmc_48.6_26.2_25_0_0_0 | 48.61 | 26.24 | 25 | 0 | 0 | 0 | 1077 | 1101 | 11.04 |  | R2019 | Ne100 | 2022-02-13
sankmc_48.6_26.2_25_0_0_0 | 48.61 | 26.24 | 25 | 0 | 0 | 0 | 1077 | 1115 | 10.79 |  | R2019 | Ne100 | 2022-02-13
sankmc_48.6_26.2_25_0_0_0 | 48.61 | 26.24 | 25 | 0 | 0 | 0 | 1077 | 1129 | 10.24 |  | R2019 | Ne100 | 2022-02-13
sankmc_48.6_26.2_25_0_0_0 | 48.61 | 26.24 | 25 | 0 | 0 | 0 | 1077 | 1143 | 9.95 |  | R2019 | Ne100 | 2022-02-13
sankmc_48.6_26.2_25_0_0_0 | 48.61 | 26.24 | 25 | 0 | 0 | 0 | 1077 | 1158 | 9.5 |  | R2019 | Ne100 | 2022-02-13
sankmc_48.6_26.2_25_0_0_0 | 48.61 | 26.24 | 25 | 0 | 0 | 0 | 1077 | 1811 | 1.7 |  | R2019 | Ne100 | 2022-02-13
sankmc_48.6_26.2_25_0_0_0 | 48.61 | 26.24 | 25 | 0 | 0 | 0 | 1077 | 1821 | 1.65 |  | R2019 | Ne100 | 2022-02-13
sankmc_48.6_26.2_25_0_0_0 | 48.61 | 26.24 | 25 | 0 | 0 | 0 | 1077 | 1830 | 1.6 |  | R2019 | Ne100 | 2022-02-13
sankmc_48.6_26.2_25_0_0_0 | 48.61 | 26.24 | 25 | 0 | 0 | 0 | 1077 | 1846 | 1.53 |  | R2019 | Ne100 | 2022-02-13
sankmc_48.6_26.2_25_0_0_0 | 48.61 | 26.24 | 25 | 0 | 0 | 0 | 1077 | 1861 | 1.45 |  | R2019 | Ne100 | 2022-02-13
sankmc_83.1_8.6_0.1_8.2_0_0 | 83.1 | 8.6 | 0.12 | 8.18 | 0 | 0 | 1237.2 | 1267.4 | 11.47 |  | LL2013 | NAK83_8_8 | 2022-02-13
sankmc_83.1_8.6_0.1_8.2_0_0 | 83.1 | 8.6 | 0.12 | 8.18 | 0 | 0 | 1237.2 | 1260.3 | 11.64 |  | LL2013 | NAK83_8_8 | 2022-02-13
sankmc_83.1_8.6_0.1_8.2_0_0 | 83.1 | 8.6 | 0.12 | 8.18 | 0 | 0 | 1237.2 | 1256.8 | 11.64 |  | LL2013 | NAK83_8_8 | 2022-02-13
sankmc_83.1_8.6_0.1_8.2_0_0 | 83.1 | 8.6 | 0.12 | 8.18 | 0 | 0 | 1237.2 | 1253.7 | 11.72 |  | LL2013 | NAK83_8_8 | 2022-02-13
sankmc_83.1_8.6_0.1_8.2_0_0 | 83.1 | 8.6 | 0.12 | 8.18 | 0 | 0 | 1237.2 | 1249.9 | 11.75 |  | LL2013 | NAK83_8_8 | 2022-02-13
sankmc_83.1_8.6_0.1_8.2_0_0 | 83.1 | 8.6 | 0.12 | 8.18 | 0 | 0 | 1237.2 | 1234.7 | 12.06 |  | LL2013 | NAK83_8_8 | 2022-02-13
sankmc_83.1_8.6_0.1_8.2_0_0 | 83.1 | 8.6 | 0.12 | 8.18 | 0 | 0 | 1237.2 | 1198.8 | 12.78 |  | LL2013 | NAK83_8_8 | 2022-02-13
sankmc_83.3_8.5_2.2_6.1_0_0 | 83.27 | 8.48 | 2.19 | 6.06 | 0 | 0 | 1189.3 | 1264.8 | 10.69 |  | LL2013 | NAK83_8_6 | 2022-02-13
sankmc_83.3_8.5_2.2_6.1_0_0 | 83.27 | 8.48 | 2.19 | 6.06 | 0 | 0 | 1189.3 | 1255.5 | 10.87 |  | LL2013 | NAK83_8_6 | 2022-02-13
sankmc_83.3_8.5_2.2_6.1_0_0 | 83.27 | 8.48 | 2.19 | 6.06 | 0 | 0 | 1189.3 | 1248.4 | 10.94 |  | LL2013 | NAK83_8_6 | 2022-02-13
sankmc_83.3_8.5_2.2_6.1_0_0 | 83.27 | 8.48 | 2.19 | 6.06 | 0 | 0 | 1189.3 | 1237.5 | 11.16 |  | LL2013 | NAK83_8_6 | 2022-02-13
sankmc_83.3_8.5_2.2_6.1_0_0 | 83.27 | 8.48 | 2.19 | 6.06 | 0 | 0 | 1189.3 | 1226.8 | 11.34 |  | LL2013 | NAK83_8_6 | 2022-02-13
sankmc_83.3_8.5_2.2_6.1_0_0 | 83.27 | 8.48 | 2.19 | 6.06 | 0 | 0 | 1189.3 | 1212.5 | 11.58 |  | LL2013 | NAK83_8_6 | 2022-02-13
sankmc_83.3_8.5_2.2_6.1_0_0 | 83.27 | 8.48 | 2.19 | 6.06 | 0 | 0 | 1189.3 | 1195.5 | 11.89 |  | LL2013 | NAK83_8_6 | 2022-02-13
sankmc_83.2_8.4_4.2_4.1_0_0 | 83.23 | 8.42 | 4.21 | 4.14 | 0 | 0 | 1132.3 | 1264.2 | 9.88 |  | LL2013 | NAK83_8_4 | 2022-02-13
sankmc_83.2_8.4_4.2_4.1_0_0 | 83.23 | 8.42 | 4.21 | 4.14 | 0 | 0 | 1132.3 | 1253.9 | 10.03 |  | LL2013 | NAK83_8_4 | 2022-02-13
sankmc_83.2_8.4_4.2_4.1_0_0 | 83.23 | 8.42 | 4.21 | 4.14 | 0 | 0 | 1132.3 | 1240.9 | 10.19 |  | LL2013 | NAK83_8_4 | 2022-02-13
sankmc_83.2_8.4_4.2_4.1_0_0 | 83.23 | 8.42 | 4.21 | 4.14 | 0 | 0 | 1132.3 | 1233.9 | 10.31 |  | LL2013 | NAK83_8_4 | 2022-02-13
sankmc_83.2_8.4_4.2_4.1_0_0 | 83.23 | 8.42 | 4.21 | 4.14 | 0 | 0 | 1132.3 | 1220.1 | 10.45 |  | LL2013 | NAK83_8_4 | 2022-02-13
sankmc_83.2_8.4_4.2_4.1_0_0 | 83.23 | 8.42 | 4.21 | 4.14 | 0 | 0 | 1132.3 | 1216.9 | 10.51 |  | LL2013 | NAK83_8_4 | 2022-02-13
sankmc_83.2_8.4_4.2_4.1_0_0 | 83.23 | 8.42 | 4.21 | 4.14 | 0 | 0 | 1132.3 | 1197.2 | 10.78 |  | LL2013 | NAK83_8_4 | 2022-02-13
sankmc_83.2_8.4_4.2_4.1_0_0 | 83.23 | 8.42 | 4.21 | 4.14 | 0 | 0 | 1132.3 | 1182.1 | 11.04 |  | LL2013 | NAK83_8_4 | 2022-02-13
sankmc_83.2_8.4_4.2_4.1_0_0 | 83.23 | 8.42 | 4.21 | 4.14 | 0 | 0 | 1132.3 | 1174.1 | 11.24 |  | LL2013 | NAK83_8_4 | 2022-02-13
sankmc_83.2_8.4_4.2_4.1_0_0 | 83.23 | 8.42 | 4.21 | 4.14 | 0 | 0 | 1132.3 | 1157.7 | 11.54 |  | LL2013 | NAK83_8_4 | 2022-02-13
sankmc_83.2_8.4_4.2_4.1_0_0 | 83.23 | 8.42 | 4.21 | 4.14 | 0 | 0 | 1132.3 | 1150.6 | 11.64 |  | LL2013 | NAK83_8_4 | 2022-02-13
sankmc_83.2_8.4_4.2_4.1_0_0 | 83.23 | 8.42 | 4.21 | 4.14 | 0 | 0 | 1132.3 | 1135.2 | 11.91 |  | LL2013 | NAK83_8_4 | 2022-02-13
sankmc_83.4_8.3_6.2_2.1_0_0 | 83.4 | 8.33 | 6.21 | 2.06 | 0 | 0 | 1151.4 | 1270.9 | 9.86 |  | LL2013 | NAK83_8_2 | 2022-02-13
sankmc_83.4_8.3_6.2_2.1_0_0 | 83.4 | 8.33 | 6.21 | 2.06 | 0 | 0 | 1151.4 | 1250.1 | 10.19 |  | LL2013 | NAK83_8_2 | 2022-02-13
sankmc_83.4_8.3_6.2_2.1_0_0 | 83.4 | 8.33 | 6.21 | 2.06 | 0 | 0 | 1151.4 | 1235.2 | 10.38 |  | LL2013 | NAK83_8_2 | 2022-02-13
sankmc_83.4_8.3_6.2_2.1_0_0 | 83.4 | 8.33 | 6.21 | 2.06 | 0 | 0 | 1151.4 | 1216.9 | 10.67 |  | LL2013 | NAK83_8_2 | 2022-02-13
sankmc_83.4_8.3_6.2_2.1_0_0 | 83.4 | 8.33 | 6.21 | 2.06 | 0 | 0 | 1151.4 | 1204.5 | 10.9 |  | LL2013 | NAK83_8_2 | 2022-02-13
sankmc_83.4_8.3_6.2_2.1_0_0 | 83.4 | 8.33 | 6.21 | 2.06 | 0 | 0 | 1151.4 | 1188.3 | 11.29 |  | LL2013 | NAK83_8_2 | 2022-02-13
sankmc_83.4_8.3_6.2_2.1_0_0 | 83.4 | 8.33 | 6.21 | 2.06 | 0 | 0 | 1151.4 | 1168.2 | 11.67 |  | LL2013 | NAK83_8_2 | 2022-02-13
sankmc_83.4_8.3_6.2_2.1_0_0 | 83.4 | 8.33 | 6.21 | 2.06 | 0 | 0 | 1151.4 | 1150.5 | 12.02 |  | LL2013 | NAK83_8_2 | 2022-02-13
sankmc_83.4_8.3_6.2_2.1_0_0 | 83.4 | 8.33 | 6.21 | 2.06 | 0 | 0 | 1151.4 | 1136.7 | 12.32 |  | LL2013 | NAK83_8_2 | 2022-02-13
sankmc_83.9_8.7_7.4_0_0_0 | 83.9 | 8.74 | 7.35 | 0 | 0 | 0 | 1114.5 | 1112.4 | 12.05 |  | LL2013 | NAK83_8_0 | 2022-02-13
sankmc_83.9_8.7_7.4_0_0_0 | 83.9 | 8.74 | 7.35 | 0 | 0 | 0 | 1114.5 | 1132.8 | 11.61 |  | LL2013 | NAK83_8_0 | 2022-02-13
sankmc_83.9_8.7_7.4_0_0_0 | 83.9 | 8.74 | 7.35 | 0 | 0 | 0 | 1114.5 | 1148.4 | 11.31 |  | LL2013 | NAK83_8_0 | 2022-02-13
sankmc_83.9_8.7_7.4_0_0_0 | 83.9 | 8.74 | 7.35 | 0 | 0 | 0 | 1114.5 | 1170.5 | 10.98 |  | LL2013 | NAK83_8_0 | 2022-02-13
sankmc_83.9_8.7_7.4_0_0_0 | 83.9 | 8.74 | 7.35 | 0 | 0 | 0 | 1114.5 | 1185 | 10.65 |  | LL2013 | NAK83_8_0 | 2022-02-13
sankmc_83.9_8.7_7.4_0_0_0 | 83.9 | 8.74 | 7.35 | 0 | 0 | 0 | 1114.5 | 1190.3 | 10.58 |  | LL2013 | NAK83_8_0 | 2022-02-13
sankmc_83.9_8.7_7.4_0_0_0 | 83.9 | 8.74 | 7.35 | 0 | 0 | 0 | 1114.5 | 1201.7 | 10.38 |  | LL2013 | NAK83_8_0 | 2022-02-13
sankmc_83.9_8.7_7.4_0_0_0 | 83.9 | 8.74 | 7.35 | 0 | 0 | 0 | 1114.5 | 1209.5 | 10.22 |  | LL2013 | NAK83_8_0 | 2022-02-13
sankmc_83.9_8.7_7.4_0_0_0 | 83.9 | 8.74 | 7.35 | 0 | 0 | 0 | 1114.5 | 1211.5 | 10.21 |  | LL2013 | NAK83_8_0 | 2022-02-13
sankmc_83.9_8.7_7.4_0_0_0 | 83.9 | 8.74 | 7.35 | 0 | 0 | 0 | 1114.5 | 1227.4 | 9.91 |  | LL2013 | NAK83_8_0 | 2022-02-13
sankmc_83.9_8.7_7.4_0_0_0 | 83.9 | 8.74 | 7.35 | 0 | 0 | 0 | 1114.5 | 1227 | 9.95 |  | LL2013 | NAK83_8_0 | 2022-02-13
sankmc_83.9_8.7_7.4_0_0_0 | 83.9 | 8.74 | 7.35 | 0 | 0 | 0 | 1114.5 | 1258.8 | 9.43 |  | LL2013 | NAK83_8_0 | 2022-02-13
sankmc_75.5_12.3_5_7.2_0_0 | 75.53 | 12.3 | 5.01 | 7.15 | 0 | 0 | 1144.4 | 1266.1 | 9.72 | 7.54 | LL2013 | NAK75_12_7 | 2022-02-13
sankmc_75.5_12.3_5_7.2_0_0 | 75.53 | 12.3 | 5.01 | 7.15 | 0 | 0 | 1144.4 | 1244.8 | 10.08 | 7.54 | LL2013 | NAK75_12_7 | 2022-02-13
sankmc_75.5_12.3_5_7.2_0_0 | 75.53 | 12.3 | 5.01 | 7.15 | 0 | 0 | 1144.4 | 1232.1 | 10.28 | 7.54 | LL2013 | NAK75_12_7 | 2022-02-13
sankmc_75.5_12.3_5_7.2_0_0 | 75.53 | 12.3 | 5.01 | 7.15 | 0 | 0 | 1144.4 | 1215.9 | 10.57 | 7.54 | LL2013 | NAK75_12_7 | 2022-02-13
sankmc_75.5_12.3_5_7.2_0_0 | 75.53 | 12.3 | 5.01 | 7.15 | 0 | 0 | 1144.4 | 1199 | 10.98 | 7.54 | LL2013 | NAK75_12_7 | 2022-02-13
sankmc_75.5_12.3_5_7.2_0_0 | 75.53 | 12.3 | 5.01 | 7.15 | 0 | 0 | 1144.4 | 1177.4 | 11.34 | 7.54 | LL2013 | NAK75_12_7 | 2022-02-13
sankmc_75.5_12.3_5_7.2_0_0 | 75.53 | 12.3 | 5.01 | 7.15 | 0 | 0 | 1144.4 | 1161.1 | 11.62 | 7.54 | LL2013 | NAK75_12_7 | 2022-02-13
sankmc_75.5_12.3_5_7.2_0_0 | 75.53 | 12.3 | 5.01 | 7.15 | 0 | 0 | 1144.4 | 1137.8 | 12.12 | 7.54 | LL2013 | NAK75_12_7 | 2022-02-13
sankmc_75.5_12.3_5_7.2_0_0 | 75.53 | 12.3 | 5.01 | 7.15 | 0 | 0 | 1144.4 | 1123.5 | 12.45 | 7.54 | LL2013 | NAK75_12_7 | 2022-02-13
sankmc_75.5_12.3_5_7.2_0_0 | 75.53 | 12.3 | 5.01 | 7.15 | 0 | 0 | 1144.4 | 1820 | 3.41 | 7.54 | LL2013 | NAK75_12_7 | 2022-02-13
sankmc_75.5_12.3_5_7.2_0_0 | 75.53 | 12.3 | 5.01 | 7.15 | 0 | 0 | 1144.4 | 1860 | 3.17 | 7.54 | LL2013 | NAK75_12_7 | 2022-02-13
sankmc_75.5_12.3_5_7.2_0_0 | 75.53 | 12.3 | 5.01 | 7.15 | 0 | 0 | 1144.4 | 1900 | 2.93 | 7.54 | LL2013 | NAK75_12_7 | 2022-02-13
sankmc_75.5_12.3_5_7.2_0_0 | 75.53 | 12.3 | 5.01 | 7.15 | 0 | 0 | 1144.4 | 1940 | 2.69 | 7.54 | LL2013 | NAK75_12_7 | 2022-02-13
sankmc_75.5_12.3_5_7.2_0_0 | 75.53 | 12.3 | 5.01 | 7.15 | 0 | 0 | 1144.4 | 1980 | 2.45 | 7.54 | LL2013 | NAK75_12_7 | 2022-02-13
sankmc_75.2_12.5_6.2_6.2_0_0 | 75.16 | 12.5 | 6.19 | 6.15 | 0 | 0 | 1103.6 | 1257.5 | 9.28 | 8.84 | LL2013 | NAK75_12_6 | 2022-02-13
sankmc_75.2_12.5_6.2_6.2_0_0 | 75.16 | 12.5 | 6.19 | 6.15 | 0 | 0 | 1103.6 | 1231.2 | 9.6 | 8.84 | LL2013 | NAK75_12_6 | 2022-02-13
sankmc_75.2_12.5_6.2_6.2_0_0 | 75.16 | 12.5 | 6.19 | 6.15 | 0 | 0 | 1103.6 | 1226.2 | 9.67 | 8.84 | LL2013 | NAK75_12_6 | 2022-02-13
sankmc_75.2_12.5_6.2_6.2_0_0 | 75.16 | 12.5 | 6.19 | 6.15 | 0 | 0 | 1103.6 | 1208.8 | 10.02 | 8.84 | LL2013 | NAK75_12_6 | 2022-02-13
sankmc_75.2_12.5_6.2_6.2_0_0 | 75.16 | 12.5 | 6.19 | 6.15 | 0 | 0 | 1103.6 | 1195.3 | 10.2 | 8.84 | LL2013 | NAK75_12_6 | 2022-02-13
sankmc_75.2_12.5_6.2_6.2_0_0 | 75.16 | 12.5 | 6.19 | 6.15 | 0 | 0 | 1103.6 | 1175.4 | 10.59 | 8.84 | LL2013 | NAK75_12_6 | 2022-02-13
sankmc_75.2_12.5_6.2_6.2_0_0 | 75.16 | 12.5 | 6.19 | 6.15 | 0 | 0 | 1103.6 | 1164.9 | 10.77 | 8.84 | LL2013 | NAK75_12_6 | 2022-02-13
sankmc_75.2_12.5_6.2_6.2_0_0 | 75.16 | 12.5 | 6.19 | 6.15 | 0 | 0 | 1103.6 | 1152.6 | 11 | 8.84 | LL2013 | NAK75_12_6 | 2022-02-13
sankmc_75.2_12.5_6.2_6.2_0_0 | 75.16 | 12.5 | 6.19 | 6.15 | 0 | 0 | 1103.6 | 1142.7 | 11.21 | 8.84 | LL2013 | NAK75_12_6 | 2022-02-13
sankmc_75.2_12.5_6.2_6.2_0_0 | 75.16 | 12.5 | 6.19 | 6.15 | 0 | 0 | 1103.6 | 1126.7 | 11.48 | 8.84 | LL2013 | NAK75_12_6 | 2022-02-13
sankmc_75.2_12.5_6.2_6.2_0_0 | 75.16 | 12.5 | 6.19 | 6.15 | 0 | 0 | 1103.6 | 1116.3 | 11.7 | 8.84 | LL2013 | NAK75_12_6 | 2022-02-13
sankmc_75.2_12.5_6.2_6.2_0_0 | 75.16 | 12.5 | 6.19 | 6.15 | 0 | 0 | 1103.6 | 1103.1 | 11.98 | 8.84 | LL2013 | NAK75_12_6 | 2022-02-13
sankmc_75.2_12.5_6.2_6.2_0_0 | 75.16 | 12.5 | 6.19 | 6.15 | 0 | 0 | 1103.6 | 1820 | 3.36 | 8.84 | LL2013 | NAK75_12_6 | 2022-02-13
sankmc_75.2_12.5_6.2_6.2_0_0 | 75.16 | 12.5 | 6.19 | 6.15 | 0 | 0 | 1103.6 | 1860 | 3.12 | 8.84 | LL2013 | NAK75_12_6 | 2022-02-13
sankmc_75.2_12.5_6.2_6.2_0_0 | 75.16 | 12.5 | 6.19 | 6.15 | 0 | 0 | 1103.6 | 1900 | 2.89 | 8.84 | LL2013 | NAK75_12_6 | 2022-02-13
sankmc_75.2_12.5_6.2_6.2_0_0 | 75.16 | 12.5 | 6.19 | 6.15 | 0 | 0 | 1103.6 | 1940 | 2.65 | 8.84 | LL2013 | NAK75_12_6 | 2022-02-13
sankmc_75.2_12.5_6.2_6.2_0_0 | 75.16 | 12.5 | 6.19 | 6.15 | 0 | 0 | 1103.6 | 1980 | 2.42 | 8.84 | LL2013 | NAK75_12_6 | 2022-02-13
sankmc_75.3_12.4_7.4_4.8_0_0 | 75.33 | 12.44 | 7.44 | 4.79 | 0 | 0 | 1118.8 | 1271.2 | 9.19 | 8.12 | LL2013 | NAK75_12_4 | 2022-02-13
sankmc_75.3_12.4_7.4_4.8_0_0 | 75.33 | 12.44 | 7.44 | 4.79 | 0 | 0 | 1118.8 | 1261.7 | 9.36 | 8.12 | LL2013 | NAK75_12_4 | 2022-02-13
sankmc_75.3_12.4_7.4_4.8_0_0 | 75.33 | 12.44 | 7.44 | 4.79 | 0 | 0 | 1118.8 | 1251 | 9.51 | 8.12 | LL2013 | NAK75_12_4 | 2022-02-13
sankmc_75.3_12.4_7.4_4.8_0_0 | 75.33 | 12.44 | 7.44 | 4.79 | 0 | 0 | 1118.8 | 1234.4 | 9.77 | 8.12 | LL2013 | NAK75_12_4 | 2022-02-13
sankmc_75.3_12.4_7.4_4.8_0_0 | 75.33 | 12.44 | 7.44 | 4.79 | 0 | 0 | 1118.8 | 1219.6 | 10.03 | 8.12 | LL2013 | NAK75_12_4 | 2022-02-13
sankmc_75.3_12.4_7.4_4.8_0_0 | 75.33 | 12.44 | 7.44 | 4.79 | 0 | 0 | 1118.8 | 1205.1 | 10.28 | 8.12 | LL2013 | NAK75_12_4 | 2022-02-13
sankmc_75.3_12.4_7.4_4.8_0_0 | 75.33 | 12.44 | 7.44 | 4.79 | 0 | 0 | 1118.8 | 1189.4 | 10.61 | 8.12 | LL2013 | NAK75_12_4 | 2022-02-13
sankmc_75.3_12.4_7.4_4.8_0_0 | 75.33 | 12.44 | 7.44 | 4.79 | 0 | 0 | 1118.8 | 1171.2 | 10.89 | 8.12 | LL2013 | NAK75_12_4 | 2022-02-13
sankmc_75.3_12.4_7.4_4.8_0_0 | 75.33 | 12.44 | 7.44 | 4.79 | 0 | 0 | 1118.8 | 1160.3 | 11.11 | 8.12 | LL2013 | NAK75_12_4 | 2022-02-13
sankmc_75.3_12.4_7.4_4.8_0_0 | 75.33 | 12.44 | 7.44 | 4.79 | 0 | 0 | 1118.8 | 1137.5 | 11.61 | 8.12 | LL2013 | NAK75_12_4 | 2022-02-13
sankmc_75.3_12.4_7.4_4.8_0_0 | 75.33 | 12.44 | 7.44 | 4.79 | 0 | 0 | 1118.8 | 1125 | 11.85 | 8.12 | LL2013 | NAK75_12_4 | 2022-02-13
sankmc_75.3_12.4_7.4_4.8_0_0 | 75.33 | 12.44 | 7.44 | 4.79 | 0 | 0 | 1118.8 | 1112.8 | 12.14 | 8.12 | LL2013 | NAK75_12_4 | 2022-02-13
sankmc_75.3_12.4_7.4_4.8_0_0 | 75.33 | 12.44 | 7.44 | 4.79 | 0 | 0 | 1118.8 | 1820 | 3.3 | 8.12 | LL2013 | NAK75_12_4 | 2022-02-13
sankmc_75.3_12.4_7.4_4.8_0_0 | 75.33 | 12.44 | 7.44 | 4.79 | 0 | 0 | 1118.8 | 1860 | 3.07 | 8.12 | LL2013 | NAK75_12_4 | 2022-02-13
sankmc_75.3_12.4_7.4_4.8_0_0 | 75.33 | 12.44 | 7.44 | 4.79 | 0 | 0 | 1118.8 | 1900 | 2.84 | 8.12 | LL2013 | NAK75_12_4 | 2022-02-13
sankmc_75.3_12.4_7.4_4.8_0_0 | 75.33 | 12.44 | 7.44 | 4.79 | 0 | 0 | 1118.8 | 1940 | 2.61 | 8.12 | LL2013 | NAK75_12_4 | 2022-02-13
sankmc_75.3_12.4_7.4_4.8_0_0 | 75.33 | 12.44 | 7.44 | 4.79 | 0 | 0 | 1118.8 | 1980 | 2.38 | 8.12 | LL2013 | NAK75_12_4 | 2022-02-13
sankmc_75.4_12.5_9.8_2.4_0_0 | 75.37 | 12.51 | 9.75 | 2.37 | 0 | 0 | 1087.5 | 1260.2 | 8.79 | 9.06 | LL2013 | NAK75_12_2 | 2022-02-13
sankmc_75.4_12.5_9.8_2.4_0_0 | 75.37 | 12.51 | 9.75 | 2.37 | 0 | 0 | 1087.5 | 1250.1 | 8.89 | 9.06 | LL2013 | NAK75_12_2 | 2022-02-13
sankmc_75.4_12.5_9.8_2.4_0_0 | 75.37 | 12.51 | 9.75 | 2.37 | 0 | 0 | 1087.5 | 1234.1 | 9.13 | 9.06 | LL2013 | NAK75_12_2 | 2022-02-13
sankmc_75.4_12.5_9.8_2.4_0_0 | 75.37 | 12.51 | 9.75 | 2.37 | 0 | 0 | 1087.5 | 1219.3 | 9.4 | 9.06 | LL2013 | NAK75_12_2 | 2022-02-13
sankmc_75.4_12.5_9.8_2.4_0_0 | 75.37 | 12.51 | 9.75 | 2.37 | 0 | 0 | 1087.5 | 1198.9 | 9.76 | 9.06 | LL2013 | NAK75_12_2 | 2022-02-13
sankmc_75.4_12.5_9.8_2.4_0_0 | 75.37 | 12.51 | 9.75 | 2.37 | 0 | 0 | 1087.5 | 1182.9 | 10.03 | 9.06 | LL2013 | NAK75_12_2 | 2022-02-13
sankmc_75.4_12.5_9.8_2.4_0_0 | 75.37 | 12.51 | 9.75 | 2.37 | 0 | 0 | 1087.5 | 1167.1 | 10.32 | 9.06 | LL2013 | NAK75_12_2 | 2022-02-13
sankmc_75.4_12.5_9.8_2.4_0_0 | 75.37 | 12.51 | 9.75 | 2.37 | 0 | 0 | 1087.5 | 1153.4 | 10.61 | 9.06 | LL2013 | NAK75_12_2 | 2022-02-13
sankmc_75.4_12.5_9.8_2.4_0_0 | 75.37 | 12.51 | 9.75 | 2.37 | 0 | 0 | 1087.5 | 1143.4 | 10.82 | 9.06 | LL2013 | NAK75_12_2 | 2022-02-13
sankmc_75.4_12.5_9.8_2.4_0_0 | 75.37 | 12.51 | 9.75 | 2.37 | 0 | 0 | 1087.5 | 1132.1 | 11.01 | 9.06 | LL2013 | NAK75_12_2 | 2022-02-13
sankmc_75.4_12.5_9.8_2.4_0_0 | 75.37 | 12.51 | 9.75 | 2.37 | 0 | 0 | 1087.5 | 1121.4 | 11.22 | 9.06 | LL2013 | NAK75_12_2 | 2022-02-13
sankmc_75.4_12.5_9.8_2.4_0_0 | 75.37 | 12.51 | 9.75 | 2.37 | 0 | 0 | 1087.5 | 1105.6 | 11.56 | 9.06 | LL2013 | NAK75_12_2 | 2022-02-13
sankmc_75.4_12.5_9.8_2.4_0_0 | 75.37 | 12.51 | 9.75 | 2.37 | 0 | 0 | 1087.5 | 1089.4 | 11.95 | 9.06 | LL2013 | NAK75_12_2 | 2022-02-13
sankmc_75.4_12.5_9.8_2.4_0_0 | 75.37 | 12.51 | 9.75 | 2.37 | 0 | 0 | 1087.5 | 1069 | 12.46 | 9.06 | LL2013 | NAK75_12_2 | 2022-02-13
sankmc_75.4_12.5_9.8_2.4_0_0 | 75.37 | 12.51 | 9.75 | 2.37 | 0 | 0 | 1087.5 | 1820 | 3.19 | 9.06 | LL2013 | NAK75_12_2 | 2022-02-13
sankmc_75.4_12.5_9.8_2.4_0_0 | 75.37 | 12.51 | 9.75 | 2.37 | 0 | 0 | 1087.5 | 1860 | 2.97 | 9.06 | LL2013 | NAK75_12_2 | 2022-02-13
sankmc_75.4_12.5_9.8_2.4_0_0 | 75.37 | 12.51 | 9.75 | 2.37 | 0 | 0 | 1087.5 | 1900 | 2.75 | 9.06 | LL2013 | NAK75_12_2 | 2022-02-13
sankmc_75.4_12.5_9.8_2.4_0_0 | 75.37 | 12.51 | 9.75 | 2.37 | 0 | 0 | 1087.5 | 1940 | 2.53 | 9.06 | LL2013 | NAK75_12_2 | 2022-02-13
sankmc_75.4_12.5_9.8_2.4_0_0 | 75.37 | 12.51 | 9.75 | 2.37 | 0 | 0 | 1087.5 | 1980 | 2.31 | 9.06 | LL2013 | NAK75_12_2 | 2022-02-13
sankmc_75.1_12.8_0.1_12.1_0_0 | 75.06 | 12.75 | 0.09 | 12.1 | 0 | 0 | 1222.9 | 1264.3 | 11.2 | 5.83 | LL2013 | NAK75_12_12 | 2022-02-13
sankmc_75.1_12.8_0.1_12.1_0_0 | 75.06 | 12.75 | 0.09 | 12.1 | 0 | 0 | 1222.9 | 1260.9 | 11.19 | 5.83 | LL2013 | NAK75_12_12 | 2022-02-13
sankmc_75.1_12.8_0.1_12.1_0_0 | 75.06 | 12.75 | 0.09 | 12.1 | 0 | 0 | 1222.9 | 1254.9 | 11.39 | 5.83 | LL2013 | NAK75_12_12 | 2022-02-13
sankmc_75.1_12.8_0.1_12.1_0_0 | 75.06 | 12.75 | 0.09 | 12.1 | 0 | 0 | 1222.9 | 1249.6 | 11.44 | 5.83 | LL2013 | NAK75_12_12 | 2022-02-13
sankmc_75.1_12.8_0.1_12.1_0_0 | 75.06 | 12.75 | 0.09 | 12.1 | 0 | 0 | 1222.9 | 1244.5 | 11.6 | 5.83 | LL2013 | NAK75_12_12 | 2022-02-13
sankmc_75.1_12.8_0.1_12.1_0_0 | 75.06 | 12.75 | 0.09 | 12.1 | 0 | 0 | 1222.9 | 1234 | 11.8 | 5.83 | LL2013 | NAK75_12_12 | 2022-02-13
sankmc_75.1_12.8_0.1_12.1_0_0 | 75.06 | 12.75 | 0.09 | 12.1 | 0 | 0 | 1222.9 | 1203.9 | 12.38 | 5.83 | LL2013 | NAK75_12_12 | 2022-02-13
sankmc_75.1_12.8_0.1_12.1_0_0 | 75.06 | 12.75 | 0.09 | 12.1 | 0 | 0 | 1222.9 | 2098 | 1.88 | 5.83 | LL2013 | NAK75_12_12 | 2022-02-13
sankmc_75.1_12.8_0.1_12.1_0_0 | 75.06 | 12.75 | 0.09 | 12.1 | 0 | 0 | 1222.9 | 2095 | 2.01 | 5.83 | LL2013 | NAK75_12_12 | 2022-02-13
sankmc_75.1_12.8_0.1_12.1_0_0 | 75.06 | 12.75 | 0.09 | 12.1 | 0 | 0 | 1222.9 | 2067 | 2.07 | 5.83 | LL2013 | NAK75_12_12 | 2022-02-13
sankmc_75.1_12.8_0.1_12.1_0_0 | 75.06 | 12.75 | 0.09 | 12.1 | 0 | 0 | 1222.9 | 2022 | 2.24 | 5.83 | LL2013 | NAK75_12_12 | 2022-02-13
sankmc_75.1_12.8_0.1_12.1_0_0 | 75.06 | 12.75 | 0.09 | 12.1 | 0 | 0 | 1222.9 | 1948 | 2.7 | 5.83 | LL2013 | NAK75_12_12 | 2022-02-13
sankmc_75.1_12.8_0.1_12.1_0_0 | 75.06 | 12.75 | 0.09 | 12.1 | 0 | 0 | 1222.9 | 1934 | 2.96 | 5.83 | LL2013 | NAK75_12_12 | 2022-02-13
sankmc_75.1_12.8_0.1_12.1_0_0 | 75.06 | 12.75 | 0.09 | 12.1 | 0 | 0 | 1222.9 | 1854 | 3.41 | 5.83 | LL2013 | NAK75_12_12 | 2022-02-13
sankmc_75.1_12.8_0.1_12.1_0_0 | 75.06 | 12.75 | 0.09 | 12.1 | 0 | 0 | 1222.9 | 1848 | 3.47 | 5.83 | LL2013 | NAK75_12_12 | 2022-02-13
sankmc_75.1_12.8_0.1_12.1_0_0 | 75.06 | 12.75 | 0.09 | 12.1 | 0 | 0 | 1222.9 | 1818 | 3.75 | 5.83 | LL2013 | NAK75_12_12 | 2022-02-13
sankmc_75.2_12.4_2.7_9.8_0_0 | 75.15 | 12.43 | 2.66 | 9.76 | 0 | 0 | 1179.8 | 1270.9 | 10.27 | 6.63 | LL2013 | NAK75_12_10 | 2022-02-13
sankmc_75.2_12.4_2.7_9.8_0_0 | 75.15 | 12.43 | 2.66 | 9.76 | 0 | 0 | 1179.8 | 1265.7 | 10.35 | 6.63 | LL2013 | NAK75_12_10 | 2022-02-13
sankmc_75.2_12.4_2.7_9.8_0_0 | 75.15 | 12.43 | 2.66 | 9.76 | 0 | 0 | 1179.8 | 1250 | 10.65 | 6.63 | LL2013 | NAK75_12_10 | 2022-02-13
sankmc_75.2_12.4_2.7_9.8_0_0 | 75.15 | 12.43 | 2.66 | 9.76 | 0 | 0 | 1179.8 | 1234.8 | 10.91 | 6.63 | LL2013 | NAK75_12_10 | 2022-02-13
sankmc_75.2_12.4_2.7_9.8_0_0 | 75.15 | 12.43 | 2.66 | 9.76 | 0 | 0 | 1179.8 | 1219.3 | 11.2 | 6.63 | LL2013 | NAK75_12_10 | 2022-02-13
sankmc_75.2_12.4_2.7_9.8_0_0 | 75.15 | 12.43 | 2.66 | 9.76 | 0 | 0 | 1179.8 | 1205.3 | 11.49 | 6.63 | LL2013 | NAK75_12_10 | 2022-02-13
sankmc_75.2_12.4_2.7_9.8_0_0 | 75.15 | 12.43 | 2.66 | 9.76 | 0 | 0 | 1179.8 | 1179.2 | 12 | 6.63 | LL2013 | NAK75_12_10 | 2022-02-13
sankmc_75.2_12.4_2.7_9.8_0_0 | 75.15 | 12.43 | 2.66 | 9.76 | 0 | 0 | 1179.8 | 1152.8 | 12.59 | 6.63 | LL2013 | NAK75_12_10 | 2022-02-13
sankmc_75.2_12.4_2.7_9.8_0_0 | 75.15 | 12.43 | 2.66 | 9.76 | 0 | 0 | 1179.8 | 1820 | 3.51 | 6.63 | LL2013 | NAK75_12_10 | 2022-02-13
sankmc_75.2_12.4_2.7_9.8_0_0 | 75.15 | 12.43 | 2.66 | 9.76 | 0 | 0 | 1179.8 | 1860 | 3.27 | 6.63 | LL2013 | NAK75_12_10 | 2022-02-13
sankmc_75.2_12.4_2.7_9.8_0_0 | 75.15 | 12.43 | 2.66 | 9.76 | 0 | 0 | 1179.8 | 1900 | 3.02 | 6.63 | LL2013 | NAK75_12_10 | 2022-02-13
sankmc_75.2_12.4_2.7_9.8_0_0 | 75.15 | 12.43 | 2.66 | 9.76 | 0 | 0 | 1179.8 | 1940 | 2.77 | 6.63 | LL2013 | NAK75_12_10 | 2022-02-13
sankmc_75.2_12.4_2.7_9.8_0_0 | 75.15 | 12.43 | 2.66 | 9.76 | 0 | 0 | 1179.8 | 1980 | 2.53 | 6.63 | LL2013 | NAK75_12_10 | 2022-02-13
sankmc_75_12.5_12.5_0_0_0 | 75 | 12.5 | 12.5 | 0 | 0 | 0 | 1085.7 | 1243.1 | 8.91 | 9.2 | LL2013 | NAK75_12_0 | 2022-02-13
sankmc_75_12.5_12.5_0_0_0 | 75 | 12.5 | 12.5 | 0 | 0 | 0 | 1085.7 | 1227.6 | 9.16 | 9.2 | LL2013 | NAK75_12_0 | 2022-02-13
sankmc_75_12.5_12.5_0_0_0 | 75 | 12.5 | 12.5 | 0 | 0 | 0 | 1085.7 | 1212.8 | 9.41 | 9.2 | LL2013 | NAK75_12_0 | 2022-02-13
sankmc_75_12.5_12.5_0_0_0 | 75 | 12.5 | 12.5 | 0 | 0 | 0 | 1085.7 | 1198.6 | 9.65 | 9.2 | LL2013 | NAK75_12_0 | 2022-02-13
sankmc_75_12.5_12.5_0_0_0 | 75 | 12.5 | 12.5 | 0 | 0 | 0 | 1085.7 | 1186.3 | 9.89 | 9.2 | LL2013 | NAK75_12_0 | 2022-02-13
sankmc_75_12.5_12.5_0_0_0 | 75 | 12.5 | 12.5 | 0 | 0 | 0 | 1085.7 | 1171.2 | 10.15 | 9.2 | LL2013 | NAK75_12_0 | 2022-02-13
sankmc_75_12.5_12.5_0_0_0 | 75 | 12.5 | 12.5 | 0 | 0 | 0 | 1085.7 | 1155.3 | 10.45 | 9.2 | LL2013 | NAK75_12_0 | 2022-02-13
sankmc_75_12.5_12.5_0_0_0 | 75 | 12.5 | 12.5 | 0 | 0 | 0 | 1085.7 | 1145.2 | 10.65 | 9.2 | LL2013 | NAK75_12_0 | 2022-02-13
sankmc_75_12.5_12.5_0_0_0 | 75 | 12.5 | 12.5 | 0 | 0 | 0 | 1085.7 | 1133.9 | 10.88 | 9.2 | LL2013 | NAK75_12_0 | 2022-02-13
sankmc_75_12.5_12.5_0_0_0 | 75 | 12.5 | 12.5 | 0 | 0 | 0 | 1085.7 | 1123.9 | 11.11 | 9.2 | LL2013 | NAK75_12_0 | 2022-02-13
sankmc_75_12.5_12.5_0_0_0 | 75 | 12.5 | 12.5 | 0 | 0 | 0 | 1085.7 | 1114.1 | 11.32 | 9.2 | LL2013 | NAK75_12_0 | 2022-02-13
sankmc_75_12.5_12.5_0_0_0 | 75 | 12.5 | 12.5 | 0 | 0 | 0 | 1085.7 | 1103.3 | 11.56 | 9.2 | LL2013 | NAK75_12_0 | 2022-02-13
sankmc_75_12.5_12.5_0_0_0 | 75 | 12.5 | 12.5 | 0 | 0 | 0 | 1085.7 | 1093.2 | 11.81 | 9.2 | LL2013 | NAK75_12_0 | 2022-02-13
sankmc_75_12.5_12.5_0_0_0 | 75 | 12.5 | 12.5 | 0 | 0 | 0 | 1085.7 | 1082.3 | 12.08 | 9.2 | LL2013 | NAK75_12_0 | 2022-02-13
sankmc_75_12.5_12.5_0_0_0 | 75 | 12.5 | 12.5 | 0 | 0 | 0 | 1085.7 | 1072.2 | 12.37 | 9.2 | LL2013 | NAK75_12_0 | 2022-02-13
sankmc_75_12.5_12.5_0_0_0 | 75 | 12.5 | 12.5 | 0 | 0 | 0 | 1085.7 | 1062.4 | 12.6 | 9.2 | LL2013 | NAK75_12_0 | 2022-02-13
sankmc_75_12.5_12.5_0_0_0 | 75 | 12.5 | 12.5 | 0 | 0 | 0 | 1085.7 | 1047.7 | 13.01 | 9.2 | LL2013 | NAK75_12_0 | 2022-02-13
sankmc_75_12.5_12.5_0_0_0 | 75 | 12.5 | 12.5 | 0 | 0 | 0 | 1085.7 | 1017.5 | 13.88 | 9.2 | LL2013 | NAK75_12_0 | 2022-02-13
sankmc_75_12.5_12.5_0_0_0 | 75 | 12.5 | 12.5 | 0 | 0 | 0 | 1085.7 | 996.9 | 14.48 | 9.2 | LL2013 | NAK75_12_0 | 2022-02-13
sankmc_75_12.5_12.5_0_0_0 | 75 | 12.5 | 12.5 | 0 | 0 | 0 | 1085.7 | 1963 | 2.41 | 9.2 | LL2013 | NAK75_12_0 | 2022-02-13
sankmc_75_12.5_12.5_0_0_0 | 75 | 12.5 | 12.5 | 0 | 0 | 0 | 1085.7 | 1953 | 2.46 | 9.2 | LL2013 | NAK75_12_0 | 2022-02-13
sankmc_75_12.5_12.5_0_0_0 | 75 | 12.5 | 12.5 | 0 | 0 | 0 | 1085.7 | 1943 | 2.51 | 9.2 | LL2013 | NAK75_12_0 | 2022-02-13
sankmc_75_12.5_12.5_0_0_0 | 75 | 12.5 | 12.5 | 0 | 0 | 0 | 1085.7 | 1933 | 2.56 | 9.2 | LL2013 | NAK75_12_0 | 2022-02-13
sankmc_75_12.5_12.5_0_0_0 | 75 | 12.5 | 12.5 | 0 | 0 | 0 | 1085.7 | 1923 | 2.61 | 9.2 | LL2013 | NAK75_12_0 | 2022-02-13
sankmc_75_12.5_12.5_0_0_0 | 75 | 12.5 | 12.5 | 0 | 0 | 0 | 1085.7 | 1913 | 2.66 | 9.2 | LL2013 | NAK75_12_0 | 2022-02-13
sankmc_75_12.5_12.5_0_0_0 | 75 | 12.5 | 12.5 | 0 | 0 | 0 | 1085.7 | 1903 | 2.71 | 9.2 | LL2013 | NAK75_12_0 | 2022-02-13
sankmc_75_12.5_12.5_0_0_0 | 75 | 12.5 | 12.5 | 0 | 0 | 0 | 1085.7 | 1893 | 2.76 | 9.2 | LL2013 | NAK75_12_0 | 2022-02-13
sankmc_75_12.5_12.5_0_0_0 | 75 | 12.5 | 12.5 | 0 | 0 | 0 | 1085.7 | 1883 | 2.81 | 9.2 | LL2013 | NAK75_12_0 | 2022-02-13
sankmc_75_12.5_12.5_0_0_0 | 75 | 12.5 | 12.5 | 0 | 0 | 0 | 1085.7 | 1873 | 2.87 | 9.2 | LL2013 | NAK75_12_0 | 2022-02-13
sankmc_75_12.5_12.5_0_0_0 | 75 | 12.5 | 12.5 | 0 | 0 | 0 | 1085.7 | 1863 | 2.92 | 9.2 | LL2013 | NAK75_12_0 | 2022-02-13
sankmc_75_12.5_12.5_0_0_0 | 75 | 12.5 | 12.5 | 0 | 0 | 0 | 1085.7 | 1853 | 2.97 | 9.2 | LL2013 | NAK75_12_0 | 2022-02-13
sankmc_75_12.5_12.5_0_0_0 | 75 | 12.5 | 12.5 | 0 | 0 | 0 | 1085.7 | 1843 | 3.03 | 9.2 | LL2013 | NAK75_12_0 | 2022-02-13
sankmc_75_12.5_12.5_0_0_0 | 75 | 12.5 | 12.5 | 0 | 0 | 0 | 1085.7 | 2003 | 2.23 | 9.2 | LL2013 | NAK75_12_0 | 2022-02-13
sankmc_75_12.5_12.5_0_0_0 | 75 | 12.5 | 12.5 | 0 | 0 | 0 | 1085.7 | 1993 | 2.29 | 9.2 | LL2013 | NAK75_12_0 | 2022-02-13
sankmc_75_12.5_12.5_0_0_0 | 75 | 12.5 | 12.5 | 0 | 0 | 0 | 1085.7 | 1940 | 2.53 | 9.2 | LL2013 | NAK75_12_0 | 2022-02-13
sankmc_75_12.5_12.5_0_0_0 | 75 | 12.5 | 12.5 | 0 | 0 | 0 | 1085.7 | 1924 | 2.64 | 9.2 | LL2013 | NAK75_12_0 | 2022-02-13
sankmc_75_12.5_12.5_0_0_0 | 75 | 12.5 | 12.5 | 0 | 0 | 0 | 1085.7 | 1887 | 2.85 | 9.2 | LL2013 | NAK75_12_0 | 2022-02-13
sankmc_75_12.5_12.5_0_0_0 | 75 | 12.5 | 12.5 | 0 | 0 | 0 | 1085.7 | 1856 | 2.97 | 9.2 | LL2013 | NAK75_12_0 | 2022-02-13
sankmc_75_12.5_12.5_0_0_0 | 75 | 12.5 | 12.5 | 0 | 0 | 0 | 1085.7 | 1811 | 3.29 | 9.2 | LL2013 | NAK75_12_0 | 2022-02-13
sankmc_75_12.5_12.5_0_0_0 | 75 | 12.5 | 12.5 | 0 | 0 | 0 | 1085.7 | 1761 | 3.62 | 9.2 | LL2013 | NAK75_12_0 | 2022-02-13
sankmc_75_12.5_12.5_0_0_0 | 75 | 12.5 | 12.5 | 0 | 0 | 0 | 1085.7 | 1710 | 3.95 | 9.2 | LL2013 | NAK75_12_0 | 2022-02-13
sankmc_75_12.5_12.5_0_0_0 | 75 | 12.5 | 12.5 | 0 | 0 | 0 | 1085.7 | 1682 | 4.19 | 9.2 | LL2013 | NAK75_12_0 | 2022-02-13
sankmc_58.5_21.4_15.4_4.7_0_0 | 58.54 | 21.36 | 15.36 | 4.74 | 0 | 0 | 1085.8 | 1155 | 10.23 |  | LL2017 | NAK58_21_5 | 2022-02-13
sankmc_58.5_21.4_15.4_4.7_0_0 | 58.54 | 21.36 | 15.36 | 4.74 | 0 | 0 | 1085.8 | 1169.7 | 9.91 |  | LL2017 | NAK58_21_5 | 2022-02-13
sankmc_58.5_21.4_15.4_4.7_0_0 | 58.54 | 21.36 | 15.36 | 4.74 | 0 | 0 | 1085.8 | 1113.5 | 11.24 |  | LL2017 | NAK58_21_5 | 2022-02-13
sankmc_58.5_21.4_15.4_4.7_0_0 | 58.54 | 21.36 | 15.36 | 4.74 | 0 | 0 | 1085.8 | 1124.8 | 10.95 |  | LL2017 | NAK58_21_5 | 2022-02-13
sankmc_58.5_21.4_15.4_4.7_0_0 | 58.54 | 21.36 | 15.36 | 4.74 | 0 | 0 | 1085.8 | 1140.4 | 10.57 |  | LL2017 | NAK58_21_5 | 2022-02-13
sankmc_58.5_21.4_15.4_4.7_0_0 | 58.54 | 21.36 | 15.36 | 4.74 | 0 | 0 | 1085.8 | 1186.5 | 9.56 |  | LL2017 | NAK58_21_5 | 2022-02-13
sankmc_58.5_21.4_15.4_4.7_0_0 | 58.54 | 21.36 | 15.36 | 4.74 | 0 | 0 | 1085.8 | 1212.4 | 9.05 |  | LL2017 | NAK58_21_5 | 2022-02-13
sankmc_58.5_21.4_15.4_4.7_0_0 | 58.54 | 21.36 | 15.36 | 4.74 | 0 | 0 | 1085.8 | 1133.7 | 10.73 |  | LL2017 | NAK58_21_5 | 2022-02-13
sankmc_58.5_21.4_15.4_4.7_0_0 | 58.54 | 21.36 | 15.36 | 4.74 | 0 | 0 | 1085.8 | 1079.3 | 12.2 |  | LL2017 | NAK58_21_5 | 2022-02-13
sankmc_58.5_21.4_15.4_4.7_0_0 | 58.54 | 21.36 | 15.36 | 4.74 | 0 | 0 | 1085.8 | 1099.8 | 11.61 |  | LL2017 | NAK58_21_5 | 2022-02-13
sankmc_58.6_21.1_0.2_20.1_0_0 | 58.61 | 21.14 | 0.16 | 20.09 | 0 | 0 | 1249.3 | 1278.5 | 11.25 |  | LL2017 | NAK58_21_21 | 2022-02-13
sankmc_58.6_21.1_0.2_20.1_0_0 | 58.61 | 21.14 | 0.16 | 20.09 | 0 | 0 | 1249.3 | 1268.6 | 11.48 |  | LL2017 | NAK58_21_21 | 2022-02-13
sankmc_58.6_21.1_0.2_20.1_0_0 | 58.61 | 21.14 | 0.16 | 20.09 | 0 | 0 | 1249.3 | 1274.1 | 11.37 |  | LL2017 | NAK58_21_21 | 2022-02-13
sankmc_58.6_21.1_0.2_20.1_0_0 | 58.61 | 21.14 | 0.16 | 20.09 | 0 | 0 | 1249.3 | 1244.5 | 12.12 |  | LL2017 | NAK58_21_21 | 2022-02-13
sankmc_58.6_21.1_0.2_20.1_0_0 | 58.61 | 21.14 | 0.16 | 20.09 | 0 | 0 | 1249.3 | 1254.7 | 11.87 |  | LL2017 | NAK58_21_21 | 2022-02-13
sankmc_58.6_21.1_0.2_20.1_0_0 | 58.61 | 21.14 | 0.16 | 20.09 | 0 | 0 | 1249.3 | 1264.6 | 11.65 |  | LL2017 | NAK58_21_21 | 2022-02-13
sankmc_58.6_21.1_0.2_20.1_0_0 | 58.61 | 21.14 | 0.16 | 20.09 | 0 | 0 | 1249.3 | 1269.2 | 11.45 |  | LL2017 | NAK58_21_21 | 2022-02-13
sankmc_58.6_21.1_0.2_20.1_0_0 | 58.61 | 21.14 | 0.16 | 20.09 | 0 | 0 | 1249.3 | 1275.8 | 11.32 |  | LL2017 | NAK58_21_21 | 2022-02-13
sankmc_59.3_21.6_5.1_14_0_0 | 59.29 | 21.64 | 5.08 | 13.99 | 0 | 0 | 1144.6 | 1200.4 | 10.73 |  | LL2017 | NAK58_21_15 | 2022-02-13
sankmc_59.3_21.6_5.1_14_0_0 | 59.29 | 21.64 | 5.08 | 13.99 | 0 | 0 | 1144.6 | 1215.6 | 10.41 |  | LL2017 | NAK58_21_15 | 2022-02-13
sankmc_59.3_21.6_5.1_14_0_0 | 59.29 | 21.64 | 5.08 | 13.99 | 0 | 0 | 1144.6 | 1174.4 | 11.25 |  | LL2017 | NAK58_21_15 | 2022-02-13
sankmc_59.3_21.6_5.1_14_0_0 | 59.29 | 21.64 | 5.08 | 13.99 | 0 | 0 | 1144.6 | 1247.4 | 9.77 |  | LL2017 | NAK58_21_15 | 2022-02-13
sankmc_59.3_21.6_5.1_14_0_0 | 59.29 | 21.64 | 5.08 | 13.99 | 0 | 0 | 1144.6 | 1236.6 | 9.99 |  | LL2017 | NAK58_21_15 | 2022-02-13
sankmc_59.3_21.6_5.1_14_0_0 | 59.29 | 21.64 | 5.08 | 13.99 | 0 | 0 | 1144.6 | 1226.3 | 10.2 |  | LL2017 | NAK58_21_15 | 2022-02-13
sankmc_59.3_21.6_5.1_14_0_0 | 59.29 | 21.64 | 5.08 | 13.99 | 0 | 0 | 1144.6 | 1227.2 | 10.17 |  | LL2017 | NAK58_21_15 | 2022-02-13
sankmc_59.3_21.6_5.1_14_0_0 | 59.29 | 21.64 | 5.08 | 13.99 | 0 | 0 | 1144.6 | 1135.2 | 12.26 |  | LL2017 | NAK58_21_15 | 2022-02-13
sankmc_59.3_21.6_5.1_14_0_0 | 59.29 | 21.64 | 5.08 | 13.99 | 0 | 0 | 1144.6 | 1155.2 | 11.73 |  | LL2017 | NAK58_21_15 | 2022-02-13
sankmc_58.5_21.3_10.7_9.6_0_0 | 58.45 | 21.34 | 10.66 | 9.55 | 0 | 0 | 1103.9 | 1141.1 | 10.99 |  | LL2017 | NAK58_21_10 | 2022-02-13
sankmc_58.5_21.3_10.7_9.6_0_0 | 58.45 | 21.34 | 10.66 | 9.55 | 0 | 0 | 1103.9 | 1101.2 | 12.07 |  | LL2017 | NAK58_21_10 | 2022-02-13
sankmc_58.5_21.3_10.7_9.6_0_0 | 58.45 | 21.34 | 10.66 | 9.55 | 0 | 0 | 1103.9 | 1096.6 | 12.22 |  | LL2017 | NAK58_21_10 | 2022-02-13
sankmc_58.5_21.3_10.7_9.6_0_0 | 58.45 | 21.34 | 10.66 | 9.55 | 0 | 0 | 1103.9 | 1185.9 | 9.98 |  | LL2017 | NAK58_21_10 | 2022-02-13
sankmc_58.5_21.3_10.7_9.6_0_0 | 58.45 | 21.34 | 10.66 | 9.55 | 0 | 0 | 1103.9 | 1175.7 | 10.2 |  | LL2017 | NAK58_21_10 | 2022-02-13
sankmc_58.5_21.3_10.7_9.6_0_0 | 58.45 | 21.34 | 10.66 | 9.55 | 0 | 0 | 1103.9 | 1202.7 | 9.62 |  | LL2017 | NAK58_21_10 | 2022-02-13
sankmc_58.5_21.3_10.7_9.6_0_0 | 58.45 | 21.34 | 10.66 | 9.55 | 0 | 0 | 1103.9 | 1152.1 | 10.78 |  | LL2017 | NAK58_21_10 | 2022-02-13
sankmc_58.5_21.3_10.7_9.6_0_0 | 58.45 | 21.34 | 10.66 | 9.55 | 0 | 0 | 1103.9 | 1125.4 | 11.42 |  | LL2017 | NAK58_21_10 | 2022-02-13
sankmc_58.5_21.3_10.7_9.6_0_0 | 58.45 | 21.34 | 10.66 | 9.55 | 0 | 0 | 1103.9 | 1117.9 | 11.6 |  | LL2017 | NAK58_21_10 | 2022-02-13
sankmc_58.5_21.3_10.7_9.6_0_0 | 58.45 | 21.34 | 10.66 | 9.55 | 0 | 0 | 1103.9 | 1217.3 | 9.34 |  | LL2017 | NAK58_21_10 | 2022-02-13
sankmc_58.5_21.3_10.7_9.6_0_0 | 58.45 | 21.34 | 10.66 | 9.55 | 0 | 0 | 1103.9 | 1231.8 | 9.05 |  | LL2017 | NAK58_21_10 | 2022-02-13
sankmc_57.7_21.4_20.9_0_0_0 | 57.69 | 21.37 | 20.94 | 0 | 0 | 0 | 1072.8 | 1106.4 | 10.99 |  | LL2017 | NAK58_21_0 | 2022-02-13
sankmc_57.7_21.4_20.9_0_0_0 | 57.69 | 21.37 | 20.94 | 0 | 0 | 0 | 1072.8 | 1094.4 | 11.34 |  | LL2017 | NAK58_21_0 | 2022-02-13
sankmc_57.7_21.4_20.9_0_0_0 | 57.69 | 21.37 | 20.94 | 0 | 0 | 0 | 1072.8 | 1063.2 | 12.33 |  | LL2017 | NAK58_21_0 | 2022-02-13
sankmc_57.7_21.4_20.9_0_0_0 | 57.69 | 21.37 | 20.94 | 0 | 0 | 0 | 1072.8 | 1073.3 | 11.97 |  | LL2017 | NAK58_21_0 | 2022-02-13
sankmc_57.7_21.4_20.9_0_0_0 | 57.69 | 21.37 | 20.94 | 0 | 0 | 0 | 1072.8 | 1086.5 | 11.58 |  | LL2017 | NAK58_21_0 | 2022-02-13
sankmc_57.7_21.4_20.9_0_0_0 | 57.69 | 21.37 | 20.94 | 0 | 0 | 0 | 1072.8 | 1122.8 | 10.56 |  | LL2017 | NAK58_21_0 | 2022-02-13
sankmc_57.7_21.4_20.9_0_0_0 | 57.69 | 21.37 | 20.94 | 0 | 0 | 0 | 1072.8 | 1139.3 | 10.12 |  | LL2017 | NAK58_21_0 | 2022-02-13
sankmc_57.7_21.4_20.9_0_0_0 | 57.69 | 21.37 | 20.94 | 0 | 0 | 0 | 1072.8 | 1154.2 | 9.75 |  | LL2017 | NAK58_21_0 | 2022-02-13
sankmc_57.7_21.4_20.9_0_0_0 | 57.69 | 21.37 | 20.94 | 0 | 0 | 0 | 1072.8 | 1173.4 | 9.33 |  | LL2017 | NAK58_21_0 | 2022-02-13
sankmc_57.7_21.4_20.9_0_0_0 | 57.69 | 21.37 | 20.94 | 0 | 0 | 0 | 1072.8 | 1843 | 2.08 |  | LL2017 | NAK58_21_0 | 2022-02-13
sankmc_57.7_21.4_20.9_0_0_0 | 57.69 | 21.37 | 20.94 | 0 | 0 | 0 | 1072.8 | 1853 | 2.03 |  | LL2017 | NAK58_21_0 | 2022-02-13
sankmc_57.7_21.4_20.9_0_0_0 | 57.69 | 21.37 | 20.94 | 0 | 0 | 0 | 1072.8 | 1863 | 1.98 |  | LL2017 | NAK58_21_0 | 2022-02-13
sankmc_57.7_21.4_20.9_0_0_0 | 57.69 | 21.37 | 20.94 | 0 | 0 | 0 | 1072.8 | 1873 | 1.93 |  | LL2017 | NAK58_21_0 | 2022-02-13
sankmc_57.7_21.4_20.9_0_0_0 | 57.69 | 21.37 | 20.94 | 0 | 0 | 0 | 1072.8 | 1883 | 1.88 |  | LL2017 | NAK58_21_0 | 2022-02-13
sankmc_57.7_21.4_20.9_0_0_0 | 57.69 | 21.37 | 20.94 | 0 | 0 | 0 | 1072.8 | 1893 | 1.83 |  | LL2017 | NAK58_21_0 | 2022-02-13
sankmc_57.7_21.4_20.9_0_0_0 | 57.69 | 21.37 | 20.94 | 0 | 0 | 0 | 1072.8 | 1903 | 1.78 |  | LL2017 | NAK58_21_0 | 2022-02-13
sankmc_57.7_21.4_20.9_0_0_0 | 57.69 | 21.37 | 20.94 | 0 | 0 | 0 | 1072.8 | 1913 | 1.73 |  | LL2017 | NAK58_21_0 | 2022-02-13
sankmc_57.7_21.4_20.9_0_0_0 | 57.69 | 21.37 | 20.94 | 0 | 0 | 0 | 1072.8 | 1923 | 1.69 |  | LL2017 | NAK58_21_0 | 2022-02-13
sankmc_57.7_21.4_20.9_0_0_0 | 57.69 | 21.37 | 20.94 | 0 | 0 | 0 | 1072.8 | 1933 | 1.64 |  | LL2017 | NAK58_21_0 | 2022-02-13
sankmc_57.7_21.4_20.9_0_0_0 | 57.69 | 21.37 | 20.94 | 0 | 0 | 0 | 1072.8 | 1943 | 1.59 |  | LL2017 | NAK58_21_0 | 2022-02-13
sankmc_49.8_25.1_18.9_6.1_0_0 | 49.84 | 25.08 | 18.93 | 6.13 | 0 | 0 | 1072.5 | 1065.6 | 12.23 | 4.63 | LL2017 | NAK50_25_6 | 2022-02-13
sankmc_49.8_25.1_18.9_6.1_0_0 | 49.84 | 25.08 | 18.93 | 6.13 | 0 | 0 | 1072.5 | 1071.3 | 12.04 | 4.63 | LL2017 | NAK50_25_6 | 2022-02-13
sankmc_49.8_25.1_18.9_6.1_0_0 | 49.84 | 25.08 | 18.93 | 6.13 | 0 | 0 | 1072.5 | 1084.1 | 11.62 | 4.63 | LL2017 | NAK50_25_6 | 2022-02-13
sankmc_49.8_25.1_18.9_6.1_0_0 | 49.84 | 25.08 | 18.93 | 6.13 | 0 | 0 | 1072.5 | 1099.7 | 11.18 | 4.63 | LL2017 | NAK50_25_6 | 2022-02-13
sankmc_49.8_25.1_18.9_6.1_0_0 | 49.84 | 25.08 | 18.93 | 6.13 | 0 | 0 | 1072.5 | 1110.9 | 10.84 | 4.63 | LL2017 | NAK50_25_6 | 2022-02-13
sankmc_49.8_25.1_18.9_6.1_0_0 | 49.84 | 25.08 | 18.93 | 6.13 | 0 | 0 | 1072.5 | 1127.2 | 10.39 | 4.63 | LL2017 | NAK50_25_6 | 2022-02-13
sankmc_49.8_25.1_18.9_6.1_0_0 | 49.84 | 25.08 | 18.93 | 6.13 | 0 | 0 | 1072.5 | 1148.4 | 9.87 | 4.63 | LL2017 | NAK50_25_6 | 2022-02-13
sankmc_49.8_25.1_18.9_6.1_0_0 | 49.84 | 25.08 | 18.93 | 6.13 | 0 | 0 | 1072.5 | 1162.7 | 9.54 | 4.63 | LL2017 | NAK50_25_6 | 2022-02-13
sankmc_49.8_25.1_18.9_6.1_0_0 | 49.84 | 25.08 | 18.93 | 6.13 | 0 | 0 | 1072.5 | 1174.4 | 9.24 | 4.63 | LL2017 | NAK50_25_6 | 2022-02-13
sankmc_49.8_25.1_18.9_6.1_0_0 | 49.84 | 25.08 | 18.93 | 6.13 | 0 | 0 | 1072.5 | 1833 | 1.53 | 4.63 | LL2017 | NAK50_25_6 | 2022-02-13
sankmc_49.8_25.1_18.9_6.1_0_0 | 49.84 | 25.08 | 18.93 | 6.13 | 0 | 0 | 1072.5 | 1848 | 1.46 | 4.63 | LL2017 | NAK50_25_6 | 2022-02-13
sankmc_49.8_25.1_18.9_6.1_0_0 | 49.84 | 25.08 | 18.93 | 6.13 | 0 | 0 | 1072.5 | 1858 | 1.41 | 4.63 | LL2017 | NAK50_25_6 | 2022-02-13
sankmc_49.8_25.1_18.9_6.1_0_0 | 49.84 | 25.08 | 18.93 | 6.13 | 0 | 0 | 1072.5 | 1868 | 1.36 | 4.63 | LL2017 | NAK50_25_6 | 2022-02-13
sankmc_49.8_25.1_18.9_6.1_0_0 | 49.84 | 25.08 | 18.93 | 6.13 | 0 | 0 | 1072.5 | 1878 | 1.32 | 4.63 | LL2017 | NAK50_25_6 | 2022-02-13
sankmc_49.8_25.1_18.9_6.1_0_0 | 49.84 | 25.08 | 18.93 | 6.13 | 0 | 0 | 1072.5 | 1888 | 1.27 | 4.63 | LL2017 | NAK50_25_6 | 2022-02-13
sankmc_49.8_25.1_18.9_6.1_0_0 | 49.84 | 25.08 | 18.93 | 6.13 | 0 | 0 | 1072.5 | 1898 | 1.22 | 4.63 | LL2017 | NAK50_25_6 | 2022-02-13
sankmc_49.8_25.1_18.9_6.1_0_0 | 49.84 | 25.08 | 18.93 | 6.13 | 0 | 0 | 1072.5 | 1908 | 1.18 | 4.63 | LL2017 | NAK50_25_6 | 2022-02-13
sankmc_49.8_25.1_18.9_6.1_0_0 | 49.84 | 25.08 | 18.93 | 6.13 | 0 | 0 | 1072.5 | 1918 | 1.14 | 4.63 | LL2017 | NAK50_25_6 | 2022-02-13
sankmc_49.8_25.1_18.9_6.1_0_0 | 49.84 | 25.08 | 18.93 | 6.13 | 0 | 0 | 1072.5 | 1928 | 1.09 | 4.63 | LL2017 | NAK50_25_6 | 2022-02-13
sankmc_49.8_25.1_18.9_6.1_0_0 | 49.84 | 25.08 | 18.93 | 6.13 | 0 | 0 | 1072.5 | 1938 | 1.05 | 4.63 | LL2017 | NAK50_25_6 | 2022-02-13
sankmc_49.8_25.1_18.9_6.1_0_0 | 49.84 | 25.08 | 18.93 | 6.13 | 0 | 0 | 1072.5 | 1943 | 1.03 | 4.63 | LL2017 | NAK50_25_6 | 2022-02-13
sankmc_49.8_25.1_18.9_6.1_0_0 | 49.84 | 25.08 | 18.93 | 6.13 | 0 | 0 | 1072.5 | 1919 | 1.12 | 4.63 | LL2017 | NAK50_25_6 | 2022-02-13
sankmc_49.8_25.1_18.9_6.1_0_0 | 49.84 | 25.08 | 18.93 | 6.13 | 0 | 0 | 1072.5 | 1894 | 1.23 | 4.63 | LL2017 | NAK50_25_6 | 2022-02-13
sankmc_49.8_25.1_18.9_6.1_0_0 | 49.84 | 25.08 | 18.93 | 6.13 | 0 | 0 | 1072.5 | 1869 | 1.35 | 4.63 | LL2017 | NAK50_25_6 | 2022-02-13
sankmc_49.8_25.1_18.9_6.1_0_0 | 49.84 | 25.08 | 18.93 | 6.13 | 0 | 0 | 1072.5 | 1845 | 1.46 | 4.63 | LL2017 | NAK50_25_6 | 2022-02-13
sankmc_49.8_25.1_18.9_6.1_0_0 | 49.84 | 25.08 | 18.93 | 6.13 | 0 | 0 | 1072.5 | 1820 | 1.59 | 4.63 | LL2017 | NAK50_25_6 | 2022-02-13
sankmc_50.5_24.9_0.1_24.6_0_0 | 50.45 | 24.86 | 0.13 | 24.57 | 0 | 0 | 1192.6 | 1186.7 | 12.16 | 5.87 | LL2017 | NAK50_25_25 | 2022-02-13
sankmc_50.5_24.9_0.1_24.6_0_0 | 50.45 | 24.86 | 0.13 | 24.57 | 0 | 0 | 1192.6 | 1194.3 | 11.96 | 5.87 | LL2017 | NAK50_25_25 | 2022-02-13
sankmc_50.5_24.9_0.1_24.6_0_0 | 50.45 | 24.86 | 0.13 | 24.57 | 0 | 0 | 1192.6 | 1209.1 | 11.54 | 5.87 | LL2017 | NAK50_25_25 | 2022-02-13
sankmc_50.5_24.9_0.1_24.6_0_0 | 50.45 | 24.86 | 0.13 | 24.57 | 0 | 0 | 1192.6 | 1230.6 | 11.01 | 5.87 | LL2017 | NAK50_25_25 | 2022-02-13
sankmc_50.5_24.9_0.1_24.6_0_0 | 50.45 | 24.86 | 0.13 | 24.57 | 0 | 0 | 1192.6 | 1245.2 | 10.61 | 5.87 | LL2017 | NAK50_25_25 | 2022-02-13
sankmc_50.2_25.4_5.4_19_0_0 | 50.2 | 25.41 | 5.42 | 18.97 | 0 | 0 | 1125.8 | 1227.1 | 9.49 | 4.85 | LL2017 | NAK50_25_18 | 2022-02-13
sankmc_50.2_25.4_5.4_19_0_0 | 50.2 | 25.41 | 5.42 | 18.97 | 0 | 0 | 1125.8 | 1202.8 | 9.98 | 4.85 | LL2017 | NAK50_25_18 | 2022-02-13
sankmc_50.2_25.4_5.4_19_0_0 | 50.2 | 25.41 | 5.42 | 18.97 | 0 | 0 | 1125.8 | 1188 | 10.35 | 4.85 | LL2017 | NAK50_25_18 | 2022-02-13
sankmc_50.2_25.4_5.4_19_0_0 | 50.2 | 25.41 | 5.42 | 18.97 | 0 | 0 | 1125.8 | 1181.9 | 10.5 | 4.85 | LL2017 | NAK50_25_18 | 2022-02-13
sankmc_50.2_25.4_5.4_19_0_0 | 50.2 | 25.41 | 5.42 | 18.97 | 0 | 0 | 1125.8 | 1172.2 | 10.78 | 4.85 | LL2017 | NAK50_25_18 | 2022-02-13
sankmc_50.2_25.4_5.4_19_0_0 | 50.2 | 25.41 | 5.42 | 18.97 | 0 | 0 | 1125.8 | 1151.1 | 11.32 | 4.85 | LL2017 | NAK50_25_18 | 2022-02-13
sankmc_50.2_25.4_5.4_19_0_0 | 50.2 | 25.41 | 5.42 | 18.97 | 0 | 0 | 1125.8 | 1135.5 | 11.71 | 4.85 | LL2017 | NAK50_25_18 | 2022-02-13
sankmc_50.2_25.4_5.4_19_0_0 | 50.2 | 25.41 | 5.42 | 18.97 | 0 | 0 | 1125.8 | 1125.7 | 12 | 4.85 | LL2017 | NAK50_25_18 | 2022-02-13
sankmc_50.3_25_12.3_12.4_0_0 | 50.28 | 24.98 | 12.3 | 12.44 | 0 | 0 | 1104.9 | 1089.5 | 12.48 | 4.45 | LL2017 | NAK50_25_12 | 2022-02-13
sankmc_50.3_25_12.3_12.4_0_0 | 50.28 | 24.98 | 12.3 | 12.44 | 0 | 0 | 1104.9 | 1105.7 | 11.99 | 4.45 | LL2017 | NAK50_25_12 | 2022-02-13
sankmc_50.3_25_12.3_12.4_0_0 | 50.28 | 24.98 | 12.3 | 12.44 | 0 | 0 | 1104.9 | 1119.7 | 11.56 | 4.45 | LL2017 | NAK50_25_12 | 2022-02-13
sankmc_50.3_25_12.3_12.4_0_0 | 50.28 | 24.98 | 12.3 | 12.44 | 0 | 0 | 1104.9 | 1132.3 | 11.2 | 4.45 | LL2017 | NAK50_25_12 | 2022-02-13
sankmc_50.3_25_12.3_12.4_0_0 | 50.28 | 24.98 | 12.3 | 12.44 | 0 | 0 | 1104.9 | 1148.8 | 10.78 | 4.45 | LL2017 | NAK50_25_12 | 2022-02-13
sankmc_50.3_25_12.3_12.4_0_0 | 50.28 | 24.98 | 12.3 | 12.44 | 0 | 0 | 1104.9 | 1164 | 10.37 | 4.45 | LL2017 | NAK50_25_12 | 2022-02-13
sankmc_50.3_25_12.3_12.4_0_0 | 50.28 | 24.98 | 12.3 | 12.44 | 0 | 0 | 1104.9 | 1172.6 | 10.19 | 4.45 | LL2017 | NAK50_25_12 | 2022-02-13
sankmc_50.3_25_12.3_12.4_0_0 | 50.28 | 24.98 | 12.3 | 12.44 | 0 | 0 | 1104.9 | 1193.6 | 9.73 | 4.45 | LL2017 | NAK50_25_12 | 2022-02-13
sankmc_50.3_25_12.3_12.4_0_0 | 50.28 | 24.98 | 12.3 | 12.44 | 0 | 0 | 1104.9 | 1207.5 | 9.43 | 4.45 | LL2017 | NAK50_25_12 | 2022-02-13
sankmc_50.3_25_12.3_12.4_0_0 | 50.28 | 24.98 | 12.3 | 12.44 | 0 | 0 | 1104.9 | 1222.8 | 9.14 | 4.45 | LL2017 | NAK50_25_12 | 2022-02-13
sankmc_49.5_25.4_25.1_0_0_0 | 49.54 | 25.35 | 25.11 | 0 | 0 | 0 | 1073.8 | 1102.2 | 11.09 | 4.85 | LL2017 | NAK50_25_0 | 2022-02-13
sankmc_49.5_25.4_25.1_0_0_0 | 49.54 | 25.35 | 25.11 | 0 | 0 | 0 | 1073.8 | 1085.5 | 11.59 | 4.85 | LL2017 | NAK50_25_0 | 2022-02-13
sankmc_49.5_25.4_25.1_0_0_0 | 49.54 | 25.35 | 25.11 | 0 | 0 | 0 | 1073.8 | 1059 | 12.57 | 4.85 | LL2017 | NAK50_25_0 | 2022-02-13
sankmc_49.5_25.4_25.1_0_0_0 | 49.54 | 25.35 | 25.11 | 0 | 0 | 0 | 1073.8 | 1072.6 | 12.04 | 4.85 | LL2017 | NAK50_25_0 | 2022-02-13
sankmc_49.5_25.4_25.1_0_0_0 | 49.54 | 25.35 | 25.11 | 0 | 0 | 0 | 1073.8 | 1121.2 | 10.5 | 4.85 | LL2017 | NAK50_25_0 | 2022-02-13
sankmc_49.5_25.4_25.1_0_0_0 | 49.54 | 25.35 | 25.11 | 0 | 0 | 0 | 1073.8 | 1110.8 | 10.79 | 4.85 | LL2017 | NAK50_25_0 | 2022-02-13
sankmc_49.5_25.4_25.1_0_0_0 | 49.54 | 25.35 | 25.11 | 0 | 0 | 0 | 1073.8 | 1093.3 | 11.33 | 4.85 | LL2017 | NAK50_25_0 | 2022-02-13
sankmc_49.5_25.4_25.1_0_0_0 | 49.54 | 25.35 | 25.11 | 0 | 0 | 0 | 1073.8 | 1134.4 | 10.12 | 4.85 | LL2017 | NAK50_25_0 | 2022-02-13
sankmc_49.5_25.4_25.1_0_0_0 | 49.54 | 25.35 | 25.11 | 0 | 0 | 0 | 1073.8 | 1150.8 | 9.72 | 4.85 | LL2017 | NAK50_25_0 | 2022-02-13
sankmc_49.5_25.4_25.1_0_0_0 | 49.54 | 25.35 | 25.11 | 0 | 0 | 0 | 1073.8 | 1172.6 | 9.26 | 4.85 | LL2017 | NAK50_25_0 | 2022-02-13
sankmc_49.5_25.4_25.1_0_0_0 | 49.54 | 25.35 | 25.11 | 0 | 0 | 0 | 1073.8 | 1833 | 1.53 | 4.85 | LL2017 | NAK50_25_0 | 2022-02-13
sankmc_49.5_25.4_25.1_0_0_0 | 49.54 | 25.35 | 25.11 | 0 | 0 | 0 | 1073.8 | 1848 | 1.46 | 4.85 | LL2017 | NAK50_25_0 | 2022-02-13
sankmc_49.5_25.4_25.1_0_0_0 | 49.54 | 25.35 | 25.11 | 0 | 0 | 0 | 1073.8 | 1858 | 1.41 | 4.85 | LL2017 | NAK50_25_0 | 2022-02-13
sankmc_49.5_25.4_25.1_0_0_0 | 49.54 | 25.35 | 25.11 | 0 | 0 | 0 | 1073.8 | 1868 | 1.36 | 4.85 | LL2017 | NAK50_25_0 | 2022-02-13
sankmc_49.5_25.4_25.1_0_0_0 | 49.54 | 25.35 | 25.11 | 0 | 0 | 0 | 1073.8 | 1878 | 1.32 | 4.85 | LL2017 | NAK50_25_0 | 2022-02-13
sankmc_49.5_25.4_25.1_0_0_0 | 49.54 | 25.35 | 25.11 | 0 | 0 | 0 | 1073.8 | 1888 | 1.27 | 4.85 | LL2017 | NAK50_25_0 | 2022-02-13
sankmc_49.5_25.4_25.1_0_0_0 | 49.54 | 25.35 | 25.11 | 0 | 0 | 0 | 1073.8 | 1898 | 1.22 | 4.85 | LL2017 | NAK50_25_0 | 2022-02-13
sankmc_49.5_25.4_25.1_0_0_0 | 49.54 | 25.35 | 25.11 | 0 | 0 | 0 | 1073.8 | 1908 | 1.18 | 4.85 | LL2017 | NAK50_25_0 | 2022-02-13
sankmc_49.5_25.4_25.1_0_0_0 | 49.54 | 25.35 | 25.11 | 0 | 0 | 0 | 1073.8 | 1918 | 1.14 | 4.85 | LL2017 | NAK50_25_0 | 2022-02-13
sankmc_49.5_25.4_25.1_0_0_0 | 49.54 | 25.35 | 25.11 | 0 | 0 | 0 | 1073.8 | 1928 | 1.09 | 4.85 | LL2017 | NAK50_25_0 | 2022-02-13
sankmc_49.5_25.4_25.1_0_0_0 | 49.54 | 25.35 | 25.11 | 0 | 0 | 0 | 1073.8 | 1938 | 1.05 | 4.85 | LL2017 | NAK50_25_0 | 2022-02-13
sankmc_49.5_25.4_25.1_0_0_0 | 49.54 | 25.35 | 25.11 | 0 | 0 | 0 | 1073.8 | 1943 | 1.03 | 4.85 | LL2017 | NAK50_25_0 | 2022-02-13
sankmc_49.5_25.4_25.1_0_0_0 | 49.54 | 25.35 | 25.11 | 0 | 0 | 0 | 1073.8 | 1919 | 1.12 | 4.85 | LL2017 | NAK50_25_0 | 2022-02-13
sankmc_49.5_25.4_25.1_0_0_0 | 49.54 | 25.35 | 25.11 | 0 | 0 | 0 | 1073.8 | 1894 | 1.23 | 4.85 | LL2017 | NAK50_25_0 | 2022-02-13
sankmc_49.5_25.4_25.1_0_0_0 | 49.54 | 25.35 | 25.11 | 0 | 0 | 0 | 1073.8 | 1869 | 1.35 | 4.85 | LL2017 | NAK50_25_0 | 2022-02-13
sankmc_49.5_25.4_25.1_0_0_0 | 49.54 | 25.35 | 25.11 | 0 | 0 | 0 | 1073.8 | 1845 | 1.46 | 4.85 | LL2017 | NAK50_25_0 | 2022-02-13
sankmc_49.5_25.4_25.1_0_0_0 | 49.54 | 25.35 | 25.11 | 0 | 0 | 0 | 1073.8 | 1820 | 1.59 | 4.85 | LL2017 | NAK50_25_0 | 2022-02-13
sankmc_75.1_9.2_15.7_0_0_0 | 75.05 | 9.22 | 15.73 | 0 | 0 | 0 | 847.1 | 877 | 10.98 | 8.65 | LL2014 | NA75_9 | 2022-02-13
sankmc_75.1_9.2_15.7_0_0_0 | 75.05 | 9.22 | 15.73 | 0 | 0 | 0 | 847.1 | 887.6 | 10.64 | 8.65 | LL2014 | NA75_9 | 2022-02-13
sankmc_75.1_9.2_15.7_0_0_0 | 75.05 | 9.22 | 15.73 | 0 | 0 | 0 | 847.1 | 898.3 | 10.33 | 8.65 | LL2014 | NA75_9 | 2022-02-13
sankmc_75.1_9.2_15.7_0_0_0 | 75.05 | 9.22 | 15.73 | 0 | 0 | 0 | 847.1 | 908.9 | 10 | 8.65 | LL2014 | NA75_9 | 2022-02-13
sankmc_75.1_9.2_15.7_0_0_0 | 75.05 | 9.22 | 15.73 | 0 | 0 | 0 | 847.1 | 919.6 | 9.72 | 8.65 | LL2014 | NA75_9 | 2022-02-13
sankmc_75.1_9.2_15.7_0_0_0 | 75.05 | 9.22 | 15.73 | 0 | 0 | 0 | 847.1 | 940.2 | 9.21 | 8.65 | LL2014 | NA75_9 | 2022-02-13
sankmc_75.1_9.2_15.7_0_0_0 | 75.05 | 9.22 | 15.73 | 0 | 0 | 0 | 847.1 | 930 | 9.47 | 8.65 | LL2014 | NA75_9 | 2022-02-13
sankmc_75.1_9.2_15.7_0_0_0 | 75.05 | 9.22 | 15.73 | 0 | 0 | 0 | 847.1 | 894.1 | 10.47 | 8.65 | LL2014 | NA75_9 | 2022-02-13
sankmc_75.1_9.2_15.7_0_0_0 | 75.05 | 9.22 | 15.73 | 0 | 0 | 0 | 847.1 | 901.4 | 10.21 | 8.65 | LL2014 | NA75_9 | 2022-02-13
sankmc_75.1_9.2_15.7_0_0_0 | 75.05 | 9.22 | 15.73 | 0 | 0 | 0 | 847.1 | 845 | 12.08 | 8.65 | LL2014 | NA75_9 | 2022-02-13
sankmc_75.1_9.2_15.7_0_0_0 | 75.05 | 9.22 | 15.73 | 0 | 0 | 0 | 847.1 | 851.4 | 11.86 | 8.65 | LL2014 | NA75_9 | 2022-02-13
sankmc_75.1_9.2_15.7_0_0_0 | 75.05 | 9.22 | 15.73 | 0 | 0 | 0 | 847.1 | 856.9 | 11.65 | 8.65 | LL2014 | NA75_9 | 2022-02-13
sankmc_75.1_9.2_15.7_0_0_0 | 75.05 | 9.22 | 15.73 | 0 | 0 | 0 | 847.1 | 866.9 | 11.27 | 8.65 | LL2014 | NA75_9 | 2022-02-13
sankmc_75.1_9.2_15.7_0_0_0 | 75.05 | 9.22 | 15.73 | 0 | 0 | 0 | 847.1 | 956.5 | 8.8 | 8.65 | LL2014 | NA75_9 | 2022-02-13
sankmc_75.1_9.2_15.7_0_0_0 | 75.05 | 9.22 | 15.73 | 0 | 0 | 0 | 847.1 | 1953 | 1.46 | 8.65 | R1966 | NA75_9 | 2022-02-13
sankmc_75.1_9.2_15.7_0_0_0 | 75.05 | 9.22 | 15.73 | 0 | 0 | 0 | 847.1 | 1943 | 1.49 | 8.65 | R1966 | NA75_9 | 2022-02-13
sankmc_75.1_9.2_15.7_0_0_0 | 75.05 | 9.22 | 15.73 | 0 | 0 | 0 | 847.1 | 1933 | 1.52 | 8.65 | R1966 | NA75_9 | 2022-02-13
sankmc_75.1_9.2_15.7_0_0_0 | 75.05 | 9.22 | 15.73 | 0 | 0 | 0 | 847.1 | 1923 | 1.55 | 8.65 | R1966 | NA75_9 | 2022-02-13
sankmc_75.1_9.2_15.7_0_0_0 | 75.05 | 9.22 | 15.73 | 0 | 0 | 0 | 847.1 | 1913 | 1.58 | 8.65 | R1966 | NA75_9 | 2022-02-13
sankmc_75.1_9.2_15.7_0_0_0 | 75.05 | 9.22 | 15.73 | 0 | 0 | 0 | 847.1 | 1903 | 1.61 | 8.65 | R1966 | NA75_9 | 2022-02-13
sankmc_75.1_9.2_15.7_0_0_0 | 75.05 | 9.22 | 15.73 | 0 | 0 | 0 | 847.1 | 1893 | 1.64 | 8.65 | R1966 | NA75_9 | 2022-02-13
sankmc_75.1_9.2_15.7_0_0_0 | 75.05 | 9.22 | 15.73 | 0 | 0 | 0 | 847.1 | 1883 | 1.67 | 8.65 | R1966 | NA75_9 | 2022-02-13
sankmc_75.1_9.2_15.7_0_0_0 | 75.05 | 9.22 | 15.73 | 0 | 0 | 0 | 847.1 | 1873 | 1.7 | 8.65 | R1966 | NA75_9 | 2022-02-13
sankmc_75.1_9.2_15.7_0_0_0 | 75.05 | 9.22 | 15.73 | 0 | 0 | 0 | 847.1 | 1863 | 1.73 | 8.65 | R1966 | NA75_9 | 2022-02-13
sankmc_75.1_9.2_15.7_0_0_0 | 75.05 | 9.22 | 15.73 | 0 | 0 | 0 | 847.1 | 1853 | 1.76 | 8.65 | R1966 | NA75_9 | 2022-02-13
sankmc_75.1_9.2_15.7_0_0_0 | 75.05 | 9.22 | 15.73 | 0 | 0 | 0 | 847.1 | 1843 | 1.79 | 8.65 | R1966 | NA75_9 | 2022-02-13
sankmc_75.1_9.2_15.7_0_0_0 | 75.05 | 9.22 | 15.73 | 0 | 0 | 0 | 847.1 | 1833 | 1.83 | 8.65 | R1966 | NA75_9 | 2022-02-13
sankmc_75.1_9.2_15.7_0_0_0 | 75.05 | 9.22 | 15.73 | 0 | 0 | 0 | 847.1 | 1823 | 1.86 | 8.65 | R1966 | NA75_9 | 2022-02-13
sankmc_75.1_9.2_15.7_0_0_0 | 75.05 | 9.22 | 15.73 | 0 | 0 | 0 | 847.1 | 1813 | 1.89 | 8.65 | R1966 | NA75_9 | 2022-02-13
sankmc_75.2_6.4_18.4_0_0_0 | 75.2 | 6.4 | 18.4 | 0 | 0 | 0 | 797.1 | 1863 | 1.07 | 8.82 | R1966 | NA75_6 | 2022-02-13
sankmc_75.2_6.4_18.4_0_0_0 | 75.2 | 6.4 | 18.4 | 0 | 0 | 0 | 797.1 | 1853 | 1.1 | 8.82 | R1966 | NA75_6 | 2022-02-13
sankmc_75.2_6.4_18.4_0_0_0 | 75.2 | 6.4 | 18.4 | 0 | 0 | 0 | 797.1 | 1843 | 1.12 | 8.82 | R1966 | NA75_6 | 2022-02-13
sankmc_75.2_6.4_18.4_0_0_0 | 75.2 | 6.4 | 18.4 | 0 | 0 | 0 | 797.1 | 1833 | 1.15 | 8.82 | R1966 | NA75_6 | 2022-02-13
sankmc_75.2_6.4_18.4_0_0_0 | 75.2 | 6.4 | 18.4 | 0 | 0 | 0 | 797.1 | 1823 | 1.17 | 8.82 | R1966 | NA75_6 | 2022-02-13
sankmc_75.2_6.4_18.4_0_0_0 | 75.2 | 6.4 | 18.4 | 0 | 0 | 0 | 797.1 | 1813 | 1.2 | 8.82 | R1966 | NA75_6 | 2022-02-13
sankmc_75.2_6.4_18.4_0_0_0 | 75.2 | 6.4 | 18.4 | 0 | 0 | 0 | 797.1 | 1803 | 1.23 | 8.82 | R1966 | NA75_6 | 2022-02-13
sankmc_75.2_6.4_18.4_0_0_0 | 75.2 | 6.4 | 18.4 | 0 | 0 | 0 | 797.1 | 1793 | 1.25 | 8.82 | R1966 | NA75_6 | 2022-02-13
sankmc_75.2_6.4_18.4_0_0_0 | 75.2 | 6.4 | 18.4 | 0 | 0 | 0 | 797.1 | 1783 | 1.28 | 8.82 | R1966 | NA75_6 | 2022-02-13
sankmc_75.2_6.4_18.4_0_0_0 | 75.2 | 6.4 | 18.4 | 0 | 0 | 0 | 797.1 | 1773 | 1.31 | 8.82 | R1966 | NA75_6 | 2022-02-13
sankmc_75.2_6.4_18.4_0_0_0 | 75.2 | 6.4 | 18.4 | 0 | 0 | 0 | 797.1 | 1763 | 1.34 | 8.82 | R1966 | NA75_6 | 2022-02-13
sankmc_75.2_6.4_18.4_0_0_0 | 75.2 | 6.4 | 18.4 | 0 | 0 | 0 | 797.1 | 1753 | 1.36 | 8.82 | R1966 | NA75_6 | 2022-02-13
sankmc_75.2_6.4_18.4_0_0_0 | 75.2 | 6.4 | 18.4 | 0 | 0 | 0 | 797.1 | 1743 | 1.39 | 8.82 | R1966 | NA75_6 | 2022-02-13
sankmc_75.2_6.4_18.4_0_0_0 | 75.2 | 6.4 | 18.4 | 0 | 0 | 0 | 797.1 | 1733 | 1.42 | 8.82 | R1966 | NA75_6 | 2022-02-13
sankmc_75.2_6.4_18.4_0_0_0 | 75.2 | 6.4 | 18.4 | 0 | 0 | 0 | 797.1 | 1723 | 1.45 | 8.82 | R1966 | NA75_6 | 2022-02-13
sankmc_75.2_6.4_18.4_0_0_0 | 75.2 | 6.4 | 18.4 | 0 | 0 | 0 | 797.1 | 1713 | 1.48 | 8.82 | R1966 | NA75_6 | 2022-02-13
sankmc_75.2_6.4_18.4_0_0_0 | 75.2 | 6.4 | 18.4 | 0 | 0 | 0 | 797.1 | 1703 | 1.51 | 8.82 | R1966 | NA75_6 | 2022-02-13
sankmc_75.2_6.4_18.4_0_0_0 | 75.2 | 6.4 | 18.4 | 0 | 0 | 0 | 797.1 | 1693 | 1.54 | 8.82 | R1966 | NA75_6 | 2022-02-13
sankmc_75.2_6.4_18.4_0_0_0 | 75.2 | 6.4 | 18.4 | 0 | 0 | 0 | 797.1 | 1683 | 1.57 | 8.82 | R1966 | NA75_6 | 2022-02-13
sankmc_75.2_6.4_18.4_0_0_0 | 75.2 | 6.4 | 18.4 | 0 | 0 | 0 | 797.1 | 1673 | 1.6 | 8.82 | R1966 | NA75_6 | 2022-02-13
sankmc_75.2_6.4_18.4_0_0_0 | 75.2 | 6.4 | 18.4 | 0 | 0 | 0 | 797.1 | 1663 | 1.63 | 8.82 | R1966 | NA75_6 | 2022-02-13
sankmc_75.2_6.4_18.4_0_0_0 | 75.2 | 6.4 | 18.4 | 0 | 0 | 0 | 797.1 | 872.1 | 9.23 | 8.82 | LL2014 | NA75_6 | 2022-02-13
sankmc_75.2_6.4_18.4_0_0_0 | 75.2 | 6.4 | 18.4 | 0 | 0 | 0 | 797.1 | 860.9 | 9.59 | 8.82 | LL2014 | NA75_6 | 2022-02-13
sankmc_75.2_6.4_18.4_0_0_0 | 75.2 | 6.4 | 18.4 | 0 | 0 | 0 | 797.1 | 851.2 | 9.91 | 8.82 | LL2014 | NA75_6 | 2022-02-13
sankmc_75.2_6.4_18.4_0_0_0 | 75.2 | 6.4 | 18.4 | 0 | 0 | 0 | 797.1 | 846.4 | 10.07 | 8.82 | LL2014 | NA75_6 | 2022-02-13
sankmc_75.2_6.4_18.4_0_0_0 | 75.2 | 6.4 | 18.4 | 0 | 0 | 0 | 797.1 | 844.4 | 10.14 | 8.82 | LL2014 | NA75_6 | 2022-02-13
sankmc_75.2_6.4_18.4_0_0_0 | 75.2 | 6.4 | 18.4 | 0 | 0 | 0 | 797.1 | 841.5 | 10.24 | 8.82 | LL2014 | NA75_6 | 2022-02-13
sankmc_75.2_6.4_18.4_0_0_0 | 75.2 | 6.4 | 18.4 | 0 | 0 | 0 | 797.1 | 841.1 | 10.25 | 8.82 | LL2014 | NA75_6 | 2022-02-13
sankmc_75.2_6.4_18.4_0_0_0 | 75.2 | 6.4 | 18.4 | 0 | 0 | 0 | 797.1 | 836.5 | 10.41 | 8.82 | LL2014 | NA75_6 | 2022-02-13
sankmc_75.2_6.4_18.4_0_0_0 | 75.2 | 6.4 | 18.4 | 0 | 0 | 0 | 797.1 | 830.9 | 10.61 | 8.82 | LL2014 | NA75_6 | 2022-02-13
sankmc_75.2_6.4_18.4_0_0_0 | 75.2 | 6.4 | 18.4 | 0 | 0 | 0 | 797.1 | 820.2 | 10.99 | 8.82 | LL2014 | NA75_6 | 2022-02-13
sankmc_75.2_6.4_18.4_0_0_0 | 75.2 | 6.4 | 18.4 | 0 | 0 | 0 | 797.1 | 809.3 | 11.38 | 8.82 | LL2014 | NA75_6 | 2022-02-13
sankmc_75.2_6.4_18.4_0_0_0 | 75.2 | 6.4 | 18.4 | 0 | 0 | 0 | 797.1 | 803.5 | 11.6 | 8.82 | LL2014 | NA75_6 | 2022-02-13
sankmc_75.2_6.4_18.4_0_0_0 | 75.2 | 6.4 | 18.4 | 0 | 0 | 0 | 797.1 | 796.5 | 11.87 | 8.82 | LL2014 | NA75_6 | 2022-02-13
sankmc_75.2_6.4_18.4_0_0_0 | 75.2 | 6.4 | 18.4 | 0 | 0 | 0 | 797.1 | 788.7 | 12.16 | 8.82 | LL2014 | NA75_6 | 2022-02-13
sankmc_76.5_2.1_21.4_0_0_0 | 76.54 | 2.07 | 21.39 | 0 | 0 | 0 | 744 | 820.1 | 9.07 | 7.47 | LL2014 | NA75_2 | 2022-02-13
sankmc_76.5_2.1_21.4_0_0_0 | 76.54 | 2.07 | 21.39 | 0 | 0 | 0 | 744 | 814.2 | 9.23 | 7.47 | LL2014 | NA75_2 | 2022-02-13
sankmc_76.5_2.1_21.4_0_0_0 | 76.54 | 2.07 | 21.39 | 0 | 0 | 0 | 744 | 798.7 | 9.74 | 7.47 | LL2014 | NA75_2 | 2022-02-13
sankmc_76.5_2.1_21.4_0_0_0 | 76.54 | 2.07 | 21.39 | 0 | 0 | 0 | 744 | 791.9 | 9.99 | 7.47 | LL2014 | NA75_2 | 2022-02-13
sankmc_76.5_2.1_21.4_0_0_0 | 76.54 | 2.07 | 21.39 | 0 | 0 | 0 | 744 | 787.1 | 10.16 | 7.47 | LL2014 | NA75_2 | 2022-02-13
sankmc_76.5_2.1_21.4_0_0_0 | 76.54 | 2.07 | 21.39 | 0 | 0 | 0 | 744 | 780.8 | 10.41 | 7.47 | LL2014 | NA75_2 | 2022-02-13
sankmc_76.5_2.1_21.4_0_0_0 | 76.54 | 2.07 | 21.39 | 0 | 0 | 0 | 744 | 776.6 | 10.56 | 7.47 | LL2014 | NA75_2 | 2022-02-13
sankmc_76.5_2.1_21.4_0_0_0 | 76.54 | 2.07 | 21.39 | 0 | 0 | 0 | 744 | 771.7 | 10.75 | 7.47 | LL2014 | NA75_2 | 2022-02-13
sankmc_76.5_2.1_21.4_0_0_0 | 76.54 | 2.07 | 21.39 | 0 | 0 | 0 | 744 | 761.1 | 11.2 | 7.47 | LL2014 | NA75_2 | 2022-02-13
sankmc_76.5_2.1_21.4_0_0_0 | 76.54 | 2.07 | 21.39 | 0 | 0 | 0 | 744 | 746.7 | 11.86 | 7.47 | LL2014 | NA75_2 | 2022-02-13
sankmc_76.5_2.1_21.4_0_0_0 | 76.54 | 2.07 | 21.39 | 0 | 0 | 0 | 744 | 735.6 | 12.43 | 7.47 | LL2014 | NA75_2 | 2022-02-13
sankmc_76.5_2.1_21.4_0_0_0 | 76.54 | 2.07 | 21.39 | 0 | 0 | 0 | 744 | 1663 | 1.11 | 7.47 | LL2014 | NA75_2 | 2022-02-13
sankmc_76.5_2.1_21.4_0_0_0 | 76.54 | 2.07 | 21.39 | 0 | 0 | 0 | 744 | 1673 | 1.08 | 7.47 | LL2014 | NA75_2 | 2022-02-13
sankmc_76.5_2.1_21.4_0_0_0 | 76.54 | 2.07 | 21.39 | 0 | 0 | 0 | 744 | 1683 | 1.04 | 7.47 | LL2014 | NA75_2 | 2022-02-13
sankmc_76.5_2.1_21.4_0_0_0 | 76.54 | 2.07 | 21.39 | 0 | 0 | 0 | 744 | 1693 | 1.01 | 7.47 | LL2014 | NA75_2 | 2022-02-13
sankmc_76.5_2.1_21.4_0_0_0 | 76.54 | 2.07 | 21.39 | 0 | 0 | 0 | 744 | 1703 | 0.98 | 7.47 | LL2014 | NA75_2 | 2022-02-13
sankmc_76.5_2.1_21.4_0_0_0 | 76.54 | 2.07 | 21.39 | 0 | 0 | 0 | 744 | 1713 | 0.95 | 7.47 | LL2014 | NA75_2 | 2022-02-13
sankmc_76.5_2.1_21.4_0_0_0 | 76.54 | 2.07 | 21.39 | 0 | 0 | 0 | 744 | 1723 | 0.92 | 7.47 | LL2014 | NA75_2 | 2022-02-13
sankmc_76.5_2.1_21.4_0_0_0 | 76.54 | 2.07 | 21.39 | 0 | 0 | 0 | 744 | 1733 | 0.88 | 7.47 | LL2014 | NA75_2 | 2022-02-13
sankmc_76.5_2.1_21.4_0_0_0 | 76.54 | 2.07 | 21.39 | 0 | 0 | 0 | 744 | 1743 | 0.85 | 7.47 | LL2014 | NA75_2 | 2022-02-13
sankmc_76.5_2.1_21.4_0_0_0 | 76.54 | 2.07 | 21.39 | 0 | 0 | 0 | 744 | 1753 | 0.82 | 7.47 | LL2014 | NA75_2 | 2022-02-13
sankmc_76.5_2.1_21.4_0_0_0 | 76.54 | 2.07 | 21.39 | 0 | 0 | 0 | 744 | 1763 | 0.79 | 7.47 | LL2014 | NA75_2 | 2022-02-13
sankmc_76.5_2.1_21.4_0_0_0 | 76.54 | 2.07 | 21.39 | 0 | 0 | 0 | 744 | 1773 | 0.76 | 7.47 | LL2014 | NA75_2 | 2022-02-13
sankmc_75.2_16.1_8.8_0_0_0 | 75.16 | 16.08 | 8.76 | 0 | 0 | 0 | 1102.4 | 1080 | 12.57 | 5.73 | LL2014 | NA75_16 | 2022-02-13
sankmc_75.2_16.1_8.8_0_0_0 | 75.16 | 16.08 | 8.76 | 0 | 0 | 0 | 1102.4 | 1090 | 12.31 | 5.73 | LL2014 | NA75_16 | 2022-02-13
sankmc_75.2_16.1_8.8_0_0_0 | 75.16 | 16.08 | 8.76 | 0 | 0 | 0 | 1102.4 | 1100 | 12.06 | 5.73 | LL2014 | NA75_16 | 2022-02-13
sankmc_75.2_16.1_8.8_0_0_0 | 75.16 | 16.08 | 8.76 | 0 | 0 | 0 | 1102.4 | 1110 | 11.81 | 5.73 | LL2014 | NA75_16 | 2022-02-13
sankmc_75.2_16.1_8.8_0_0_0 | 75.16 | 16.08 | 8.76 | 0 | 0 | 0 | 1102.4 | 1120 | 11.57 | 5.73 | LL2014 | NA75_16 | 2022-02-13
sankmc_75.2_16.1_8.8_0_0_0 | 75.16 | 16.08 | 8.76 | 0 | 0 | 0 | 1102.4 | 1130 | 11.33 | 5.73 | LL2014 | NA75_16 | 2022-02-13
sankmc_75.2_16.1_8.8_0_0_0 | 75.16 | 16.08 | 8.76 | 0 | 0 | 0 | 1102.4 | 1140 | 11.09 | 5.73 | LL2014 | NA75_16 | 2022-02-13
sankmc_75.2_16.1_8.8_0_0_0 | 75.16 | 16.08 | 8.76 | 0 | 0 | 0 | 1102.4 | 1150 | 10.86 | 5.73 | LL2014 | NA75_16 | 2022-02-13
sankmc_75.2_16.1_8.8_0_0_0 | 75.16 | 16.08 | 8.76 | 0 | 0 | 0 | 1102.4 | 1160 | 10.63 | 5.73 | LL2014 | NA75_16 | 2022-02-13
sankmc_75.2_16.1_8.8_0_0_0 | 75.16 | 16.08 | 8.76 | 0 | 0 | 0 | 1102.4 | 1170 | 10.41 | 5.73 | LL2014 | NA75_16 | 2022-02-13
sankmc_75.2_16.1_8.8_0_0_0 | 75.16 | 16.08 | 8.76 | 0 | 0 | 0 | 1102.4 | 1180 | 10.19 | 5.73 | LL2014 | NA75_16 | 2022-02-13
sankmc_75.2_16.1_8.8_0_0_0 | 75.16 | 16.08 | 8.76 | 0 | 0 | 0 | 1102.4 | 1190 | 9.98 | 5.73 | LL2014 | NA75_16 | 2022-02-13
sankmc_75.2_16.1_8.8_0_0_0 | 75.16 | 16.08 | 8.76 | 0 | 0 | 0 | 1102.4 | 1200 | 9.76 | 5.73 | LL2014 | NA75_16 | 2022-02-13
sankmc_75.2_16.1_8.8_0_0_0 | 75.16 | 16.08 | 8.76 | 0 | 0 | 0 | 1102.4 | 1210 | 9.56 | 5.73 | LL2014 | NA75_16 | 2022-02-13
sankmc_75.2_16.1_8.8_0_0_0 | 75.16 | 16.08 | 8.76 | 0 | 0 | 0 | 1102.4 | 1220 | 9.35 | 5.73 | LL2014 | NA75_16 | 2022-02-13
sankmc_75.2_16.1_8.8_0_0_0 | 75.16 | 16.08 | 8.76 | 0 | 0 | 0 | 1102.4 | 1230 | 9.15 | 5.73 | LL2014 | NA75_16 | 2022-02-13
sankmc_75.2_16.1_8.8_0_0_0 | 75.16 | 16.08 | 8.76 | 0 | 0 | 0 | 1102.4 | 1843 | 2.738 | 5.73 | LL2014 | NA75_16 | 2022-02-13
sankmc_75.2_16.1_8.8_0_0_0 | 75.16 | 16.08 | 8.76 | 0 | 0 | 0 | 1102.4 | 1853 | 2.683 | 5.73 | LL2014 | NA75_16 | 2022-02-13
sankmc_75.2_16.1_8.8_0_0_0 | 75.16 | 16.08 | 8.76 | 0 | 0 | 0 | 1102.4 | 1863 | 2.628 | 5.73 | LL2014 | NA75_16 | 2022-02-13
sankmc_75.2_16.1_8.8_0_0_0 | 75.16 | 16.08 | 8.76 | 0 | 0 | 0 | 1102.4 | 1873 | 2.574 | 5.73 | LL2014 | NA75_16 | 2022-02-13
sankmc_75.2_16.1_8.8_0_0_0 | 75.16 | 16.08 | 8.76 | 0 | 0 | 0 | 1102.4 | 1883 | 2.521 | 5.73 | LL2014 | NA75_16 | 2022-02-13
sankmc_75.2_16.1_8.8_0_0_0 | 75.16 | 16.08 | 8.76 | 0 | 0 | 0 | 1102.4 | 1893 | 2.468 | 5.73 | LL2014 | NA75_16 | 2022-02-13
sankmc_75.2_16.1_8.8_0_0_0 | 75.16 | 16.08 | 8.76 | 0 | 0 | 0 | 1102.4 | 1903 | 2.415 | 5.73 | LL2014 | NA75_16 | 2022-02-13
sankmc_75.2_16.1_8.8_0_0_0 | 75.16 | 16.08 | 8.76 | 0 | 0 | 0 | 1102.4 | 1913 | 2.363 | 5.73 | LL2014 | NA75_16 | 2022-02-13
sankmc_75.2_16.1_8.8_0_0_0 | 75.16 | 16.08 | 8.76 | 0 | 0 | 0 | 1102.4 | 1923 | 2.261 | 5.73 | LL2014 | NA75_16 | 2022-02-13
sankmc_75.2_16.1_8.8_0_0_0 | 75.16 | 16.08 | 8.76 | 0 | 0 | 0 | 1102.4 | 1933 | 2.211 | 5.73 | LL2014 | NA75_16 | 2022-02-13
sankmc_75.2_16.1_8.8_0_0_0 | 75.16 | 16.08 | 8.76 | 0 | 0 | 0 | 1102.4 | 1943 | 2.161 | 5.73 | LL2014 | NA75_16 | 2022-02-13
sankmc_74_15.8_10.2_0_0_0 | 73.97 | 15.83 | 10.2 | 0 | 0 | 0 | 1100.8 | 1080 | 12.52 | 5.85 | see ref. In LL2014 | NA75_15 | 2022-02-13
sankmc_74_15.8_10.2_0_0_0 | 73.97 | 15.83 | 10.2 | 0 | 0 | 0 | 1100.8 | 1090 | 12.27 | 5.85 | see ref. In LL2014 | NA75_15 | 2022-02-13
sankmc_74_15.8_10.2_0_0_0 | 73.97 | 15.83 | 10.2 | 0 | 0 | 0 | 1100.8 | 1100 | 12.02 | 5.85 | see ref. In LL2014 | NA75_15 | 2022-02-13
sankmc_74_15.8_10.2_0_0_0 | 73.97 | 15.83 | 10.2 | 0 | 0 | 0 | 1100.8 | 1110 | 11.78 | 5.85 | see ref. In LL2014 | NA75_15 | 2022-02-13
sankmc_74_15.8_10.2_0_0_0 | 73.97 | 15.83 | 10.2 | 0 | 0 | 0 | 1100.8 | 1120 | 11.54 | 5.85 | see ref. In LL2014 | NA75_15 | 2022-02-13
sankmc_74_15.8_10.2_0_0_0 | 73.97 | 15.83 | 10.2 | 0 | 0 | 0 | 1100.8 | 1130 | 11.3 | 5.85 | see ref. In LL2014 | NA75_15 | 2022-02-13
sankmc_74_15.8_10.2_0_0_0 | 73.97 | 15.83 | 10.2 | 0 | 0 | 0 | 1100.8 | 1140 | 11.07 | 5.85 | see ref. In LL2014 | NA75_15 | 2022-02-13
sankmc_74_15.8_10.2_0_0_0 | 73.97 | 15.83 | 10.2 | 0 | 0 | 0 | 1100.8 | 1150 | 10.84 | 5.85 | see ref. In LL2014 | NA75_15 | 2022-02-13
sankmc_74_15.8_10.2_0_0_0 | 73.97 | 15.83 | 10.2 | 0 | 0 | 0 | 1100.8 | 1160 | 10.62 | 5.85 | see ref. In LL2014 | NA75_15 | 2022-02-13
sankmc_74_15.8_10.2_0_0_0 | 73.97 | 15.83 | 10.2 | 0 | 0 | 0 | 1100.8 | 1170 | 10.4 | 5.85 | see ref. In LL2014 | NA75_15 | 2022-02-13
sankmc_74_15.8_10.2_0_0_0 | 73.97 | 15.83 | 10.2 | 0 | 0 | 0 | 1100.8 | 1180 | 10.19 | 5.85 | see ref. In LL2014 | NA75_15 | 2022-02-13
sankmc_74_15.8_10.2_0_0_0 | 73.97 | 15.83 | 10.2 | 0 | 0 | 0 | 1100.8 | 1190 | 9.98 | 5.85 | see ref. In LL2014 | NA75_15 | 2022-02-13
sankmc_74_15.8_10.2_0_0_0 | 73.97 | 15.83 | 10.2 | 0 | 0 | 0 | 1100.8 | 1200 | 9.77 | 5.85 | see ref. In LL2014 | NA75_15 | 2022-02-13
sankmc_74_15.8_10.2_0_0_0 | 73.97 | 15.83 | 10.2 | 0 | 0 | 0 | 1100.8 | 1210 | 9.56 | 5.85 | see ref. In LL2014 | NA75_15 | 2022-02-13
sankmc_74_15.8_10.2_0_0_0 | 73.97 | 15.83 | 10.2 | 0 | 0 | 0 | 1100.8 | 1220 | 9.36 | 5.85 | see ref. In LL2014 | NA75_15 | 2022-02-13
sankmc_74_15.8_10.2_0_0_0 | 73.97 | 15.83 | 10.2 | 0 | 0 | 0 | 1100.8 | 1230 | 9.16 | 5.85 | see ref. In LL2014 | NA75_15 | 2022-02-13
sankmc_74_15.8_10.2_0_0_0 | 73.97 | 15.83 | 10.2 | 0 | 0 | 0 | 1100.8 | 1573 | 4.731 | 5.85 | see ref. In LL2014 | NA75_15 | 2022-02-13
sankmc_74_15.8_10.2_0_0_0 | 73.97 | 15.83 | 10.2 | 0 | 0 | 0 | 1100.8 | 1622 | 4.286 | 5.85 | see ref. In LL2014 | NA75_15 | 2022-02-13
sankmc_74_15.8_10.2_0_0_0 | 73.97 | 15.83 | 10.2 | 0 | 0 | 0 | 1100.8 | 1672 | 3.88 | 5.85 | see ref. In LL2014 | NA75_15 | 2022-02-13
sankmc_74_15.8_10.2_0_0_0 | 73.97 | 15.83 | 10.2 | 0 | 0 | 0 | 1100.8 | 1721 | 3.508 | 5.85 | see ref. In LL2014 | NA75_15 | 2022-02-13
sankmc_74_15.8_10.2_0_0_0 | 73.97 | 15.83 | 10.2 | 0 | 0 | 0 | 1100.8 | 1770 | 3.17 | 5.85 | see ref. In LL2014 | NA75_15 | 2022-02-13
sankmc_74_15.8_10.2_0_0_0 | 73.97 | 15.83 | 10.2 | 0 | 0 | 0 | 1100.8 | 1820 | 2.854 | 5.85 | see ref. In LL2014 | NA75_15 | 2022-02-13
sankmc_74_15.8_10.2_0_0_0 | 73.97 | 15.83 | 10.2 | 0 | 0 | 0 | 1100.8 | 1869 | 2.566 | 5.85 | see ref. In LL2014 | NA75_15 | 2022-02-13
sankmc_73.3_3.3_23.3_0_0_0 | 73.3 | 3.3 | 23.3 | 0 | 0 | 0 | 0 | 818.1113 | 9.425834 |  | T1970 | NA73_03 | 2022-02-13
sankmc_73.3_3.3_23.3_0_0_0 | 73.3 | 3.3 | 23.3 | 0 | 0 | 0 | 0 | 816.1375 | 9.502956 |  | T1970 | NA73_03 | 2022-02-13
sankmc_73.3_3.3_23.3_0_0_0 | 73.3 | 3.3 | 23.3 | 0 | 0 | 0 | 0 | 813.1714 | 9.583995 |  | T1970 | NA73_03 | 2022-02-13
sankmc_73.3_3.3_23.3_0_0_0 | 73.3 | 3.3 | 23.3 | 0 | 0 | 0 | 0 | 799.6699 | 10.05456 |  | T1970 | NA73_03 | 2022-02-13
sankmc_73.3_3.3_23.3_0_0_0 | 73.3 | 3.3 | 23.3 | 0 | 0 | 0 | 0 | 799.2026 | 10.08154 |  | T1970 | NA73_03 | 2022-02-13
sankmc_73.3_3.3_23.3_0_0_0 | 73.3 | 3.3 | 23.3 | 0 | 0 | 0 | 0 | 779.8213 | 10.83358 |  | T1970 | NA73_03 | 2022-02-13
sankmc_73.3_3.3_23.3_0_0_0 | 73.3 | 3.3 | 23.3 | 0 | 0 | 0 | 0 | 778.9164 | 10.86059 |  | T1970 | NA73_03 | 2022-02-13
sankmc_73.3_3.3_23.3_0_0_0 | 73.3 | 3.3 | 23.3 | 0 | 0 | 0 | 0 | 745.4759 | 12.41835 |  | T1970 | NA73_03 | 2022-02-13
sankmc_73.3_3.3_23.3_0_0_0 | 73.3 | 3.3 | 23.3 | 0 | 0 | 0 | 0 | 745.5041 | 12.46839 |  | T1970 | NA73_03 | 2022-02-13
sankmc_71.4_7.1_21.4_0_0_0 | 71.4 | 7.1 | 21.4 | 0 | 0 | 0 | 0 | 896.0463 | 8.7936 |  | T1970 | NA71_07 | 2022-02-13
sankmc_71.4_7.1_21.4_0_0_0 | 71.4 | 7.1 | 21.4 | 0 | 0 | 0 | 0 | 895.4783 | 8.843675 |  | T1970 | NA71_07 | 2022-02-13
sankmc_71.4_7.1_21.4_0_0_0 | 71.4 | 7.1 | 21.4 | 0 | 0 | 0 | 0 | 869.9552 | 9.449509 |  | T1970 | NA71_07 | 2022-02-13
sankmc_71.4_7.1_21.4_0_0_0 | 71.4 | 7.1 | 21.4 | 0 | 0 | 0 | 0 | 871.1462 | 9.503331 |  | T1970 | NA71_07 | 2022-02-13
sankmc_71.4_7.1_21.4_0_0_0 | 71.4 | 7.1 | 21.4 | 0 | 0 | 0 | 0 | 837.6454 | 10.61018 |  | T1970 | NA71_07 | 2022-02-13
sankmc_71.4_7.1_21.4_0_0_0 | 71.4 | 7.1 | 21.4 | 0 | 0 | 0 | 0 | 817.8573 | 11.30053 |  | T1970 | NA71_07 | 2022-02-13
sankmc_71.4_7.1_21.4_0_0_0 | 71.4 | 7.1 | 21.4 | 0 | 0 | 0 | 0 | 817.8834 | 11.33902 |  | T1970 | NA71_07 | 2022-02-13
sankmc_71.4_7.1_21.4_0_0_0 | 71.4 | 7.1 | 21.4 | 0 | 0 | 0 | 0 | 802.3739 | 11.97139 |  | T1970 | NA71_07 | 2022-02-13
sankmc_71.4_7.1_21.4_0_0_0 | 71.4 | 7.1 | 21.4 | 0 | 0 | 0 | 0 | 802.8475 | 11.94826 |  | T1970 | NA71_07 | 2022-02-13
sankmc_69.7_10.6_19.7_0_0_0 | 69.7 | 10.6 | 19.7 | 0 | 0 | 0 | 0 | 922.8231 | 9.311821 |  | T1970 | NA70_10 | 2022-02-13
sankmc_69.7_10.6_19.7_0_0_0 | 69.7 | 10.6 | 19.7 | 0 | 0 | 0 | 0 | 922.2041 | 9.342649 |  | T1970 | NA70_10 | 2022-02-13
sankmc_69.7_10.6_19.7_0_0_0 | 69.7 | 10.6 | 19.7 | 0 | 0 | 0 | 0 | 892.9102 | 10.16803 |  | T1970 | NA70_10 | 2022-02-13
sankmc_69.7_10.6_19.7_0_0_0 | 69.7 | 10.6 | 19.7 | 0 | 0 | 0 | 0 | 895.3669 | 10.20638 |  | T1970 | NA70_10 | 2022-02-13
sankmc_69.7_10.6_19.7_0_0_0 | 69.7 | 10.6 | 19.7 | 0 | 0 | 0 | 0 | 868.2492 | 10.96629 |  | T1970 | NA70_10 | 2022-02-13
sankmc_69.7_10.6_19.7_0_0_0 | 69.7 | 10.6 | 19.7 | 0 | 0 | 0 | 0 | 842.9719 | 12.06878 |  | T1970 | NA70_10 | 2022-02-13
sankmc_69.7_10.6_19.7_0_0_0 | 69.7 | 10.6 | 19.7 | 0 | 0 | 0 | 0 | 841.9257 | 12.11119 |  | T1970 | NA70_10 | 2022-02-13
sankmc_67.7_14.5_17.7_0_0_0 | 67.7 | 14.5 | 17.7 | 0 | 0 | 0 | 0 | 1040.958 | 9.406384 |  | T1970 | NA68_14 | 2022-02-13
sankmc_67.7_14.5_17.7_0_0_0 | 67.7 | 14.5 | 17.7 | 0 | 0 | 0 | 0 | 1038.536 | 9.441129 |  | T1970 | NA68_14 | 2022-02-13
sankmc_67.7_14.5_17.7_0_0_0 | 67.7 | 14.5 | 17.7 | 0 | 0 | 0 | 0 | 1000.011 | 10.26273 |  | T1970 | NA68_14 | 2022-02-13
sankmc_67.7_14.5_17.7_0_0_0 | 67.7 | 14.5 | 17.7 | 0 | 0 | 0 | 0 | 1002.303 | 10.27417 |  | T1970 | NA68_14 | 2022-02-13
sankmc_67.7_14.5_17.7_0_0_0 | 67.7 | 14.5 | 17.7 | 0 | 0 | 0 | 0 | 1003.888 | 10.33184 |  | T1970 | NA68_14 | 2022-02-13
sankmc_67.7_14.5_17.7_0_0_0 | 67.7 | 14.5 | 17.7 | 0 | 0 | 0 | 0 | 989.0883 | 10.59427 |  | T1970 | NA68_14 | 2022-02-13
sankmc_67.7_14.5_17.7_0_0_0 | 67.7 | 14.5 | 17.7 | 0 | 0 | 0 | 0 | 991.3615 | 10.63651 |  | T1970 | NA68_14 | 2022-02-13
sankmc_67.7_14.5_17.7_0_0_0 | 67.7 | 14.5 | 17.7 | 0 | 0 | 0 | 0 | 953.4806 | 11.51214 |  | T1970 | NA68_14 | 2022-02-13
sankmc_67.7_14.5_17.7_0_0_0 | 67.7 | 14.5 | 17.7 | 0 | 0 | 0 | 0 | 955.5681 | 11.52743 |  | T1970 | NA68_14 | 2022-02-13
sankmc_66.1_17.8_16.1_0_0_0 | 66.1 | 17.8 | 16.1 | 0 | 0 | 0 | 0 | 1199.176 | 9.47768 |  | T1970 | NA66_18 | 2022-02-13
sankmc_66.1_17.8_16.1_0_0_0 | 66.1 | 17.8 | 16.1 | 0 | 0 | 0 | 0 | 1197.076 | 9.531638 |  | T1970 | NA66_18 | 2022-02-13
sankmc_66.1_17.8_16.1_0_0_0 | 66.1 | 17.8 | 16.1 | 0 | 0 | 0 | 0 | 1147.197 | 10.3686 |  | T1970 | NA66_18 | 2022-02-13
sankmc_66.1_17.8_16.1_0_0_0 | 66.1 | 17.8 | 16.1 | 0 | 0 | 0 | 0 | 1138.661 | 10.6576 |  | T1970 | NA66_18 | 2022-02-13
sankmc_66.1_17.8_16.1_0_0_0 | 66.1 | 17.8 | 16.1 | 0 | 0 | 0 | 0 | 1143.665 | 10.70747 |  | T1970 | NA66_18 | 2022-02-13
sankmc_66.1_17.8_16.1_0_0_0 | 66.1 | 17.8 | 16.1 | 0 | 0 | 0 | 0 | 1115.321 | 11.23584 |  | T1970 | NA66_18 | 2022-02-13
sankmc_66.1_17.8_16.1_0_0_0 | 66.1 | 17.8 | 16.1 | 0 | 0 | 0 | 0 | 1117.298 | 11.30506 |  | T1970 | NA66_18 | 2022-02-13
sankmc_66.1_17.8_16.1_0_0_0 | 66.1 | 17.8 | 16.1 | 0 | 0 | 0 | 0 | 1091.748 | 11.59471 |  | T1970 | NA66_18 | 2022-02-13
sankmc_66.1_17.8_16.1_0_0_0 | 66.1 | 17.8 | 16.1 | 0 | 0 | 0 | 0 | 1104.658 | 11.67892 |  | T1970 | NA66_18 | 2022-02-13
sankmc_66.7_16.7_16.7_0_0_0 | 66.7 | 16.7 | 16.7 | 0 | 0 | 0 | 0 | 1197.076 | 8.780997 |  | T1970 | NA66_16 | 2022-02-13
sankmc_66.7_16.7_16.7_0_0_0 | 66.7 | 16.7 | 16.7 | 0 | 0 | 0 | 0 | 1197.143 | 8.827188 |  | T1970 | NA66_16 | 2022-02-13
sankmc_66.7_16.7_16.7_0_0_0 | 66.7 | 16.7 | 16.7 | 0 | 0 | 0 | 0 | 1144.469 | 9.814372 |  | T1970 | NA66_16 | 2022-02-13
sankmc_66.7_16.7_16.7_0_0_0 | 66.7 | 16.7 | 16.7 | 0 | 0 | 0 | 0 | 1143.553 | 9.872145 |  | T1970 | NA66_16 | 2022-02-13
sankmc_66.7_16.7_16.7_0_0_0 | 66.7 | 16.7 | 16.7 | 0 | 0 | 0 | 0 | 1117.055 | 10.36196 |  | T1970 | NA66_16 | 2022-02-13
sankmc_66.7_16.7_16.7_0_0_0 | 66.7 | 16.7 | 16.7 | 0 | 0 | 0 | 0 | 1116.182 | 10.41973 |  | T1970 | NA66_16 | 2022-02-13
sankmc_66.7_16.7_16.7_0_0_0 | 66.7 | 16.7 | 16.7 | 0 | 0 | 0 | 0 | 1091.02 | 10.99037 |  | T1970 | NA66_16 | 2022-02-13
sankmc_66.7_16.7_16.7_0_0_0 | 66.7 | 16.7 | 16.7 | 0 | 0 | 0 | 0 | 1088.424 | 11.07901 |  | T1970 | NA66_16 | 2022-02-13
sankmc_66.7_16.7_16.7_0_0_0 | 66.7 | 16.7 | 16.7 | 0 | 0 | 0 | 0 | 1081.465 | 11.23325 |  | T1970 | NA66_16 | 2022-02-13
sankmc_66.7_16.7_16.7_0_0_0 | 66.7 | 16.7 | 16.7 | 0 | 0 | 0 | 0 | 1075.538 | 11.4452 |  | T1970 | NA66_16 | 2022-02-13
sankmc_66_8.6_25.4_0_0_0 | 65.95 | 8.6 | 25.43 | 0.02 | 0 | 0 | 791.3 | 834.4 | 10.21 |  | LL2021 | NA65_9 | 2022-02-13
sankmc_66_8.6_25.4_0_0_0 | 65.95 | 8.6 | 25.43 | 0.02 | 0 | 0 | 791.3 | 825.2 | 10.58 |  | LL2021 | NA65_9 | 2022-02-13
sankmc_66_8.6_25.4_0_0_0 | 65.95 | 8.6 | 25.43 | 0.02 | 0 | 0 | 791.3 | 844.8 | 9.88 |  | LL2021 | NA65_9 | 2022-02-13
sankmc_66_8.6_25.4_0_0_0 | 65.95 | 8.6 | 25.43 | 0.02 | 0 | 0 | 791.3 | 856.2 | 9.55 |  | LL2021 | NA65_9 | 2022-02-13
sankmc_66_8.6_25.4_0_0_0 | 65.95 | 8.6 | 25.43 | 0.02 | 0 | 0 | 791.3 | 866.7 | 9.21 |  | LL2021 | NA65_9 | 2022-02-13
sankmc_66_8.6_25.4_0_0_0 | 65.95 | 8.6 | 25.43 | 0.02 | 0 | 0 | 791.3 | 876.7 | 8.94 |  | LL2021 | NA65_9 | 2022-02-13
sankmc_66_8.6_25.4_0_0_0 | 65.95 | 8.6 | 25.43 | 0.02 | 0 | 0 | 791.3 | 783.9 | 12.36 |  | LL2021 | NA65_9 | 2022-02-13
sankmc_66_8.6_25.4_0_0_0 | 65.95 | 8.6 | 25.43 | 0.02 | 0 | 0 | 791.3 | 798.4 | 11.64 |  | LL2021 | NA65_9 | 2022-02-13
sankmc_66_8.6_25.4_0_0_0 | 65.95 | 8.6 | 25.43 | 0.02 | 0 | 0 | 791.3 | 809.2 | 11.17 |  | LL2021 | NA65_9 | 2022-02-13
sankmc_66_8.6_25.4_0_0_0 | 65.95 | 8.6 | 25.43 | 0.02 | 0 | 0 | 791.3 | 819.1 | 10.75 |  | LL2021 | NA65_9 | 2022-02-13
sankmc_66_8.6_25.4_0_0_0 | 65.95 | 8.6 | 25.43 | 0.02 | 0 | 0 | 791.3 | 866.5 | 9.08 |  | LL2021 | NA65_9 | 2022-02-13
sankmc_66_8.6_25.4_0_0_0 | 65.95 | 8.6 | 25.43 | 0.02 | 0 | 0 | 791.3 | 831 | 10.3 |  | LL2021 | NA65_9 | 2022-02-13
sankmc_66_8.6_25.4_0_0_0 | 65.95 | 8.6 | 25.43 | 0.02 | 0 | 0 | 791.3 | 846.1 | 9.75 |  | LL2021 | NA65_9 | 2022-02-13
sankmc_66_8.6_25.4_0_0_0 | 65.95 | 8.6 | 25.43 | 0.02 | 0 | 0 | 791.3 | 818.2 | 10.83 |  | LL2021 | NA65_9 | 2022-02-13
sankmc_66_8.6_25.4_0_0_0 | 65.95 | 8.6 | 25.43 | 0.02 | 0 | 0 | 791.3 | 791.8 | 12 |  | LL2021 | NA65_9 | 2022-02-13
sankmc_66_8.6_25.4_0_0_0 | 65.95 | 8.6 | 25.43 | 0.02 | 0 | 0 | 791.3 | 858.6 | 9.35 |  | LL2021 | NA65_9 | 2022-02-13
sankmc_66_8.6_25.4_0_0_0 | 65.95 | 8.6 | 25.43 | 0.02 | 0 | 0 | 791.3 | 869.3 | 9.03 |  | LL2021 | NA65_9 | 2022-02-13
sankmc_66_8.6_25.4_0_0_0 | 65.95 | 8.6 | 25.43 | 0.02 | 0 | 0 | 791.3 | 1663 | 1.36 |  | LL2021, estimated with R1966 | NA65_9 | 2022-02-13
sankmc_66_8.6_25.4_0_0_0 | 65.95 | 8.6 | 25.43 | 0.02 | 0 | 0 | 791.3 | 1683 | 1.29 |  | LL2021, estimated with R1966 | NA65_9 | 2022-02-13
sankmc_66_8.6_25.4_0_0_0 | 65.95 | 8.6 | 25.43 | 0.02 | 0 | 0 | 791.3 | 1703 | 1.23 |  | LL2021, estimated with R1966 | NA65_9 | 2022-02-13
sankmc_66_8.6_25.4_0_0_0 | 65.95 | 8.6 | 25.43 | 0.02 | 0 | 0 | 791.3 | 1723 | 1.16 |  | LL2021, estimated with R1966 | NA65_9 | 2022-02-13
sankmc_66_8.6_25.4_0_0_0 | 65.95 | 8.6 | 25.43 | 0.02 | 0 | 0 | 791.3 | 1743 | 1.1 |  | LL2021, estimated with R1966 | NA65_9 | 2022-02-13
sankmc_66_8.6_25.4_0_0_0 | 65.95 | 8.6 | 25.43 | 0.02 | 0 | 0 | 791.3 | 1763 | 1.04 |  | LL2021, estimated with R1966 | NA65_9 | 2022-02-13
sankmc_66_8.6_25.4_0_0_0 | 65.95 | 8.6 | 25.43 | 0.02 | 0 | 0 | 791.3 | 1783 | 0.92 |  | LL2021, estimated with R1966 | NA65_9 | 2022-02-13
sankmc_65.5_19_15.5_0_0_0 | 65.5 | 19 | 15.5 | 0 | 0 | 0 | 0 | 1201.148 | 9.33134 |  | T1970 | NA65_19 | 2022-02-13
sankmc_65.5_19_15.5_0_0_0 | 65.5 | 19 | 15.5 | 0 | 0 | 0 | 0 | 1197.986 | 9.408428 |  | T1970 | NA65_19 | 2022-02-13
sankmc_65.5_19_15.5_0_0_0 | 65.5 | 19 | 15.5 | 0 | 0 | 0 | 0 | 1142.496 | 10.57278 |  | T1970 | NA65_19 | 2022-02-13
sankmc_65.5_19_15.5_0_0_0 | 65.5 | 19 | 15.5 | 0 | 0 | 0 | 0 | 1142.72 | 10.74215 |  | T1970 | NA65_19 | 2022-02-13
sankmc_65.5_19_15.5_0_0_0 | 65.5 | 19 | 15.5 | 0 | 0 | 0 | 0 | 1118.051 | 11.15106 |  | T1970 | NA65_19 | 2022-02-13
sankmc_65.5_19_15.5_0_0_0 | 65.5 | 19 | 15.5 | 0 | 0 | 0 | 0 | 1121.911 | 11.19326 |  | T1970 | NA65_19 | 2022-02-13
sankmc_65.5_19_15.5_0_0_0 | 65.5 | 19 | 15.5 | 0 | 0 | 0 | 0 | 1091.225 | 11.91038 |  | T1970 | NA65_19 | 2022-02-13
sankmc_65.5_19_15.5_0_0_0 | 65.5 | 19 | 15.5 | 0 | 0 | 0 | 0 | 1093.123 | 11.98345 |  | T1970 | NA65_19 | 2022-02-13
sankmc_64.3_21.4_14.3_0_0_0 | 64.3 | 21.4 | 14.3 | 0 | 0 | 0 | 0 | 1195.245 | 9.01587 |  | T1970 | NA64_21 | 2022-02-13
sankmc_64.3_21.4_14.3_0_0_0 | 64.3 | 21.4 | 14.3 | 0 | 0 | 0 | 0 | 1195.295 | 9.050514 |  | T1970 | NA64_21 | 2022-02-13
sankmc_64.3_21.4_14.3_0_0_0 | 64.3 | 21.4 | 14.3 | 0 | 0 | 0 | 0 | 1139.246 | 10.35347 |  | T1970 | NA64_21 | 2022-02-13
sankmc_64.3_21.4_14.3_0_0_0 | 64.3 | 21.4 | 14.3 | 0 | 0 | 0 | 0 | 1118.679 | 10.89697 |  | T1970 | NA64_21 | 2022-02-13
sankmc_64.3_21.4_14.3_0_0_0 | 64.3 | 21.4 | 14.3 | 0 | 0 | 0 | 0 | 1116.837 | 10.93938 |  | T1970 | NA64_21 | 2022-02-13
sankmc_64.3_21.4_14.3_0_0_0 | 64.3 | 21.4 | 14.3 | 0 | 0 | 0 | 0 | 1100.624 | 11.39806 |  | T1970 | NA64_21 | 2022-02-13
sankmc_64.3_21.4_14.3_0_0_0 | 64.3 | 21.4 | 14.3 | 0 | 0 | 0 | 0 | 1097.931 | 11.44435 |  | T1970 | NA64_21 | 2022-02-13
sankmc_64.3_21.4_14.3_0_0_0 | 64.3 | 21.4 | 14.3 | 0 | 0 | 0 | 0 | 1090.151 | 11.768 |  | T1970 | NA64_21 | 2022-02-13
sankmc_64.3_21.4_14.3_0_0_0 | 64.3 | 21.4 | 14.3 | 0 | 0 | 0 | 0 | 1091.104 | 11.8103 |  | T1970 | NA64_21 | 2022-02-13
sankmc_63_24.1_13_0_0_0 | 63 | 24.1 | 13 | 0 | 0 | 0 | 0 | 1141.993 | 10.1917 |  | T1970 | NA63_24 | 2022-02-13
sankmc_63_24.1_13_0_0_0 | 63 | 24.1 | 13 | 0 | 0 | 0 | 0 | 1099.602 | 11.31341 |  | T1970 | NA63_24 | 2022-02-13
sankmc_63_24.1_13_0_0_0 | 63 | 24.1 | 13 | 0 | 0 | 0 | 0 | 1096.919 | 11.36355 |  | T1970 | NA63_24 | 2022-02-13
sankmc_63_24.1_13_0_0_0 | 63 | 24.1 | 13 | 0 | 0 | 0 | 0 | 1090.008 | 11.64867 |  | T1970 | NA63_24 | 2022-02-13
sankmc_59.1_10.5_30.4_0_0_0 | 59.13 | 10.48 | 30.36 | 0.03 | 0 | 0 | 784.1 | 827.3 | 10.1 |  | LL2021 | NA58_10 | 2022-02-13
sankmc_59.1_10.5_30.4_0_0_0 | 59.13 | 10.48 | 30.36 | 0.03 | 0 | 0 | 784.1 | 836.9 | 9.73 |  | LL2021 | NA58_10 | 2022-02-13
sankmc_59.1_10.5_30.4_0_0_0 | 59.13 | 10.48 | 30.36 | 0.03 | 0 | 0 | 784.1 | 817.6 | 10.51 |  | LL2021 | NA58_10 | 2022-02-13
sankmc_59.1_10.5_30.4_0_0_0 | 59.13 | 10.48 | 30.36 | 0.03 | 0 | 0 | 784.1 | 796.2 | 11.42 |  | LL2021 | NA58_10 | 2022-02-13
sankmc_59.1_10.5_30.4_0_0_0 | 59.13 | 10.48 | 30.36 | 0.03 | 0 | 0 | 784.1 | 805.7 | 10.97 |  | LL2021 | NA58_10 | 2022-02-13
sankmc_59.1_10.5_30.4_0_0_0 | 59.13 | 10.48 | 30.36 | 0.03 | 0 | 0 | 784.1 | 847.1 | 9.36 |  | LL2021 | NA58_10 | 2022-02-13
sankmc_59.1_10.5_30.4_0_0_0 | 59.13 | 10.48 | 30.36 | 0.03 | 0 | 0 | 784.1 | 855.9 | 9.09 |  | LL2021 | NA58_10 | 2022-02-13
sankmc_59.1_10.5_30.4_0_0_0 | 59.13 | 10.48 | 30.36 | 0.03 | 0 | 0 | 784.1 | 828.3 | 10.01 |  | LL2021 | NA58_10 | 2022-02-13
sankmc_59.1_10.5_30.4_0_0_0 | 59.13 | 10.48 | 30.36 | 0.03 | 0 | 0 | 784.1 | 834.4 | 9.81 |  | LL2021 | NA58_10 | 2022-02-13
sankmc_59.1_10.5_30.4_0_0_0 | 59.13 | 10.48 | 30.36 | 0.03 | 0 | 0 | 784.1 | 787.4 | 11.8 |  | LL2021 | NA58_10 | 2022-02-13
sankmc_59.1_10.5_30.4_0_0_0 | 59.13 | 10.48 | 30.36 | 0.03 | 0 | 0 | 784.1 | 777.4 | 12.36 |  | LL2021 | NA58_10 | 2022-02-13
sankmc_59.1_10.5_30.4_0_0_0 | 59.13 | 10.48 | 30.36 | 0.03 | 0 | 0 | 784.1 | 1663 | 1.16 |  | LL2021, estimated with R1966 | NA58_10 | 2022-02-13
sankmc_59.1_10.5_30.4_0_0_0 | 59.13 | 10.48 | 30.36 | 0.03 | 0 | 0 | 784.1 | 1683 | 1.08 |  | LL2021, estimated with R1966 | NA58_10 | 2022-02-13
sankmc_59.1_10.5_30.4_0_0_0 | 59.13 | 10.48 | 30.36 | 0.03 | 0 | 0 | 784.1 | 1703 | 1.02 |  | LL2021, estimated with R1966 | NA58_10 | 2022-02-13
sankmc_59.1_10.5_30.4_0_0_0 | 59.13 | 10.48 | 30.36 | 0.03 | 0 | 0 | 784.1 | 1723 | 0.95 |  | LL2021, estimated with R1966 | NA58_10 | 2022-02-13
sankmc_59.1_10.5_30.4_0_0_0 | 59.13 | 10.48 | 30.36 | 0.03 | 0 | 0 | 784.1 | 1743 | 0.88 |  | LL2021, estimated with R1966 | NA58_10 | 2022-02-13
sankmc_59.1_10.5_30.4_0_0_0 | 59.13 | 10.48 | 30.36 | 0.03 | 0 | 0 | 784.1 | 1763 | 0.81 |  | LL2021, estimated with R1966 | NA58_10 | 2022-02-13
sankmc_59.1_10.5_30.4_0_0_0 | 59.13 | 10.48 | 30.36 | 0.03 | 0 | 0 | 784.1 | 1783 | 0.7 |  | LL2021, estimated with R1966 | NA58_10 | 2022-02-13
sankmc_74.9_14_11.1_0_0_0 | 74.9 | 14 | 11.1 | 0 | 0 | 0 | 0 | 1843 | 2.74 |  | R1966 | N75.14 | 2022-02-13
sankmc_74.9_14_11.1_0_0_0 | 74.9 | 14 | 11.1 | 0 | 0 | 0 | 0 | 1853 | 2.68 |  | R1966 | N75.14 | 2022-02-13
sankmc_74.9_14_11.1_0_0_0 | 74.9 | 14 | 11.1 | 0 | 0 | 0 | 0 | 1863 | 2.63 |  | R1966 | N75.14 | 2022-02-13
sankmc_74.9_14_11.1_0_0_0 | 74.9 | 14 | 11.1 | 0 | 0 | 0 | 0 | 1873 | 2.57 |  | R1966 | N75.14 | 2022-02-13
sankmc_74.9_14_11.1_0_0_0 | 74.9 | 14 | 11.1 | 0 | 0 | 0 | 0 | 1883 | 2.52 |  | R1966 | N75.14 | 2022-02-13
sankmc_74.9_14_11.1_0_0_0 | 74.9 | 14 | 11.1 | 0 | 0 | 0 | 0 | 1893 | 2.47 |  | R1966 | N75.14 | 2022-02-13
sankmc_74.9_14_11.1_0_0_0 | 74.9 | 14 | 11.1 | 0 | 0 | 0 | 0 | 1903 | 2.42 |  | R1966 | N75.14 | 2022-02-13
sankmc_74.9_14_11.1_0_0_0 | 74.9 | 14 | 11.1 | 0 | 0 | 0 | 0 | 1913 | 2.36 |  | R1966 | N75.14 | 2022-02-13
sankmc_74.9_14_11.1_0_0_0 | 74.9 | 14 | 11.1 | 0 | 0 | 0 | 0 | 1923 | 2.31 |  | R1966 | N75.14 | 2022-02-13
sankmc_74.9_14_11.1_0_0_0 | 74.9 | 14 | 11.1 | 0 | 0 | 0 | 0 | 1933 | 2.26 |  | R1966 | N75.14 | 2022-02-13
sankmc_74.9_14_11.1_0_0_0 | 74.9 | 14 | 11.1 | 0 | 0 | 0 | 0 | 1943 | 2.21 |  | R1966 | N75.14 | 2022-02-13
sankmc_74.9_14_11.1_0_0_0 | 74.9 | 14 | 11.1 | 0 | 0 | 0 | 0 | 1953 | 2.16 |  | R1966 | N75.14 | 2022-02-13
sankmc_67.2_4.9_27.9_0_0_0 | 67.2 | 4.9 | 27.9 | 0 | 0 | 0 | 0 | 1573 | 1.36 |  | R1966 | N67.28R | 2022-02-13
sankmc_67.2_4.9_27.9_0_0_0 | 67.2 | 4.9 | 27.9 | 0 | 0 | 0 | 0 | 1583 | 1.32 |  | R1966 | N67.28R | 2022-02-13
sankmc_67.2_4.9_27.9_0_0_0 | 67.2 | 4.9 | 27.9 | 0 | 0 | 0 | 0 | 1593 | 1.29 |  | R1966 | N67.28R | 2022-02-13
sankmc_67.2_4.9_27.9_0_0_0 | 67.2 | 4.9 | 27.9 | 0 | 0 | 0 | 0 | 1603 | 1.25 |  | R1966 | N67.28R | 2022-02-13
sankmc_67.2_4.9_27.9_0_0_0 | 67.2 | 4.9 | 27.9 | 0 | 0 | 0 | 0 | 1613 | 1.22 |  | R1966 | N67.28R | 2022-02-13
sankmc_67.2_4.9_27.9_0_0_0 | 67.2 | 4.9 | 27.9 | 0 | 0 | 0 | 0 | 1623 | 1.19 |  | R1966 | N67.28R | 2022-02-13
sankmc_67.2_4.9_27.9_0_0_0 | 67.2 | 4.9 | 27.9 | 0 | 0 | 0 | 0 | 1633 | 1.16 |  | R1966 | N67.28R | 2022-02-13
sankmc_67.2_4.9_27.9_0_0_0 | 67.2 | 4.9 | 27.9 | 0 | 0 | 0 | 0 | 1643 | 1.12 |  | R1966 | N67.28R | 2022-02-13
sankmc_67.2_4.9_27.9_0_0_0 | 67.2 | 4.9 | 27.9 | 0 | 0 | 0 | 0 | 1653 | 1.09 |  | R1966 | N67.28R | 2022-02-13
sankmc_67.2_4.9_27.9_0_0_0 | 67.2 | 4.9 | 27.9 | 0 | 0 | 0 | 0 | 1663 | 1.06 |  | R1966 | N67.28R | 2022-02-13
sankmc_67.2_4.9_27.9_0_0_0 | 67.2 | 4.9 | 27.9 | 0 | 0 | 0 | 0 | 1673 | 1.03 |  | R1966 | N67.28R | 2022-02-13
sankmc_67.2_4.9_27.9_0_0_0 | 67.2 | 4.9 | 27.9 | 0 | 0 | 0 | 0 | 1683 | 1 |  | R1966 | N67.28R | 2022-02-13
sankmc_67.2_4.9_27.9_0_0_0 | 67.2 | 4.9 | 27.9 | 0 | 0 | 0 | 0 | 1693 | 0.97 |  | R1966 | N67.28R | 2022-02-13
sankmc_67.2_4.9_27.9_0_0_0 | 67.2 | 4.9 | 27.9 | 0 | 0 | 0 | 0 | 1703 | 0.94 |  | R1966 | N67.28R | 2022-02-13
sankmc_67.2_4.9_27.9_0_0_0 | 67.2 | 4.9 | 27.9 | 0 | 0 | 0 | 0 | 1713 | 0.91 |  | R1966 | N67.28R | 2022-02-13
sankmc_67.2_4.9_27.9_0_0_0 | 67.2 | 4.9 | 27.9 | 0 | 0 | 0 | 0 | 1723 | 0.88 |  | R1966 | N67.28R | 2022-02-13
sankmc_67.2_4.9_27.9_0_0_0 | 67.2 | 4.9 | 27.9 | 0 | 0 | 0 | 0 | 1733 | 0.85 |  | R1966 | N67.28R | 2022-02-13
sankmc_66.8_10.3_22.9_0_0_0 | 66.8 | 10.3 | 22.9 | 0 | 0 | 0 | 0 | 1523 | 2.23 |  | R1966 | N67.23R | 2022-02-13
sankmc_66.8_10.3_22.9_0_0_0 | 66.8 | 10.3 | 22.9 | 0 | 0 | 0 | 0 | 1533 | 2.18 |  | R1966 | N67.23R | 2022-02-13
sankmc_66.8_10.3_22.9_0_0_0 | 66.8 | 10.3 | 22.9 | 0 | 0 | 0 | 0 | 1543 | 2.14 |  | R1966 | N67.23R | 2022-02-13
sankmc_66.8_10.3_22.9_0_0_0 | 66.8 | 10.3 | 22.9 | 0 | 0 | 0 | 0 | 1553 | 2.1 |  | R1966 | N67.23R | 2022-02-13
sankmc_66.8_10.3_22.9_0_0_0 | 66.8 | 10.3 | 22.9 | 0 | 0 | 0 | 0 | 1563 | 2.06 |  | R1966 | N67.23R | 2022-02-13
sankmc_66.8_10.3_22.9_0_0_0 | 66.8 | 10.3 | 22.9 | 0 | 0 | 0 | 0 | 1573 | 2.02 |  | R1966 | N67.23R | 2022-02-13
sankmc_66.8_10.3_22.9_0_0_0 | 66.8 | 10.3 | 22.9 | 0 | 0 | 0 | 0 | 1583 | 1.98 |  | R1966 | N67.23R | 2022-02-13
sankmc_66.8_10.3_22.9_0_0_0 | 66.8 | 10.3 | 22.9 | 0 | 0 | 0 | 0 | 1593 | 1.94 |  | R1966 | N67.23R | 2022-02-13
sankmc_66.8_10.3_22.9_0_0_0 | 66.8 | 10.3 | 22.9 | 0 | 0 | 0 | 0 | 1603 | 1.9 |  | R1966 | N67.23R | 2022-02-13
sankmc_66.8_10.3_22.9_0_0_0 | 66.8 | 10.3 | 22.9 | 0 | 0 | 0 | 0 | 1613 | 1.86 |  | R1966 | N67.23R | 2022-02-13
sankmc_66.8_10.3_22.9_0_0_0 | 66.8 | 10.3 | 22.9 | 0 | 0 | 0 | 0 | 1623 | 1.83 |  | R1966 | N67.23R | 2022-02-13
sankmc_66.8_10.3_22.9_0_0_0 | 66.8 | 10.3 | 22.9 | 0 | 0 | 0 | 0 | 1633 | 1.79 |  | R1966 | N67.23R | 2022-02-13
sankmc_66.8_10.3_22.9_0_0_0 | 66.8 | 10.3 | 22.9 | 0 | 0 | 0 | 0 | 1643 | 1.75 |  | R1966 | N67.23R | 2022-02-13
sankmc_66.8_10.3_22.9_0_0_0 | 66.8 | 10.3 | 22.9 | 0 | 0 | 0 | 0 | 1653 | 1.71 |  | R1966 | N67.23R | 2022-02-13
sankmc_66.8_10.3_22.9_0_0_0 | 66.8 | 10.3 | 22.9 | 0 | 0 | 0 | 0 | 1663 | 1.68 |  | R1966 | N67.23R | 2022-02-13
sankmc_66.8_10.3_22.9_0_0_0 | 66.8 | 10.3 | 22.9 | 0 | 0 | 0 | 0 | 1673 | 1.64 |  | R1966 | N67.23R | 2022-02-13
sankmc_66.8_10.3_22.9_0_0_0 | 66.8 | 10.3 | 22.9 | 0 | 0 | 0 | 0 | 1683 | 1.61 |  | R1966 | N67.23R | 2022-02-13
sankmc_66.8_10.3_22.9_0_0_0 | 66.8 | 10.3 | 22.9 | 0 | 0 | 0 | 0 | 1693 | 1.57 |  | R1966 | N67.23R | 2022-02-13
sankmc_66.8_10.3_22.9_0_0_0 | 66.8 | 10.3 | 22.9 | 0 | 0 | 0 | 0 | 1703 | 1.54 |  | R1966 | N67.23R | 2022-02-13
sankmc_66.8_10.3_22.9_0_0_0 | 66.8 | 10.3 | 22.9 | 0 | 0 | 0 | 0 | 1713 | 1.5 |  | R1966 | N67.23R | 2022-02-13
sankmc_66.8_10.3_22.9_0_0_0 | 66.8 | 10.3 | 22.9 | 0 | 0 | 0 | 0 | 1723 | 1.47 |  | R1966 | N67.23R | 2022-02-13
sankmc_66.8_10.3_22.9_0_0_0 | 66.8 | 10.3 | 22.9 | 0 | 0 | 0 | 0 | 1733 | 1.44 |  | R1966 | N67.23R | 2022-02-13
sankmc_66.8_10.3_22.9_0_0_0 | 66.8 | 10.3 | 22.9 | 0 | 0 | 0 | 0 | 1743 | 1.4 |  | R1966 | N67.23R | 2022-02-13
sankmc_66.8_10.3_22.9_0_0_0 | 66.8 | 10.3 | 22.9 | 0 | 0 | 0 | 0 | 1753 | 1.37 |  | R1966 | N67.23R | 2022-02-13
sankmc_66.8_10.3_22.9_0_0_0 | 66.8 | 10.3 | 22.9 | 0 | 0 | 0 | 0 | 1763 | 1.34 |  | R1966 | N67.23R | 2022-02-13
sankmc_66.8_10.3_22.9_0_0_0 | 66.8 | 10.3 | 22.9 | 0 | 0 | 0 | 0 | 1773 | 1.31 |  | R1966 | N67.23R | 2022-02-13
sankmc_67.3_13.8_18.9_0_0_0 | 67.3 | 13.8 | 18.9 | 0 | 0 | 0 | 0 | 1733 | 2.29 |  | R1966 | N67.19R | 2022-02-13
sankmc_67.3_13.8_18.9_0_0_0 | 67.3 | 13.8 | 18.9 | 0 | 0 | 0 | 0 | 1743 | 2.25 |  | R1966 | N67.19R | 2022-02-13
sankmc_67.3_13.8_18.9_0_0_0 | 67.3 | 13.8 | 18.9 | 0 | 0 | 0 | 0 | 1753 | 2.2 |  | R1966 | N67.19R | 2022-02-13
sankmc_67.3_13.8_18.9_0_0_0 | 67.3 | 13.8 | 18.9 | 0 | 0 | 0 | 0 | 1763 | 2.16 |  | R1966 | N67.19R | 2022-02-13
sankmc_67.3_13.8_18.9_0_0_0 | 67.3 | 13.8 | 18.9 | 0 | 0 | 0 | 0 | 1773 | 2.12 |  | R1966 | N67.19R | 2022-02-13
sankmc_67.3_13.8_18.9_0_0_0 | 67.3 | 13.8 | 18.9 | 0 | 0 | 0 | 0 | 1783 | 2.08 |  | R1966 | N67.19R | 2022-02-13
sankmc_67.3_13.8_18.9_0_0_0 | 67.3 | 13.8 | 18.9 | 0 | 0 | 0 | 0 | 1793 | 2.04 |  | R1966 | N67.19R | 2022-02-13
sankmc_67.3_13.8_18.9_0_0_0 | 67.3 | 13.8 | 18.9 | 0 | 0 | 0 | 0 | 1803 | 2.01 |  | R1966 | N67.19R | 2022-02-13
sankmc_67.3_13.8_18.9_0_0_0 | 67.3 | 13.8 | 18.9 | 0 | 0 | 0 | 0 | 1813 | 1.97 |  | R1966 | N67.19R | 2022-02-13
sankmc_67.3_13.8_18.9_0_0_0 | 67.3 | 13.8 | 18.9 | 0 | 0 | 0 | 0 | 1823 | 1.93 |  | R1966 | N67.19R | 2022-02-13
sankmc_67.3_13.8_18.9_0_0_0 | 67.3 | 13.8 | 18.9 | 0 | 0 | 0 | 0 | 1833 | 1.89 |  | R1966 | N67.19R | 2022-02-13
sankmc_67.3_13.8_18.9_0_0_0 | 67.3 | 13.8 | 18.9 | 0 | 0 | 0 | 0 | 1843 | 1.85 |  | R1966 | N67.19R | 2022-02-13
sankmc_67.3_13.8_18.9_0_0_0 | 67.3 | 13.8 | 18.9 | 0 | 0 | 0 | 0 | 1853 | 1.82 |  | R1966 | N67.19R | 2022-02-13
sankmc_67.3_13.8_18.9_0_0_0 | 67.3 | 13.8 | 18.9 | 0 | 0 | 0 | 0 | 1863 | 1.78 |  | R1966 | N67.19R | 2022-02-13
sankmc_67.3_13.8_18.9_0_0_0 | 67.3 | 13.8 | 18.9 | 0 | 0 | 0 | 0 | 1873 | 1.75 |  | R1966 | N67.19R | 2022-02-13
sankmc_67.3_13.8_18.9_0_0_0 | 67.3 | 13.8 | 18.9 | 0 | 0 | 0 | 0 | 1883 | 1.71 |  | R1966 | N67.19R | 2022-02-13
sankmc_67.3_13.8_18.9_0_0_0 | 67.3 | 13.8 | 18.9 | 0 | 0 | 0 | 0 | 1893 | 1.67 |  | R1966 | N67.19R | 2022-02-13
sankmc_67.3_13.8_18.9_0_0_0 | 67.3 | 13.8 | 18.9 | 0 | 0 | 0 | 0 | 1903 | 1.64 |  | R1966 | N67.19R | 2022-02-13
sankmc_67.3_13.8_18.9_0_0_0 | 67.3 | 13.8 | 18.9 | 0 | 0 | 0 | 0 | 1913 | 1.6 |  | R1966 | N67.19R | 2022-02-13
sankmc_67.1_17.9_15_0_0_0 | 67.1 | 17.9 | 15 | 0 | 0 | 0 | 0 | 1833 | 2.5 |  | R1966 | N67.15R | 2022-02-13
sankmc_67.1_17.9_15_0_0_0 | 67.1 | 17.9 | 15 | 0 | 0 | 0 | 0 | 1843 | 2.45 |  | R1966 | N67.15R | 2022-02-13
sankmc_67.1_17.9_15_0_0_0 | 67.1 | 17.9 | 15 | 0 | 0 | 0 | 0 | 1853 | 2.39 |  | R1966 | N67.15R | 2022-02-13
sankmc_67.1_17.9_15_0_0_0 | 67.1 | 17.9 | 15 | 0 | 0 | 0 | 0 | 1863 | 2.34 |  | R1966 | N67.15R | 2022-02-13
sankmc_67.1_17.9_15_0_0_0 | 67.1 | 17.9 | 15 | 0 | 0 | 0 | 0 | 1873 | 2.29 |  | R1966 | N67.15R | 2022-02-13
sankmc_67.1_17.9_15_0_0_0 | 67.1 | 17.9 | 15 | 0 | 0 | 0 | 0 | 1883 | 2.23 |  | R1966 | N67.15R | 2022-02-13
sankmc_67.1_17.9_15_0_0_0 | 67.1 | 17.9 | 15 | 0 | 0 | 0 | 0 | 1893 | 2.18 |  | R1966 | N67.15R | 2022-02-13
sankmc_67.1_17.9_15_0_0_0 | 67.1 | 17.9 | 15 | 0 | 0 | 0 | 0 | 1903 | 2.13 |  | R1966 | N67.15R | 2022-02-13
sankmc_67.1_17.9_15_0_0_0 | 67.1 | 17.9 | 15 | 0 | 0 | 0 | 0 | 1913 | 2.08 |  | R1966 | N67.15R | 2022-02-13
sankmc_67.1_17.9_15_0_0_0 | 67.1 | 17.9 | 15 | 0 | 0 | 0 | 0 | 1923 | 2.03 |  | R1966 | N67.15R | 2022-02-13
sankmc_67.1_17.9_15_0_0_0 | 67.1 | 17.9 | 15 | 0 | 0 | 0 | 0 | 1933 | 1.98 |  | R1966 | N67.15R | 2022-02-13
sankmc_67.1_17.9_15_0_0_0 | 67.1 | 17.9 | 15 | 0 | 0 | 0 | 0 | 1943 | 1.93 |  | R1966 | N67.15R | 2022-02-13
sankmc_67.1_17.9_15_0_0_0 | 67.1 | 17.9 | 15 | 0 | 0 | 0 | 0 | 1953 | 1.88 |  | R1966 | N67.15R | 2022-02-13
sankmc_66.8_19.4_13.8_0_0_0 | 66.8 | 19.4 | 13.8 | 0 | 0 | 0 | 0 | 1813 | 2.43 |  | R1966 | N67.14R | 2022-02-13
sankmc_66.8_19.4_13.8_0_0_0 | 66.8 | 19.4 | 13.8 | 0 | 0 | 0 | 0 | 1823 | 2.38 |  | R1966 | N67.14R | 2022-02-13
sankmc_66.8_19.4_13.8_0_0_0 | 66.8 | 19.4 | 13.8 | 0 | 0 | 0 | 0 | 1833 | 2.32 |  | R1966 | N67.14R | 2022-02-13
sankmc_66.8_19.4_13.8_0_0_0 | 66.8 | 19.4 | 13.8 | 0 | 0 | 0 | 0 | 1843 | 2.27 |  | R1966 | N67.14R | 2022-02-13
sankmc_66.8_19.4_13.8_0_0_0 | 66.8 | 19.4 | 13.8 | 0 | 0 | 0 | 0 | 1853 | 2.22 |  | R1966 | N67.14R | 2022-02-13
sankmc_66.8_19.4_13.8_0_0_0 | 66.8 | 19.4 | 13.8 | 0 | 0 | 0 | 0 | 1863 | 2.17 |  | R1966 | N67.14R | 2022-02-13
sankmc_66.8_19.4_13.8_0_0_0 | 66.8 | 19.4 | 13.8 | 0 | 0 | 0 | 0 | 1873 | 2.12 |  | R1966 | N67.14R | 2022-02-13
sankmc_66.8_19.4_13.8_0_0_0 | 66.8 | 19.4 | 13.8 | 0 | 0 | 0 | 0 | 1883 | 2.07 |  | R1966 | N67.14R | 2022-02-13
sankmc_66.8_19.4_13.8_0_0_0 | 66.8 | 19.4 | 13.8 | 0 | 0 | 0 | 0 | 1893 | 2.02 |  | R1966 | N67.14R | 2022-02-13
sankmc_66.8_19.4_13.8_0_0_0 | 66.8 | 19.4 | 13.8 | 0 | 0 | 0 | 0 | 1903 | 1.97 |  | R1966 | N67.14R | 2022-02-13
sankmc_66.8_19.4_13.8_0_0_0 | 66.8 | 19.4 | 13.8 | 0 | 0 | 0 | 0 | 1913 | 1.92 |  | R1966 | N67.14R | 2022-02-13
sankmc_66.8_19.4_13.8_0_0_0 | 66.8 | 19.4 | 13.8 | 0 | 0 | 0 | 0 | 1923 | 1.87 |  | R1966 | N67.14R | 2022-02-13
sankmc_66.8_19.4_13.8_0_0_0 | 66.8 | 19.4 | 13.8 | 0 | 0 | 0 | 0 | 1933 | 1.82 |  | R1966 | N67.14R | 2022-02-13
sankmc_66.8_19.4_13.8_0_0_0 | 66.8 | 19.4 | 13.8 | 0 | 0 | 0 | 0 | 1943 | 1.78 |  | R1966 | N67.14R | 2022-02-13
sankmc_66.8_19.4_13.8_0_0_0 | 66.8 | 19.4 | 13.8 | 0 | 0 | 0 | 0 | 1953 | 1.73 |  | R1966 | N67.14R | 2022-02-13
sankmc_66.8_19.4_13.8_0_0_0 | 66.8 | 19.4 | 13.8 | 0 | 0 | 0 | 0 | 1963 | 1.68 |  | R1966 | N67.14R | 2022-02-13
sankmc_67.1_21.9_11_0_0_0 | 67.1 | 21.9 | 11 | 0 | 0 | 0 | 0 | 1853 | 1.9 |  | R1966 | N67.11R | 2022-02-13
sankmc_67.1_21.9_11_0_0_0 | 67.1 | 21.9 | 11 | 0 | 0 | 0 | 0 | 1863 | 1.85 |  | R1966 | N67.11R | 2022-02-13
sankmc_67.1_21.9_11_0_0_0 | 67.1 | 21.9 | 11 | 0 | 0 | 0 | 0 | 1873 | 1.8 |  | R1966 | N67.11R | 2022-02-13
sankmc_67.1_21.9_11_0_0_0 | 67.1 | 21.9 | 11 | 0 | 0 | 0 | 0 | 1883 | 1.75 |  | R1966 | N67.11R | 2022-02-13
sankmc_67.1_21.9_11_0_0_0 | 67.1 | 21.9 | 11 | 0 | 0 | 0 | 0 | 1893 | 1.7 |  | R1966 | N67.11R | 2022-02-13
sankmc_67.1_21.9_11_0_0_0 | 67.1 | 21.9 | 11 | 0 | 0 | 0 | 0 | 1903 | 1.65 |  | R1966 | N67.11R | 2022-02-13
sankmc_67.1_21.9_11_0_0_0 | 67.1 | 21.9 | 11 | 0 | 0 | 0 | 0 | 1913 | 1.6 |  | R1966 | N67.11R | 2022-02-13
sankmc_67.1_21.9_11_0_0_0 | 67.1 | 21.9 | 11 | 0 | 0 | 0 | 0 | 1923 | 1.55 |  | R1966 | N67.11R | 2022-02-13
sankmc_67.1_21.9_11_0_0_0 | 67.1 | 21.9 | 11 | 0 | 0 | 0 | 0 | 1933 | 1.51 |  | R1966 | N67.11R | 2022-02-13
sankmc_67.1_21.9_11_0_0_0 | 67.1 | 21.9 | 11 | 0 | 0 | 0 | 0 | 1943 | 1.46 |  | R1966 | N67.11R | 2022-02-13
sankmc_60.1_6_33.9_0_0_0 | 60.1 | 6 | 33.9 | 0 | 0 | 0 | 0 | 1483 | 1.41 |  | R1966 | N60.34R | 2022-02-13
sankmc_60.1_6_33.9_0_0_0 | 60.1 | 6 | 33.9 | 0 | 0 | 0 | 0 | 1493 | 1.37 |  | R1966 | N60.34R | 2022-02-13
sankmc_60.1_6_33.9_0_0_0 | 60.1 | 6 | 33.9 | 0 | 0 | 0 | 0 | 1503 | 1.33 |  | R1966 | N60.34R | 2022-02-13
sankmc_60.1_6_33.9_0_0_0 | 60.1 | 6 | 33.9 | 0 | 0 | 0 | 0 | 1513 | 1.29 |  | R1966 | N60.34R | 2022-02-13
sankmc_60.1_6_33.9_0_0_0 | 60.1 | 6 | 33.9 | 0 | 0 | 0 | 0 | 1523 | 1.25 |  | R1966 | N60.34R | 2022-02-13
sankmc_60.1_6_33.9_0_0_0 | 60.1 | 6 | 33.9 | 0 | 0 | 0 | 0 | 1533 | 1.22 |  | R1966 | N60.34R | 2022-02-13
sankmc_60.1_6_33.9_0_0_0 | 60.1 | 6 | 33.9 | 0 | 0 | 0 | 0 | 1543 | 1.18 |  | R1966 | N60.34R | 2022-02-13
sankmc_60.1_6_33.9_0_0_0 | 60.1 | 6 | 33.9 | 0 | 0 | 0 | 0 | 1553 | 1.14 |  | R1966 | N60.34R | 2022-02-13
sankmc_60.1_6_33.9_0_0_0 | 60.1 | 6 | 33.9 | 0 | 0 | 0 | 0 | 1563 | 1.1 |  | R1966 | N60.34R | 2022-02-13
sankmc_60.1_6_33.9_0_0_0 | 60.1 | 6 | 33.9 | 0 | 0 | 0 | 0 | 1573 | 1.07 |  | R1966 | N60.34R | 2022-02-13
sankmc_60.1_6_33.9_0_0_0 | 60.1 | 6 | 33.9 | 0 | 0 | 0 | 0 | 1583 | 1.03 |  | R1966 | N60.34R | 2022-02-13
sankmc_60.1_6_33.9_0_0_0 | 60.1 | 6 | 33.9 | 0 | 0 | 0 | 0 | 1593 | 0.99 |  | R1966 | N60.34R | 2022-02-13
sankmc_60.1_6_33.9_0_0_0 | 60.1 | 6 | 33.9 | 0 | 0 | 0 | 0 | 1603 | 0.96 |  | R1966 | N60.34R | 2022-02-13
sankmc_60.1_6_33.9_0_0_0 | 60.1 | 6 | 33.9 | 0 | 0 | 0 | 0 | 1613 | 0.92 |  | R1966 | N60.34R | 2022-02-13
sankmc_60.1_6_33.9_0_0_0 | 60.1 | 6 | 33.9 | 0 | 0 | 0 | 0 | 1623 | 0.89 |  | R1966 | N60.34R | 2022-02-13
sankmc_60.1_6_33.9_0_0_0 | 60.1 | 6 | 33.9 | 0 | 0 | 0 | 0 | 1633 | 0.85 |  | R1966 | N60.34R | 2022-02-13
sankmc_60.1_6_33.9_0_0_0 | 60.1 | 6 | 33.9 | 0 | 0 | 0 | 0 | 1643 | 0.82 |  | R1966 | N60.34R | 2022-02-13
sankmc_60.1_6_33.9_0_0_0 | 60.1 | 6 | 33.9 | 0 | 0 | 0 | 0 | 1653 | 0.79 |  | R1966 | N60.34R | 2022-02-13
sankmc_60.1_6_33.9_0_0_0 | 60.1 | 6 | 33.9 | 0 | 0 | 0 | 0 | 1663 | 0.75 |  | R1966 | N60.34R | 2022-02-13
sankmc_60.1_6_33.9_0_0_0 | 60.1 | 6 | 33.9 | 0 | 0 | 0 | 0 | 1673 | 0.72 |  | R1966 | N60.34R | 2022-02-13
sankmc_60.1_6_33.9_0_0_0 | 60.1 | 6 | 33.9 | 0 | 0 | 0 | 0 | 1683 | 0.69 |  | R1966 | N60.34R | 2022-02-13
sankmc_60.1_6_33.9_0_0_0 | 60.1 | 6 | 33.9 | 0 | 0 | 0 | 0 | 1693 | 0.66 |  | R1966 | N60.34R | 2022-02-13
sankmc_60.1_6_33.9_0_0_0 | 60.1 | 6 | 33.9 | 0 | 0 | 0 | 0 | 1703 | 0.63 |  | R1966 | N60.34R | 2022-02-13
sankmc_60.1_6_33.9_0_0_0 | 60.1 | 6 | 33.9 | 0 | 0 | 0 | 0 | 1713 | 0.6 |  | R1966 | N60.34R | 2022-02-13
sankmc_60.1_6_33.9_0_0_0 | 60.1 | 6 | 33.9 | 0 | 0 | 0 | 0 | 1723 | 0.57 |  | R1966 | N60.34R | 2022-02-13
sankmc_60.1_6_33.9_0_0_0 | 60.1 | 6 | 33.9 | 0 | 0 | 0 | 0 | 1733 | 0.53 |  | R1966 | N60.34R | 2022-02-13
sankmc_60.1_6_33.9_0_0_0 | 60.1 | 6 | 33.9 | 0 | 0 | 0 | 0 | 1743 | 0.5 |  | R1966 | N60.34R | 2022-02-13
sankmc_60_11.9_28.1_0_0_0 | 60 | 11.9 | 28.1 | 0 | 0 | 0 | 0 | 1573 | 1.76 |  | R1966 | N60.28R | 2022-02-13
sankmc_60_11.9_28.1_0_0_0 | 60 | 11.9 | 28.1 | 0 | 0 | 0 | 0 | 1583 | 1.72 |  | R1966 | N60.28R | 2022-02-13
sankmc_60_11.9_28.1_0_0_0 | 60 | 11.9 | 28.1 | 0 | 0 | 0 | 0 | 1593 | 1.68 |  | R1966 | N60.28R | 2022-02-13
sankmc_60_11.9_28.1_0_0_0 | 60 | 11.9 | 28.1 | 0 | 0 | 0 | 0 | 1603 | 1.64 |  | R1966 | N60.28R | 2022-02-13
sankmc_60_11.9_28.1_0_0_0 | 60 | 11.9 | 28.1 | 0 | 0 | 0 | 0 | 1613 | 1.6 |  | R1966 | N60.28R | 2022-02-13
sankmc_60_11.9_28.1_0_0_0 | 60 | 11.9 | 28.1 | 0 | 0 | 0 | 0 | 1623 | 1.56 |  | R1966 | N60.28R | 2022-02-13
sankmc_60_11.9_28.1_0_0_0 | 60 | 11.9 | 28.1 | 0 | 0 | 0 | 0 | 1633 | 1.52 |  | R1966 | N60.28R | 2022-02-13
sankmc_60_11.9_28.1_0_0_0 | 60 | 11.9 | 28.1 | 0 | 0 | 0 | 0 | 1643 | 1.48 |  | R1966 | N60.28R | 2022-02-13
sankmc_60_11.9_28.1_0_0_0 | 60 | 11.9 | 28.1 | 0 | 0 | 0 | 0 | 1653 | 1.45 |  | R1966 | N60.28R | 2022-02-13
sankmc_60_11.9_28.1_0_0_0 | 60 | 11.9 | 28.1 | 0 | 0 | 0 | 0 | 1663 | 1.41 |  | R1966 | N60.28R | 2022-02-13
sankmc_60_11.9_28.1_0_0_0 | 60 | 11.9 | 28.1 | 0 | 0 | 0 | 0 | 1673 | 1.37 |  | R1966 | N60.28R | 2022-02-13
sankmc_60_11.9_28.1_0_0_0 | 60 | 11.9 | 28.1 | 0 | 0 | 0 | 0 | 1683 | 1.34 |  | R1966 | N60.28R | 2022-02-13
sankmc_60_11.9_28.1_0_0_0 | 60 | 11.9 | 28.1 | 0 | 0 | 0 | 0 | 1693 | 1.3 |  | R1966 | N60.28R | 2022-02-13
sankmc_60_11.9_28.1_0_0_0 | 60 | 11.9 | 28.1 | 0 | 0 | 0 | 0 | 1703 | 1.27 |  | R1966 | N60.28R | 2022-02-13
sankmc_60_11.9_28.1_0_0_0 | 60 | 11.9 | 28.1 | 0 | 0 | 0 | 0 | 1713 | 1.23 |  | R1966 | N60.28R | 2022-02-13
sankmc_60_11.9_28.1_0_0_0 | 60 | 11.9 | 28.1 | 0 | 0 | 0 | 0 | 1723 | 1.2 |  | R1966 | N60.28R | 2022-02-13
sankmc_60_11.9_28.1_0_0_0 | 60 | 11.9 | 28.1 | 0 | 0 | 0 | 0 | 1733 | 1.16 |  | R1966 | N60.28R | 2022-02-13
sankmc_60_11.9_28.1_0_0_0 | 60 | 11.9 | 28.1 | 0 | 0 | 0 | 0 | 1743 | 1.13 |  | R1966 | N60.28R | 2022-02-13
sankmc_60_11.9_28.1_0_0_0 | 60 | 11.9 | 28.1 | 0 | 0 | 0 | 0 | 1753 | 1.09 |  | R1966 | N60.28R | 2022-02-13
sankmc_60_11.9_28.1_0_0_0 | 60 | 11.9 | 28.1 | 0 | 0 | 0 | 0 | 1763 | 1.06 |  | R1966 | N60.28R | 2022-02-13
sankmc_60_11.9_28.1_0_0_0 | 60 | 11.9 | 28.1 | 0 | 0 | 0 | 0 | 1773 | 1.03 |  | R1966 | N60.28R | 2022-02-13
sankmc_60_11.9_28.1_0_0_0 | 60 | 11.9 | 28.1 | 0 | 0 | 0 | 0 | 1783 | 1 |  | R1966 | N60.28R | 2022-02-13
sankmc_60_16_24_0_0_0 | 60 | 16 | 24 | 0 | 0 | 0 | 0 | 1673 | 2.12 |  | R1966 | N60.24R | 2022-02-13
sankmc_60_16_24_0_0_0 | 60 | 16 | 24 | 0 | 0 | 0 | 0 | 1683 | 2.07 |  | R1966 | N60.24R | 2022-02-13
sankmc_60_16_24_0_0_0 | 60 | 16 | 24 | 0 | 0 | 0 | 0 | 1693 | 2.03 |  | R1966 | N60.24R | 2022-02-13
sankmc_60_16_24_0_0_0 | 60 | 16 | 24 | 0 | 0 | 0 | 0 | 1703 | 1.99 |  | R1966 | N60.24R | 2022-02-13
sankmc_60_16_24_0_0_0 | 60 | 16 | 24 | 0 | 0 | 0 | 0 | 1713 | 1.95 |  | R1966 | N60.24R | 2022-02-13
sankmc_60_16_24_0_0_0 | 60 | 16 | 24 | 0 | 0 | 0 | 0 | 1723 | 1.91 |  | R1966 | N60.24R | 2022-02-13
sankmc_60_16_24_0_0_0 | 60 | 16 | 24 | 0 | 0 | 0 | 0 | 1733 | 1.87 |  | R1966 | N60.24R | 2022-02-13
sankmc_60_16_24_0_0_0 | 60 | 16 | 24 | 0 | 0 | 0 | 0 | 1743 | 1.83 |  | R1966 | N60.24R | 2022-02-13
sankmc_60_16_24_0_0_0 | 60 | 16 | 24 | 0 | 0 | 0 | 0 | 1753 | 1.79 |  | R1966 | N60.24R | 2022-02-13
sankmc_60_16_24_0_0_0 | 60 | 16 | 24 | 0 | 0 | 0 | 0 | 1763 | 1.76 |  | R1966 | N60.24R | 2022-02-13
sankmc_60_16_24_0_0_0 | 60 | 16 | 24 | 0 | 0 | 0 | 0 | 1773 | 1.72 |  | R1966 | N60.24R | 2022-02-13
sankmc_60_16_24_0_0_0 | 60 | 16 | 24 | 0 | 0 | 0 | 0 | 1783 | 1.68 |  | R1966 | N60.24R | 2022-02-13
sankmc_60_16_24_0_0_0 | 60 | 16 | 24 | 0 | 0 | 0 | 0 | 1793 | 1.64 |  | R1966 | N60.24R | 2022-02-13
sankmc_60_16_24_0_0_0 | 60 | 16 | 24 | 0 | 0 | 0 | 0 | 1803 | 1.61 |  | R1966 | N60.24R | 2022-02-13
sankmc_60_16_24_0_0_0 | 60 | 16 | 24 | 0 | 0 | 0 | 0 | 1813 | 1.57 |  | R1966 | N60.24R | 2022-02-13
sankmc_60_16_24_0_0_0 | 60 | 16 | 24 | 0 | 0 | 0 | 0 | 1823 | 1.54 |  | R1966 | N60.24R | 2022-02-13
sankmc_60_16_24_0_0_0 | 60 | 16 | 24 | 0 | 0 | 0 | 0 | 1833 | 1.5 |  | R1966 | N60.24R | 2022-02-13
sankmc_60_16_24_0_0_0 | 60 | 16 | 24 | 0 | 0 | 0 | 0 | 1843 | 1.47 |  | R1966 | N60.24R | 2022-02-13
sankmc_60_16_24_0_0_0 | 60 | 16 | 24 | 0 | 0 | 0 | 0 | 1853 | 1.43 |  | R1966 | N60.24R | 2022-02-13
sankmc_60_16_24_0_0_0 | 60 | 16 | 24 | 0 | 0 | 0 | 0 | 1863 | 1.4 |  | R1966 | N60.24R | 2022-02-13
sankmc_60_16_24_0_0_0 | 60 | 16 | 24 | 0 | 0 | 0 | 0 | 1873 | 1.36 |  | R1966 | N60.24R | 2022-02-13
sankmc_60.2_21.3_18.5_0_0_0 | 60.2 | 21.3 | 18.5 | 0 | 0 | 0 | 0 | 1803 | 2.21 |  | R1966 | N60.18R | 2022-02-13
sankmc_60.2_21.3_18.5_0_0_0 | 60.2 | 21.3 | 18.5 | 0 | 0 | 0 | 0 | 1813 | 2.16 |  | R1966 | N60.18R | 2022-02-13
sankmc_60.2_21.3_18.5_0_0_0 | 60.2 | 21.3 | 18.5 | 0 | 0 | 0 | 0 | 1823 | 2.11 |  | R1966 | N60.18R | 2022-02-13
sankmc_60.2_21.3_18.5_0_0_0 | 60.2 | 21.3 | 18.5 | 0 | 0 | 0 | 0 | 1833 | 2.06 |  | R1966 | N60.18R | 2022-02-13
sankmc_60.2_21.3_18.5_0_0_0 | 60.2 | 21.3 | 18.5 | 0 | 0 | 0 | 0 | 1843 | 2.01 |  | R1966 | N60.18R | 2022-02-13
sankmc_60.2_21.3_18.5_0_0_0 | 60.2 | 21.3 | 18.5 | 0 | 0 | 0 | 0 | 1853 | 1.96 |  | R1966 | N60.18R | 2022-02-13
sankmc_60.2_21.3_18.5_0_0_0 | 60.2 | 21.3 | 18.5 | 0 | 0 | 0 | 0 | 1863 | 1.91 |  | R1966 | N60.18R | 2022-02-13
sankmc_60.2_21.3_18.5_0_0_0 | 60.2 | 21.3 | 18.5 | 0 | 0 | 0 | 0 | 1873 | 1.86 |  | R1966 | N60.18R | 2022-02-13
sankmc_60.2_21.3_18.5_0_0_0 | 60.2 | 21.3 | 18.5 | 0 | 0 | 0 | 0 | 1883 | 1.81 |  | R1966 | N60.18R | 2022-02-13
sankmc_60.2_21.3_18.5_0_0_0 | 60.2 | 21.3 | 18.5 | 0 | 0 | 0 | 0 | 1893 | 1.77 |  | R1966 | N60.18R | 2022-02-13
sankmc_60.2_21.3_18.5_0_0_0 | 60.2 | 21.3 | 18.5 | 0 | 0 | 0 | 0 | 1903 | 1.72 |  | R1966 | N60.18R | 2022-02-13
sankmc_60.2_21.3_18.5_0_0_0 | 60.2 | 21.3 | 18.5 | 0 | 0 | 0 | 0 | 1913 | 1.67 |  | R1966 | N60.18R | 2022-02-13
sankmc_60.2_21.3_18.5_0_0_0 | 60.2 | 21.3 | 18.5 | 0 | 0 | 0 | 0 | 1923 | 1.63 |  | R1966 | N60.18R | 2022-02-13
sankmc_60_23_17_0_0_0 | 60 | 23 | 17 | 0 | 0 | 0 | 0 | 1823 | 2 |  | R1966 | N60.17R | 2022-02-13
sankmc_60_23_17_0_0_0 | 60 | 23 | 17 | 0 | 0 | 0 | 0 | 1833 | 1.95 |  | R1966 | N60.17R | 2022-02-13
sankmc_60_23_17_0_0_0 | 60 | 23 | 17 | 0 | 0 | 0 | 0 | 1843 | 1.9 |  | R1966 | N60.17R | 2022-02-13
sankmc_60_23_17_0_0_0 | 60 | 23 | 17 | 0 | 0 | 0 | 0 | 1853 | 1.85 |  | R1966 | N60.17R | 2022-02-13
sankmc_60_23_17_0_0_0 | 60 | 23 | 17 | 0 | 0 | 0 | 0 | 1863 | 1.81 |  | R1966 | N60.17R | 2022-02-13
sankmc_60_23_17_0_0_0 | 60 | 23 | 17 | 0 | 0 | 0 | 0 | 1873 | 1.76 |  | R1966 | N60.17R | 2022-02-13
sankmc_60_23_17_0_0_0 | 60 | 23 | 17 | 0 | 0 | 0 | 0 | 1883 | 1.71 |  | R1966 | N60.17R | 2022-02-13
sankmc_60_23_17_0_0_0 | 60 | 23 | 17 | 0 | 0 | 0 | 0 | 1893 | 1.67 |  | R1966 | N60.17R | 2022-02-13
sankmc_60_23_17_0_0_0 | 60 | 23 | 17 | 0 | 0 | 0 | 0 | 1903 | 1.62 |  | R1966 | N60.17R | 2022-02-13
sankmc_60_23_17_0_0_0 | 60 | 23 | 17 | 0 | 0 | 0 | 0 | 1913 | 1.58 |  | R1966 | N60.17R | 2022-02-13
sankmc_60_23_17_0_0_0 | 60 | 23 | 17 | 0 | 0 | 0 | 0 | 1923 | 1.53 |  | R1966 | N60.17R | 2022-02-13
sankmc_60_23_17_0_0_0 | 60 | 23 | 17 | 0 | 0 | 0 | 0 | 1933 | 1.49 |  | R1966 | N60.17R | 2022-02-13
sankmc_55.8_22.1_22.1_0_0_0 | 55.8 | 22.1 | 22.1 | 0 | 0 | 0 | 0 | 1753 | 2.3 |  | R1966 | N56.22R | 2022-02-13
sankmc_55.8_22.1_22.1_0_0_0 | 55.8 | 22.1 | 22.1 | 0 | 0 | 0 | 0 | 1763 | 2.25 |  | R1966 | N56.22R | 2022-02-13
sankmc_55.8_22.1_22.1_0_0_0 | 55.8 | 22.1 | 22.1 | 0 | 0 | 0 | 0 | 1773 | 2.19 |  | R1966 | N56.22R | 2022-02-13
sankmc_55.8_22.1_22.1_0_0_0 | 55.8 | 22.1 | 22.1 | 0 | 0 | 0 | 0 | 1783 | 2.14 |  | R1966 | N56.22R | 2022-02-13
sankmc_55.8_22.1_22.1_0_0_0 | 55.8 | 22.1 | 22.1 | 0 | 0 | 0 | 0 | 1793 | 2.09 |  | R1966 | N56.22R | 2022-02-13
sankmc_55.8_22.1_22.1_0_0_0 | 55.8 | 22.1 | 22.1 | 0 | 0 | 0 | 0 | 1803 | 2.03 |  | R1966 | N56.22R | 2022-02-13
sankmc_55.8_22.1_22.1_0_0_0 | 55.8 | 22.1 | 22.1 | 0 | 0 | 0 | 0 | 1813 | 1.98 |  | R1966 | N56.22R | 2022-02-13
sankmc_55.8_22.1_22.1_0_0_0 | 55.8 | 22.1 | 22.1 | 0 | 0 | 0 | 0 | 1823 | 1.93 |  | R1966 | N56.22R | 2022-02-13
sankmc_55.8_22.1_22.1_0_0_0 | 55.8 | 22.1 | 22.1 | 0 | 0 | 0 | 0 | 1833 | 1.88 |  | R1966 | N56.22R | 2022-02-13
sankmc_55.8_22.1_22.1_0_0_0 | 55.8 | 22.1 | 22.1 | 0 | 0 | 0 | 0 | 1843 | 1.83 |  | R1966 | N56.22R | 2022-02-13
sankmc_55.8_22.1_22.1_0_0_0 | 55.8 | 22.1 | 22.1 | 0 | 0 | 0 | 0 | 1853 | 1.78 |  | R1966 | N56.22R | 2022-02-13
sankmc_55.8_22.1_22.1_0_0_0 | 55.8 | 22.1 | 22.1 | 0 | 0 | 0 | 0 | 1863 | 1.73 |  | R1966 | N56.22R | 2022-02-13
sankmc_55.8_22.1_22.1_0_0_0 | 55.8 | 22.1 | 22.1 | 0 | 0 | 0 | 0 | 1873 | 1.68 |  | R1966 | N56.22R | 2022-02-13
sankmc_55.8_22.1_22.1_0_0_0 | 55.8 | 22.1 | 22.1 | 0 | 0 | 0 | 0 | 1883 | 1.63 |  | R1966 | N56.22R | 2022-02-13
sankmc_55.8_22.1_22.1_0_0_0 | 55.8 | 22.1 | 22.1 | 0 | 0 | 0 | 0 | 1893 | 1.58 |  | R1966 | N56.22R | 2022-02-13
sankmc_55.8_22.1_22.1_0_0_0 | 55.8 | 22.1 | 22.1 | 0 | 0 | 0 | 0 | 1903 | 1.54 |  | R1966 | N56.22R | 2022-02-13
sankmc_50_14.9_35.1_0_0_0 | 50 | 14.9 | 35.1 | 0 | 0 | 0 | 0 | 1583 | 1.54 |  | R1966 | N50.35R | 2022-02-13
sankmc_50_14.9_35.1_0_0_0 | 50 | 14.9 | 35.1 | 0 | 0 | 0 | 0 | 1593 | 1.5 |  | R1966 | N50.35R | 2022-02-13
sankmc_50_14.9_35.1_0_0_0 | 50 | 14.9 | 35.1 | 0 | 0 | 0 | 0 | 1603 | 1.45 |  | R1966 | N50.35R | 2022-02-13
sankmc_50_14.9_35.1_0_0_0 | 50 | 14.9 | 35.1 | 0 | 0 | 0 | 0 | 1613 | 1.41 |  | R1966 | N50.35R | 2022-02-13
sankmc_50_14.9_35.1_0_0_0 | 50 | 14.9 | 35.1 | 0 | 0 | 0 | 0 | 1623 | 1.37 |  | R1966 | N50.35R | 2022-02-13
sankmc_50_14.9_35.1_0_0_0 | 50 | 14.9 | 35.1 | 0 | 0 | 0 | 0 | 1633 | 1.33 |  | R1966 | N50.35R | 2022-02-13
sankmc_50_14.9_35.1_0_0_0 | 50 | 14.9 | 35.1 | 0 | 0 | 0 | 0 | 1643 | 1.29 |  | R1966 | N50.35R | 2022-02-13
sankmc_50_14.9_35.1_0_0_0 | 50 | 14.9 | 35.1 | 0 | 0 | 0 | 0 | 1653 | 1.25 |  | R1966 | N50.35R | 2022-02-13
sankmc_50_14.9_35.1_0_0_0 | 50 | 14.9 | 35.1 | 0 | 0 | 0 | 0 | 1663 | 1.21 |  | R1966 | N50.35R | 2022-02-13
sankmc_50_14.9_35.1_0_0_0 | 50 | 14.9 | 35.1 | 0 | 0 | 0 | 0 | 1673 | 1.18 |  | R1966 | N50.35R | 2022-02-13
sankmc_50_14.9_35.1_0_0_0 | 50 | 14.9 | 35.1 | 0 | 0 | 0 | 0 | 1683 | 1.14 |  | R1966 | N50.35R | 2022-02-13
sankmc_50_14.9_35.1_0_0_0 | 50 | 14.9 | 35.1 | 0 | 0 | 0 | 0 | 1693 | 1.1 |  | R1966 | N50.35R | 2022-02-13
sankmc_50_14.9_35.1_0_0_0 | 50 | 14.9 | 35.1 | 0 | 0 | 0 | 0 | 1703 | 1.06 |  | R1966 | N50.35R | 2022-02-13
sankmc_50_14.9_35.1_0_0_0 | 50 | 14.9 | 35.1 | 0 | 0 | 0 | 0 | 1713 | 1.03 |  | R1966 | N50.35R | 2022-02-13
sankmc_50_14.9_35.1_0_0_0 | 50 | 14.9 | 35.1 | 0 | 0 | 0 | 0 | 1723 | 0.99 |  | R1966 | N50.35R | 2022-02-13
sankmc_50_14.9_35.1_0_0_0 | 50 | 14.9 | 35.1 | 0 | 0 | 0 | 0 | 1733 | 0.96 |  | R1966 | N50.35R | 2022-02-13
sankmc_50_14.9_35.1_0_0_0 | 50 | 14.9 | 35.1 | 0 | 0 | 0 | 0 | 1743 | 0.92 |  | R1966 | N50.35R | 2022-02-13
sankmc_50_14.9_35.1_0_0_0 | 50 | 14.9 | 35.1 | 0 | 0 | 0 | 0 | 1753 | 0.89 |  | R1966 | N50.35R | 2022-02-13
sankmc_50_14.9_35.1_0_0_0 | 50 | 14.9 | 35.1 | 0 | 0 | 0 | 0 | 1763 | 0.85 |  | R1966 | N50.35R | 2022-02-13
sankmc_50_14.9_35.1_0_0_0 | 50 | 14.9 | 35.1 | 0 | 0 | 0 | 0 | 1773 | 0.82 |  | R1966 | N50.35R | 2022-02-13
sankmc_50.4_19.8_29.8_0_0_0 | 50.4 | 19.8 | 29.8 | 0 | 0 | 0 | 0 | 1773 | 1.45 |  | R1966 | N50.29R | 2022-02-13
sankmc_50.4_19.8_29.8_0_0_0 | 50.4 | 19.8 | 29.8 | 0 | 0 | 0 | 0 | 1783 | 1.41 |  | R1966 | N50.29R | 2022-02-13
sankmc_50.4_19.8_29.8_0_0_0 | 50.4 | 19.8 | 29.8 | 0 | 0 | 0 | 0 | 1793 | 1.37 |  | R1966 | N50.29R | 2022-02-13
sankmc_50.4_19.8_29.8_0_0_0 | 50.4 | 19.8 | 29.8 | 0 | 0 | 0 | 0 | 1803 | 1.34 |  | R1966 | N50.29R | 2022-02-13
sankmc_50.4_19.8_29.8_0_0_0 | 50.4 | 19.8 | 29.8 | 0 | 0 | 0 | 0 | 1813 | 1.3 |  | R1966 | N50.29R | 2022-02-13
sankmc_50.4_19.8_29.8_0_0_0 | 50.4 | 19.8 | 29.8 | 0 | 0 | 0 | 0 | 1823 | 1.26 |  | R1966 | N50.29R | 2022-02-13
sankmc_50.4_19.8_29.8_0_0_0 | 50.4 | 19.8 | 29.8 | 0 | 0 | 0 | 0 | 1833 | 1.22 |  | R1966 | N50.29R | 2022-02-13
sankmc_50.4_19.8_29.8_0_0_0 | 50.4 | 19.8 | 29.8 | 0 | 0 | 0 | 0 | 1843 | 1.18 |  | R1966 | N50.29R | 2022-02-13
sankmc_50.4_19.8_29.8_0_0_0 | 50.4 | 19.8 | 29.8 | 0 | 0 | 0 | 0 | 1853 | 1.15 |  | R1966 | N50.29R | 2022-02-13
sankmc_50.4_19.8_29.8_0_0_0 | 50.4 | 19.8 | 29.8 | 0 | 0 | 0 | 0 | 1863 | 1.11 |  | R1966 | N50.29R | 2022-02-13
sankmc_50.4_19.8_29.8_0_0_0 | 50.4 | 19.8 | 29.8 | 0 | 0 | 0 | 0 | 1873 | 1.07 |  | R1966 | N50.29R | 2022-02-13
sankmc_50.4_19.8_29.8_0_0_0 | 50.4 | 19.8 | 29.8 | 0 | 0 | 0 | 0 | 1883 | 1.04 |  | R1966 | N50.29R | 2022-02-13
sankmc_50.4_19.8_29.8_0_0_0 | 50.4 | 19.8 | 29.8 | 0 | 0 | 0 | 0 | 1893 | 1 |  | R1966 | N50.29R | 2022-02-13
sankmc_49.3_27.7_23_0_0_0 | 49.3 | 27.7 | 23 | 0 | 0 | 0 | 0 | 1813 | 1.66 |  | R1966 | N49.23R | 2022-02-13
sankmc_49.3_27.7_23_0_0_0 | 49.3 | 27.7 | 23 | 0 | 0 | 0 | 0 | 1823 | 1.61 |  | R1966 | N49.23R | 2022-02-13
sankmc_49.3_27.7_23_0_0_0 | 49.3 | 27.7 | 23 | 0 | 0 | 0 | 0 | 1833 | 1.55 |  | R1966 | N49.23R | 2022-02-13
sankmc_49.3_27.7_23_0_0_0 | 49.3 | 27.7 | 23 | 0 | 0 | 0 | 0 | 1843 | 1.5 |  | R1966 | N49.23R | 2022-02-13
sankmc_49.3_27.7_23_0_0_0 | 49.3 | 27.7 | 23 | 0 | 0 | 0 | 0 | 1853 | 1.46 |  | R1966 | N49.23R | 2022-02-13
sankmc_49.3_27.7_23_0_0_0 | 49.3 | 27.7 | 23 | 0 | 0 | 0 | 0 | 1863 | 1.41 |  | R1966 | N49.23R | 2022-02-13
sankmc_49.3_27.7_23_0_0_0 | 49.3 | 27.7 | 23 | 0 | 0 | 0 | 0 | 1873 | 1.36 |  | R1966 | N49.23R | 2022-02-13
sankmc_49.3_27.7_23_0_0_0 | 49.3 | 27.7 | 23 | 0 | 0 | 0 | 0 | 1883 | 1.31 |  | R1966 | N49.23R | 2022-02-13
sankmc_49.3_27.7_23_0_0_0 | 49.3 | 27.7 | 23 | 0 | 0 | 0 | 0 | 1893 | 1.26 |  | R1966 | N49.23R | 2022-02-13
sankmc_49.3_27.7_23_0_0_0 | 49.3 | 27.7 | 23 | 0 | 0 | 0 | 0 | 1903 | 1.22 |  | R1966 | N49.23R | 2022-02-13
sankmc_49.3_27.7_23_0_0_0 | 49.3 | 27.7 | 23 | 0 | 0 | 0 | 0 | 1913 | 1.17 |  | R1966 | N49.23R | 2022-02-13
sankmc_49.3_27.7_23_0_0_0 | 49.3 | 27.7 | 23 | 0 | 0 | 0 | 0 | 1923 | 1.12 |  | R1966 | N49.23R | 2022-02-13
sankmc_48.6_0_0_0_51.4_0 | 48.6 | 0 | 0 | 0 | 51.4 | 0 | 0 | 1923.2 | -0.73 |  | B1955 | MgS-5 | 2022-02-13
sankmc_48.6_0_0_0_51.4_0 | 48.6 | 0 | 0 | 0 | 51.4 | 0 | 0 | 1973.2 | -0.82 |  | B1955 | MgS-5 | 2022-02-13
sankmc_48.6_0_0_0_51.4_0 | 48.6 | 0 | 0 | 0 | 51.4 | 0 | 0 | 2023.2 | -0.91 |  | B1955 | MgS-5 | 2022-02-13
sankmc_48.6_0_0_0_51.4_0 | 48.6 | 0 | 0 | 0 | 51.4 | 0 | 0 | 2073.2 | -0.97 |  | B1955 | MgS-5 | 2022-02-13
sankmc_50_0_0_0_50_0 | 50 | 0 | 0 | 0 | 50 | 0 | 0 | 1873.2 | -0.5 |  | B1955 | MgS-4 | 2022-02-13
sankmc_50_0_0_0_50_0 | 50 | 0 | 0 | 0 | 50 | 0 | 0 | 1923.2 | -0.61 |  | B1955 | MgS-4 | 2022-02-13
sankmc_50_0_0_0_50_0 | 50 | 0 | 0 | 0 | 50 | 0 | 0 | 1973.2 | -0.75 |  | B1955 | MgS-4 | 2022-02-13
sankmc_50_0_0_0_50_0 | 50 | 0 | 0 | 0 | 50 | 0 | 0 | 2023.2 | -0.83 |  | B1955 | MgS-4 | 2022-02-13
sankmc_50_0_0_0_50_0 | 50 | 0 | 0 | 0 | 50 | 0 | 0 | 2073.2 | -0.93 |  | B1955 | MgS-4 | 2022-02-13
sankmc_54.2_0_0_0_45.8_0 | 54.2 | 0 | 0 | 0 | 45.8 | 0 | 0 | 1823.2 | -0.19 |  | B1955 | MgS-3 | 2022-02-13
sankmc_54.2_0_0_0_45.8_0 | 54.2 | 0 | 0 | 0 | 45.8 | 0 | 0 | 1873.2 | -0.32 |  | B1955 | MgS-3 | 2022-02-13
sankmc_54.2_0_0_0_45.8_0 | 54.2 | 0 | 0 | 0 | 45.8 | 0 | 0 | 1923.2 | -0.45 |  | B1955 | MgS-3 | 2022-02-13
sankmc_54.2_0_0_0_45.8_0 | 54.2 | 0 | 0 | 0 | 45.8 | 0 | 0 | 1973.2 | -0.58 |  | B1955 | MgS-3 | 2022-02-13
sankmc_54.2_0_0_0_45.8_0 | 54.2 | 0 | 0 | 0 | 45.8 | 0 | 0 | 2023.2 | -0.69 |  | B1955 | MgS-3 | 2022-02-13
sankmc_54.2_0_0_0_45.8_0 | 54.2 | 0 | 0 | 0 | 45.8 | 0 | 0 | 2073.2 | -0.75 |  | B1955 | MgS-3 | 2022-02-13
sankmc_54.9_0_0_0_45.1_0 | 54.9 | 0 | 0 | 0 | 45.1 | 0 | 0 | 1823.2 | -0.08 |  | B1955 | MgS-2 | 2022-02-13
sankmc_54.9_0_0_0_45.1_0 | 54.9 | 0 | 0 | 0 | 45.1 | 0 | 0 | 1873.2 | -0.22 |  | B1955 | MgS-2 | 2022-02-13
sankmc_54.9_0_0_0_45.1_0 | 54.9 | 0 | 0 | 0 | 45.1 | 0 | 0 | 1923.2 | -0.34 |  | B1955 | MgS-2 | 2022-02-13
sankmc_54.9_0_0_0_45.1_0 | 54.9 | 0 | 0 | 0 | 45.1 | 0 | 0 | 1973.2 | -0.43 |  | B1955 | MgS-2 | 2022-02-13
sankmc_54.9_0_0_0_45.1_0 | 54.9 | 0 | 0 | 0 | 45.1 | 0 | 0 | 2023.2 | -0.57 |  | B1955 | MgS-2 | 2022-02-13
sankmc_54.9_0_0_0_45.1_0 | 54.9 | 0 | 0 | 0 | 45.1 | 0 | 0 | 2073.2 | -0.68 |  | B1955 | MgS-2 | 2022-02-13
sankmc_55.7_0_0_0_44.3_0 | 55.7 | 0 | 0 | 0 | 44.3 | 0 | 0 | 1923.2 | -0.22 |  | B1955 | MgS-1 | 2022-02-13
sankmc_55.7_0_0_0_44.3_0 | 55.7 | 0 | 0 | 0 | 44.3 | 0 | 0 | 1973.2 | -0.33 |  | B1955 | MgS-1 | 2022-02-13
sankmc_55.7_0_0_0_44.3_0 | 55.7 | 0 | 0 | 0 | 44.3 | 0 | 0 | 2023.2 | -0.44 |  | B1955 | MgS-1 | 2022-02-13
sankmc_55.7_0_0_0_44.3_0 | 55.7 | 0 | 0 | 0 | 44.3 | 0 | 0 | 2073.2 | -0.55 |  | B1955 | MgS-1 | 2022-02-13
sankmc_44.4_11.2_0_0_22.2_22.2 | 44.4 | 11.2 | 0 | 0 | 22.2 | 22.2 | 0 | 1012 | 11.94 |  | N1992 | MgCa44.11 | 2022-02-13
sankmc_44.4_11.2_0_0_22.2_22.2 | 44.4 | 11.2 | 0 | 0 | 22.2 | 22.2 | 0 | 1018.6 | 11.65 |  | N1992 | MgCa44.11 | 2022-02-13
sankmc_44.4_11.2_0_0_22.2_22.2 | 44.4 | 11.2 | 0 | 0 | 22.2 | 22.2 | 0 | 1026.5 | 11.26 |  | N1992 | MgCa44.11 | 2022-02-13
sankmc_44.4_11.2_0_0_22.2_22.2 | 44.4 | 11.2 | 0 | 0 | 22.2 | 22.2 | 0 | 1038.9 | 10.71 |  | N1992 | MgCa44.11 | 2022-02-13
sankmc_44.4_11.2_0_0_22.2_22.2 | 44.4 | 11.2 | 0 | 0 | 22.2 | 22.2 | 0 | 1051.7 | 10.17 |  | N1992 | MgCa44.11 | 2022-02-13
sankmc_44.4_11.2_0_0_22.2_22.2 | 44.4 | 11.2 | 0 | 0 | 22.2 | 22.2 | 0 | 1060.9 | 9.8 |  | N1992 | MgCa44.11 | 2022-02-13
sankmc_44.4_11.2_0_0_22.2_22.2 | 44.4 | 11.2 | 0 | 0 | 22.2 | 22.2 | 0 | 1070.1 | 9.49 |  | N1992 | MgCa44.11 | 2022-02-13
sankmc_76.5_11.8_0_0_11.8_0 | 76.5 | 11.8 | 0 | 0 | 11.8 | 0 | 1227.4 | 1166.5 | 12.83 | 5.77 | N2022 | Mg76.11 | 2022-02-13
sankmc_76.5_11.8_0_0_11.8_0 | 76.5 | 11.8 | 0 | 0 | 11.8 | 0 | 1227.4 | 1195.6 | 12.68 | 5.77 | N2022 | Mg76.11 | 2022-02-13
sankmc_76.5_11.8_0_0_11.8_0 | 76.5 | 11.8 | 0 | 0 | 11.8 | 0 | 1227.4 | 1224.2 | 12.19 | 5.77 | N2022 | Mg76.11 | 2022-02-13
sankmc_76.5_11.8_0_0_11.8_0 | 76.5 | 11.8 | 0 | 0 | 11.8 | 0 | 1227.4 | 1214.7 | 11.98 | 5.77 | N2022 | Mg76.11 | 2022-02-13
sankmc_76.5_11.8_0_0_11.8_0 | 76.5 | 11.8 | 0 | 0 | 11.8 | 0 | 1227.4 | 1234.9 | 11.7 | 5.77 | N2022 | Mg76.11 | 2022-02-13
sankmc_76.5_11.8_0_0_11.8_0 | 76.5 | 11.8 | 0 | 0 | 11.8 | 0 | 1227.4 | 1242.8 | 11.29 | 5.77 | N2022 | Mg76.11 | 2022-02-13
sankmc_76.5_11.8_0_0_11.8_0 | 76.5 | 11.8 | 0 | 0 | 11.8 | 0 | 1227.4 | 1263.6 | 10.61 | 5.77 | N2022 | Mg76.11 | 2022-02-13
sankmc_76.5_11.8_0_0_11.8_0 | 76.5 | 11.8 | 0 | 0 | 11.8 | 0 | 1227.4 | 1269.7 | 10.36 | 5.77 | N2022 | Mg76.11 | 2022-02-13
sankmc_76.5_11.8_0_0_11.8_0 | 76.5 | 11.8 | 0 | 0 | 11.8 | 0 | 1227.4 | 1271.6 | 10.38 | 5.77 | N2022 | Mg76.11 | 2022-02-13
sankmc_76.5_11.8_0_0_11.8_0 | 76.5 | 11.8 | 0 | 0 | 11.8 | 0 | 1227.4 | 1269 | 10.35 | 5.77 | N2022 | Mg76.11 | 2022-02-13
sankmc_76.5_11.8_0_0_11.8_0 | 76.5 | 11.8 | 0 | 0 | 11.8 | 0 | 1227.4 | 1269.2 | 10.24 | 5.77 | N2022 | Mg76.11 | 2022-02-13
sankmc_76.5_11.8_0_0_11.8_0 | 76.5 | 11.8 | 0 | 0 | 11.8 | 0 | 1227.4 | 1280.3 | 10.06 | 5.77 | N2022 | Mg76.11 | 2022-02-13
sankmc_76.5_11.8_0_0_11.8_0 | 76.5 | 11.8 | 0 | 0 | 11.8 | 0 | 1227.4 | 1279.3 | 10.06 | 5.77 | N2022 | Mg76.11 | 2022-02-13
sankmc_76.5_11.8_0_0_11.8_0 | 76.5 | 11.8 | 0 | 0 | 11.8 | 0 | 1227.4 | 1288.8 | 9.79 | 5.77 | N2022 | Mg76.11 | 2022-02-13
sankmc_76.5_11.8_0_0_11.8_0 | 76.5 | 11.8 | 0 | 0 | 11.8 | 0 | 1227.4 | 1297.4 | 9.46 | 5.77 | N2022 | Mg76.11 | 2022-02-13
sankmc_72.5_13.8_0_0_13.8_0 | 72.5 | 13.8 | 0 | 0 | 13.8 | 0 | 1100 | 1121.2 | 11.65 |  | N1992 | Mg72.13 | 2022-02-13
sankmc_72.5_13.8_0_0_13.8_0 | 72.5 | 13.8 | 0 | 0 | 13.8 | 0 | 1100 | 1136.6 | 11.18 |  | N1992 | Mg72.13 | 2022-02-13
sankmc_72.5_13.8_0_0_13.8_0 | 72.5 | 13.8 | 0 | 0 | 13.8 | 0 | 1100 | 1159.7 | 10.58 |  | N1992 | Mg72.13 | 2022-02-13
sankmc_72.5_13.8_0_0_13.8_0 | 72.5 | 13.8 | 0 | 0 | 13.8 | 0 | 1100 | 1167.2 | 10.43 |  | N1992 | Mg72.13 | 2022-02-13
sankmc_72.5_13.8_0_0_13.8_0 | 72.5 | 13.8 | 0 | 0 | 13.8 | 0 | 1100 | 1171.9 | 10.37 |  | N1992 | Mg72.13 | 2022-02-13
sankmc_72.5_13.8_0_0_13.8_0 | 72.5 | 13.8 | 0 | 0 | 13.8 | 0 | 1100 | 1183.3 | 10.26 |  | N1992 | Mg72.13 | 2022-02-13
sankmc_72.5_13.8_0_0_13.8_0 | 72.5 | 13.8 | 0 | 0 | 13.8 | 0 | 1100 | 1201.1 | 10.01 |  | N1992 | Mg72.13 | 2022-02-13
sankmc_72.5_13.8_0_0_13.8_0 | 72.5 | 13.8 | 0 | 0 | 13.8 | 0 | 1100 | 1231.9 | 9.51 |  | N1992 | Mg72.13 | 2022-02-13
sankmc_72.5_13.8_0_0_13.8_0 | 72.5 | 13.8 | 0 | 0 | 13.8 | 0 | 1100 | 1252.1 | 9.11 |  | N1992 | Mg72.13 | 2022-02-13
sankmc_63.3_18.4_0_0_18.4_0 | 63.3 | 18.4 | 0 | 0 | 18.4 | 0 | 1085 | 1082.3 | 12.4 | 12.1 | N1992 | Mg63.18 | 2022-03-03
sankmc_63.3_18.4_0_0_18.4_0 | 63.3 | 18.4 | 0 | 0 | 18.4 | 0 | 1085 | 1106.8 | 11.27 | 12.1 | N1992 | Mg63.18 | 2022-03-03
sankmc_63.3_18.4_0_0_18.4_0 | 63.3 | 18.4 | 0 | 0 | 18.4 | 0 | 1085 | 1121.3 | 10.76 | 12.1 | N1992 | Mg63.18 | 2022-03-03
sankmc_63.3_18.4_0_0_18.4_0 | 63.3 | 18.4 | 0 | 0 | 18.4 | 0 | 1085 | 1141.6 | 10.24 | 12.1 | N1992 | Mg63.18 | 2022-03-03
sankmc_63.3_18.4_0_0_18.4_0 | 63.3 | 18.4 | 0 | 0 | 18.4 | 0 | 1085 | 1159.8 | 9.73 | 12.1 | N1992 | Mg63.18 | 2022-03-03
sankmc_63.3_18.4_0_0_18.4_0 | 63.3 | 18.4 | 0 | 0 | 18.4 | 0 | 1085 | 1169.2 | 9.52 | 12.1 | N1992 | Mg63.18 | 2022-03-03
sankmc_63.3_18.4_0_0_18.4_0 | 63.3 | 18.4 | 0 | 0 | 18.4 | 0 | 1085 | 1182.9 | 9.14 | 12.1 | N1992 | Mg63.18 | 2022-03-03
sankmc_63.3_18.4_0_0_18.4_0 | 63.3 | 18.4 | 0 | 0 | 18.4 | 0 | 1085 | 1197.9 | 8.76 | 12.1 | N1992 | Mg63.18 | 2022-03-03
sankmc_59.6_16.1_0_0_24.4_0 | 59.6 | 16.1 | 0 | 0 | 24.4 | 0 | 1075.4 | 1074.8 | 12.04 | 10.78 | N1992 | Mg60.16 | 2022-02-13
sankmc_59.6_16.1_0_0_24.4_0 | 59.6 | 16.1 | 0 | 0 | 24.4 | 0 | 1075.4 | 1084.9 | 11.63 | 10.78 | N1992 | Mg60.16 | 2022-02-13
sankmc_59.6_16.1_0_0_24.4_0 | 59.6 | 16.1 | 0 | 0 | 24.4 | 0 | 1075.4 | 1088.8 | 11.46 | 10.78 | N1992 | Mg60.16 | 2022-02-13
sankmc_59.6_16.1_0_0_24.4_0 | 59.6 | 16.1 | 0 | 0 | 24.4 | 0 | 1075.4 | 1099.1 | 11.07 | 10.78 | N1992 | Mg60.16 | 2022-02-13
sankmc_59.6_16.1_0_0_24.4_0 | 59.6 | 16.1 | 0 | 0 | 24.4 | 0 | 1075.4 | 1108.8 | 10.72 | 10.78 | N1992 | Mg60.16 | 2022-02-13
sankmc_59.6_16.1_0_0_24.4_0 | 59.6 | 16.1 | 0 | 0 | 24.4 | 0 | 1075.4 | 1118.8 | 10.39 | 10.78 | N1992 | Mg60.16 | 2022-02-13
sankmc_59.6_16.1_0_0_24.4_0 | 59.6 | 16.1 | 0 | 0 | 24.4 | 0 | 1075.4 | 1128.1 | 10.04 | 10.78 | N1992 | Mg60.16 | 2022-02-13
sankmc_59.6_16.1_0_0_24.4_0 | 59.6 | 16.1 | 0 | 0 | 24.4 | 0 | 1075.4 | 1136.4 | 9.81 | 10.78 | N1992 | Mg60.16 | 2022-02-13
sankmc_59.6_16.1_0_0_24.4_0 | 59.6 | 16.1 | 0 | 0 | 24.4 | 0 | 1075.4 | 1146.9 | 9.49 | 10.78 | N1992 | Mg60.16 | 2022-02-13
sankmc_59.6_16.1_0_0_24.4_0 | 59.6 | 16.1 | 0 | 0 | 24.4 | 0 | 1075.4 | 1153.6 | 9.21 | 10.78 | N1992 | Mg60.16 | 2022-02-13
sankmc_59.6_16.1_0_0_24.4_0 | 59.6 | 16.1 | 0 | 0 | 24.4 | 0 | 1075.4 | 1165.1 | 9.01 | 10.78 | N1992 | Mg60.16 | 2022-02-13
sankmc_59.6_16.1_0_0_24.4_0 | 59.6 | 16.1 | 0 | 0 | 24.4 | 0 | 1075.4 | 1174.7 | 8.76 | 10.78 | N1992 | Mg60.16 | 2022-02-13
sankmc_60_10_0_0_30_0 | 60 | 10 | 0 | 0 | 30 | 0 | 1061.4 | 1047.4 | 12.57 | 10.57 | N1992 | Mg60.10 | 2022-02-13
sankmc_60_10_0_0_30_0 | 60 | 10 | 0 | 0 | 30 | 0 | 1061.4 | 1065.7 | 11.82 | 10.57 | N1992 | Mg60.10 | 2022-02-13
sankmc_60_10_0_0_30_0 | 60 | 10 | 0 | 0 | 30 | 0 | 1061.4 | 1078.9 | 11.29 | 10.57 | N1992 | Mg60.10 | 2022-02-13
sankmc_60_10_0_0_30_0 | 60 | 10 | 0 | 0 | 30 | 0 | 1061.4 | 1090 | 10.87 | 10.57 | N1992 | Mg60.10 | 2022-02-13
sankmc_60_10_0_0_30_0 | 60 | 10 | 0 | 0 | 30 | 0 | 1061.4 | 1095.7 | 10.63 | 10.57 | N1992 | Mg60.10 | 2022-02-13
sankmc_60_10_0_0_30_0 | 60 | 10 | 0 | 0 | 30 | 0 | 1061.4 | 1095.8 | 10.68 | 10.57 | N1992 | Mg60.10 | 2022-02-13
sankmc_60_10_0_0_30_0 | 60 | 10 | 0 | 0 | 30 | 0 | 1061.4 | 1111.7 | 10.14 | 10.57 | N1992 | Mg60.10 | 2022-02-13
sankmc_60_10_0_0_30_0 | 60 | 10 | 0 | 0 | 30 | 0 | 1061.4 | 1112.9 | 10.06 | 10.57 | N1992 | Mg60.10 | 2022-02-13
sankmc_60_10_0_0_30_0 | 60 | 10 | 0 | 0 | 30 | 0 | 1061.4 | 1113 | 10.04 | 10.57 | N1992 | Mg60.10 | 2022-02-13
sankmc_60_10_0_0_30_0 | 60 | 10 | 0 | 0 | 30 | 0 | 1061.4 | 1117.8 | 9.89 | 10.57 | N1992 | Mg60.10 | 2022-02-13
sankmc_60_10_0_0_30_0 | 60 | 10 | 0 | 0 | 30 | 0 | 1061.4 | 1127.4 | 9.57 | 10.57 | N1992 | Mg60.10 | 2022-02-13
sankmc_60_10_0_0_30_0 | 60 | 10 | 0 | 0 | 30 | 0 | 1061.4 | 1143.4 | 9.07 | 10.57 | N1992 | Mg60.10 | 2022-02-13
sankmc_57.1_14.3_0_0_28.6_0 | 57.1 | 14.3 | 0 | 0 | 28.6 | 0 | 1067 | 1057.4 | 12.44 | 9.62 | N1992 | Mg57.14 | 2022-02-13
sankmc_57.1_14.3_0_0_28.6_0 | 57.1 | 14.3 | 0 | 0 | 28.6 | 0 | 1067 | 1081.2 | 11.28 | 9.62 | N1992 | Mg57.14 | 2022-02-13
sankmc_57.1_14.3_0_0_28.6_0 | 57.1 | 14.3 | 0 | 0 | 28.6 | 0 | 1067 | 1092.8 | 10.95 | 9.62 | N1992 | Mg57.14 | 2022-02-13
sankmc_57.1_14.3_0_0_28.6_0 | 57.1 | 14.3 | 0 | 0 | 28.6 | 0 | 1067 | 1102.9 | 10.62 | 9.62 | N1992 | Mg57.14 | 2022-02-13
sankmc_57.1_14.3_0_0_28.6_0 | 57.1 | 14.3 | 0 | 0 | 28.6 | 0 | 1067 | 1107.6 | 10.46 | 9.62 | N1992 | Mg57.14 | 2022-02-13
sankmc_57.1_14.3_0_0_28.6_0 | 57.1 | 14.3 | 0 | 0 | 28.6 | 0 | 1067 | 1112.9 | 10.22 | 9.62 | N1992 | Mg57.14 | 2022-02-13
sankmc_57.1_14.3_0_0_28.6_0 | 57.1 | 14.3 | 0 | 0 | 28.6 | 0 | 1067 | 1117 | 10.07 | 9.62 | N1992 | Mg57.14 | 2022-02-13
sankmc_57.1_14.3_0_0_28.6_0 | 57.1 | 14.3 | 0 | 0 | 28.6 | 0 | 1067 | 1124.9 | 9.93 | 9.62 | N1992 | Mg57.14 | 2022-02-13
sankmc_57.1_14.3_0_0_28.6_0 | 57.1 | 14.3 | 0 | 0 | 28.6 | 0 | 1067 | 1126.3 | 9.75 | 9.62 | N1992 | Mg57.14 | 2022-02-13
sankmc_57.1_14.3_0_0_28.6_0 | 57.1 | 14.3 | 0 | 0 | 28.6 | 0 | 1067 | 1137.9 | 9.37 | 9.62 | N1992 | Mg57.14 | 2022-02-13
sankmc_57.1_14.3_0_0_28.6_0 | 57.1 | 14.3 | 0 | 0 | 28.6 | 0 | 1067 | 1147.7 | 9.06 | 9.62 | N1992 | Mg57.14 | 2022-02-13
sankmc_56.7_10.8_0_0_32.4_0 | 56.7 | 10.8 | 0 | 0 | 32.4 | 0 | 1066.8 | 1057.4 | 12.44 | 11.11 | N1992 | Mg57.11 | 2022-02-13
sankmc_56.7_10.8_0_0_32.4_0 | 56.7 | 10.8 | 0 | 0 | 32.4 | 0 | 1066.8 | 1081.2 | 11.29 | 11.11 | N1992 | Mg57.11 | 2022-02-13
sankmc_56.7_10.8_0_0_32.4_0 | 56.7 | 10.8 | 0 | 0 | 32.4 | 0 | 1066.8 | 1092.8 | 10.95 | 11.11 | N1992 | Mg57.11 | 2022-02-13
sankmc_56.7_10.8_0_0_32.4_0 | 56.7 | 10.8 | 0 | 0 | 32.4 | 0 | 1066.8 | 1102.8 | 10.62 | 11.11 | N1992 | Mg57.11 | 2022-02-13
sankmc_56.7_10.8_0_0_32.4_0 | 56.7 | 10.8 | 0 | 0 | 32.4 | 0 | 1066.8 | 1112.9 | 10.22 | 11.11 | N1992 | Mg57.11 | 2022-02-13
sankmc_56.7_10.8_0_0_32.4_0 | 56.7 | 10.8 | 0 | 0 | 32.4 | 0 | 1066.8 | 1117 | 10.07 | 11.11 | N1992 | Mg57.11 | 2022-02-13
sankmc_56.7_10.8_0_0_32.4_0 | 56.7 | 10.8 | 0 | 0 | 32.4 | 0 | 1066.8 | 1126.3 | 9.75 | 11.11 | N1992 | Mg57.11 | 2022-02-13
sankmc_56.7_10.8_0_0_32.4_0 | 56.7 | 10.8 | 0 | 0 | 32.4 | 0 | 1066.8 | 1137.9 | 9.37 | 11.11 | N1992 | Mg57.11 | 2022-02-13
sankmc_56.7_10.8_0_0_32.4_0 | 56.7 | 10.8 | 0 | 0 | 32.4 | 0 | 1066.8 | 1147.8 | 9.06 | 11.11 | N1992 | Mg57.11 | 2022-02-13
sankmc_57_8_0_0_35_0 | 57 | 8 | 0 | 0 | 35 | 0 | 1041.6 | 1038 | 12.17 | 6.45 | N1992 | Mg57.08 | 2022-02-13
sankmc_57_8_0_0_35_0 | 57 | 8 | 0 | 0 | 35 | 0 | 1041.6 | 1047.5 | 11.62 | 6.45 | N1992 | Mg57.08 | 2022-02-13
sankmc_57_8_0_0_35_0 | 57 | 8 | 0 | 0 | 35 | 0 | 1041.6 | 1058.4 | 11.16 | 6.45 | N1992 | Mg57.08 | 2022-02-13
sankmc_57_8_0_0_35_0 | 57 | 8 | 0 | 0 | 35 | 0 | 1041.6 | 1069.2 | 10.65 | 6.45 | N1992 | Mg57.08 | 2022-02-13
sankmc_57_8_0_0_35_0 | 57 | 8 | 0 | 0 | 35 | 0 | 1041.6 | 1079 | 10.2 | 6.45 | N1992 | Mg57.08 | 2022-02-13
sankmc_57_8_0_0_35_0 | 57 | 8 | 0 | 0 | 35 | 0 | 1041.6 | 1079.1 | 10.16 | 6.45 | N1992 | Mg57.08 | 2022-02-13
sankmc_57_8_0_0_35_0 | 57 | 8 | 0 | 0 | 35 | 0 | 1041.6 | 1087.2 | 9.74 | 6.45 | N1992 | Mg57.08 | 2022-02-13
sankmc_57_8_0_0_35_0 | 57 | 8 | 0 | 0 | 35 | 0 | 1041.6 | 1089.9 | 9.66 | 6.45 | N1992 | Mg57.08 | 2022-02-13
sankmc_57_8_0_0_35_0 | 57 | 8 | 0 | 0 | 35 | 0 | 1041.6 | 1100 | 9.26 | 6.45 | N1992 | Mg57.08 | 2022-02-13
sankmc_57_8_0_0_35_0 | 57 | 8 | 0 | 0 | 35 | 0 | 1041.6 | 1111.1 | 8.81 | 6.45 | N1992 | Mg57.08 | 2022-02-13
sankmc_55_22.5_0_0_22.5_0 | 55 | 22.5 | 0 | 0 | 22.5 | 0 | 1083.9 | 1065.6 | 12.73 | 11.03 | N1992 | Mg55.22 | 2022-02-13
sankmc_55_22.5_0_0_22.5_0 | 55 | 22.5 | 0 | 0 | 22.5 | 0 | 1083.9 | 1074.7 | 12.44 | 11.03 | N1992 | Mg55.22 | 2022-02-13
sankmc_55_22.5_0_0_22.5_0 | 55 | 22.5 | 0 | 0 | 22.5 | 0 | 1083.9 | 1084.9 | 12.01 | 11.03 | N1992 | Mg55.22 | 2022-02-13
sankmc_55_22.5_0_0_22.5_0 | 55 | 22.5 | 0 | 0 | 22.5 | 0 | 1083.9 | 1089 | 11.82 | 11.03 | N1992 | Mg55.22 | 2022-02-13
sankmc_55_22.5_0_0_22.5_0 | 55 | 22.5 | 0 | 0 | 22.5 | 0 | 1083.9 | 1098.5 | 11.44 | 11.03 | N1992 | Mg55.22 | 2022-02-13
sankmc_55_22.5_0_0_22.5_0 | 55 | 22.5 | 0 | 0 | 22.5 | 0 | 1083.9 | 1108.6 | 11.04 | 11.03 | N1992 | Mg55.22 | 2022-02-13
sankmc_55_22.5_0_0_22.5_0 | 55 | 22.5 | 0 | 0 | 22.5 | 0 | 1083.9 | 1118.4 | 10.67 | 11.03 | N1992 | Mg55.22 | 2022-02-13
sankmc_55_22.5_0_0_22.5_0 | 55 | 22.5 | 0 | 0 | 22.5 | 0 | 1083.9 | 1128 | 10.3 | 11.03 | N1992 | Mg55.22 | 2022-02-13
sankmc_55_22.5_0_0_22.5_0 | 55 | 22.5 | 0 | 0 | 22.5 | 0 | 1083.9 | 1132.5 | 10.11 | 11.03 | N1992 | Mg55.22 | 2022-02-13
sankmc_55_22.5_0_0_22.5_0 | 55 | 22.5 | 0 | 0 | 22.5 | 0 | 1083.9 | 1138.6 | 9.82 | 11.03 | N1992 | Mg55.22 | 2022-02-13
sankmc_55_22.5_0_0_22.5_0 | 55 | 22.5 | 0 | 0 | 22.5 | 0 | 1083.9 | 1146.2 | 9.64 | 11.03 | N1992 | Mg55.22 | 2022-02-13
sankmc_55_22.5_0_0_22.5_0 | 55 | 22.5 | 0 | 0 | 22.5 | 0 | 1083.9 | 1158.4 | 9.25 | 11.03 | N1992 | Mg55.22 | 2022-02-13
sankmc_55_22.5_0_0_22.5_0 | 55 | 22.5 | 0 | 0 | 22.5 | 0 | 1083.9 | 1162.1 | 9.15 | 11.03 | N1992 | Mg55.22 | 2022-02-13
sankmc_55_22.5_0_0_22.5_0 | 55 | 22.5 | 0 | 0 | 22.5 | 0 | 1083.9 | 1177.2 | 8.78 | 11.03 | N1992 | Mg55.22 | 2022-02-13
sankmc_54.5_18.2_0_0_27.3_0 | 54.5 | 18.2 | 0 | 0 | 27.3 | 0 | 1074.5 | 1064.3 | 12.46 | 8.74 | N1992 | Mg54.18 | 2022-02-13
sankmc_54.5_18.2_0_0_27.3_0 | 54.5 | 18.2 | 0 | 0 | 27.3 | 0 | 1074.5 | 1084.4 | 11.58 | 8.74 | N1992 | Mg54.18 | 2022-02-13
sankmc_54.5_18.2_0_0_27.3_0 | 54.5 | 18.2 | 0 | 0 | 27.3 | 0 | 1074.5 | 1109.7 | 10.52 | 8.74 | N1992 | Mg54.18 | 2022-02-13
sankmc_54.5_18.2_0_0_27.3_0 | 54.5 | 18.2 | 0 | 0 | 27.3 | 0 | 1074.5 | 1111.7 | 10.46 | 8.74 | N1992 | Mg54.18 | 2022-02-13
sankmc_54.5_18.2_0_0_27.3_0 | 54.5 | 18.2 | 0 | 0 | 27.3 | 0 | 1074.5 | 1124.9 | 9.96 | 8.74 | N1992 | Mg54.18 | 2022-02-13
sankmc_54.5_18.2_0_0_27.3_0 | 54.5 | 18.2 | 0 | 0 | 27.3 | 0 | 1074.5 | 1134.8 | 9.56 | 8.74 | N1992 | Mg54.18 | 2022-02-13
sankmc_54.5_18.2_0_0_27.3_0 | 54.5 | 18.2 | 0 | 0 | 27.3 | 0 | 1074.5 | 1149.6 | 9.11 | 8.74 | N1992 | Mg54.18 | 2022-02-13
sankmc_54.5_18.2_0_0_27.3_0 | 54.5 | 18.2 | 0 | 0 | 27.3 | 0 | 1074.5 | 1158.5 | 8.81 | 8.74 | N1992 | Mg54.18 | 2022-02-13
sankmc_52.9_11.8_0_0_35.3_0 | 52.9 | 11.8 | 0 | 0 | 35.3 | 0 | 1050 | 1039.3 | 12.53 | 9.02 | N1992 | Mg53.12 | 2022-02-13
sankmc_52.9_11.8_0_0_35.3_0 | 52.9 | 11.8 | 0 | 0 | 35.3 | 0 | 1050 | 1059.4 | 11.6 | 9.02 | N1992 | Mg53.12 | 2022-02-13
sankmc_52.9_11.8_0_0_35.3_0 | 52.9 | 11.8 | 0 | 0 | 35.3 | 0 | 1050 | 1061.8 | 11.4 | 9.02 | N1992 | Mg53.12 | 2022-02-13
sankmc_52.9_11.8_0_0_35.3_0 | 52.9 | 11.8 | 0 | 0 | 35.3 | 0 | 1050 | 1075.9 | 10.89 | 9.02 | N1992 | Mg53.12 | 2022-02-13
sankmc_52.9_11.8_0_0_35.3_0 | 52.9 | 11.8 | 0 | 0 | 35.3 | 0 | 1050 | 1083 | 10.59 | 9.02 | N1992 | Mg53.12 | 2022-02-13
sankmc_52.9_11.8_0_0_35.3_0 | 52.9 | 11.8 | 0 | 0 | 35.3 | 0 | 1050 | 1084.1 | 10.37 | 9.02 | N1992 | Mg53.12 | 2022-02-13
sankmc_52.9_11.8_0_0_35.3_0 | 52.9 | 11.8 | 0 | 0 | 35.3 | 0 | 1050 | 1097.1 | 10 | 9.02 | N1992 | Mg53.12 | 2022-02-13
sankmc_52.9_11.8_0_0_35.3_0 | 52.9 | 11.8 | 0 | 0 | 35.3 | 0 | 1050 | 1107.4 | 9.53 | 9.02 | N1992 | Mg53.12 | 2022-02-13
sankmc_52.9_11.8_0_0_35.3_0 | 52.9 | 11.8 | 0 | 0 | 35.3 | 0 | 1050 | 1108.4 | 9.62 | 9.02 | N1992 | Mg53.12 | 2022-02-13
sankmc_52.9_11.8_0_0_35.3_0 | 52.9 | 11.8 | 0 | 0 | 35.3 | 0 | 1050 | 1114.7 | 9.32 | 9.02 | N1992 | Mg53.12 | 2022-02-13
sankmc_52.9_11.8_0_0_35.3_0 | 52.9 | 11.8 | 0 | 0 | 35.3 | 0 | 1050 | 1118.5 | 9.26 | 9.02 | N1992 | Mg53.12 | 2022-02-13
sankmc_52.9_11.8_0_0_35.3_0 | 52.9 | 11.8 | 0 | 0 | 35.3 | 0 | 1050 | 1128.1 | 8.92 | 9.02 | N1992 | Mg53.12 | 2022-02-13
sankmc_52.9_11.8_0_0_35.3_0 | 52.9 | 11.8 | 0 | 0 | 35.3 | 0 | 1050 | 1137.1 | 8.58 | 9.02 | N1992 | Mg53.12 | 2022-02-13
sankmc_50_25_0_0_25_0 | 50 | 25 | 0 | 0 | 25 | 0 | 1082.4 | 1075.6 | 12.19 | 9.84 | N2022 | Mg50.25 | 2022-02-13
sankmc_50_25_0_0_25_0 | 50 | 25 | 0 | 0 | 25 | 0 | 1082.4 | 1088.8 | 11.7 | 9.84 | N2022 | Mg50.25 | 2022-02-13
sankmc_50_25_0_0_25_0 | 50 | 25 | 0 | 0 | 25 | 0 | 1082.4 | 1099.8 | 11.23 | 9.84 | N2022 | Mg50.25 | 2022-02-13
sankmc_50_25_0_0_25_0 | 50 | 25 | 0 | 0 | 25 | 0 | 1082.4 | 1099 | 11.22 | 9.84 | N2022 | Mg50.25 | 2022-02-13
sankmc_50_25_0_0_25_0 | 50 | 25 | 0 | 0 | 25 | 0 | 1082.4 | 1109.9 | 10.79 | 9.84 | N2022 | Mg50.25 | 2022-02-13
sankmc_50_25_0_0_25_0 | 50 | 25 | 0 | 0 | 25 | 0 | 1082.4 | 1109.9 | 10.8 | 9.84 | N2022 | Mg50.25 | 2022-02-13
sankmc_50_25_0_0_25_0 | 50 | 25 | 0 | 0 | 25 | 0 | 1082.4 | 1120.4 | 10.42 | 9.84 | N2022 | Mg50.25 | 2022-02-13
sankmc_50_25_0_0_25_0 | 50 | 25 | 0 | 0 | 25 | 0 | 1082.4 | 1120.6 | 10.42 | 9.84 | N2022 | Mg50.25 | 2022-02-13
sankmc_50_25_0_0_25_0 | 50 | 25 | 0 | 0 | 25 | 0 | 1082.4 | 1126.9 | 10.21 | 9.84 | N2022 | Mg50.25 | 2022-02-13
sankmc_50_25_0_0_25_0 | 50 | 25 | 0 | 0 | 25 | 0 | 1082.4 | 1133 | 9.93 | 9.84 | N2022 | Mg50.25 | 2022-02-13
sankmc_50_25_0_0_25_0 | 50 | 25 | 0 | 0 | 25 | 0 | 1082.4 | 1142.5 | 9.6 | 9.84 | N2022 | Mg50.25 | 2022-02-13
sankmc_50_25_0_0_25_0 | 50 | 25 | 0 | 0 | 25 | 0 | 1082.4 | 1156.2 | 9.12 | 9.84 | N2022 | Mg50.25 | 2022-02-13
sankmc_50_25_0_0_25_0 | 50 | 25 | 0 | 0 | 25 | 0 | 1082.4 | 1163.4 | 8.87 | 9.84 | N2022 | Mg50.25 | 2022-02-13
sankmc_49.6_15.9_0_0_34.6_0 | 49.6 | 15.9 | 0 | 0 | 34.6 | 0 | 1055.1 | 1049.5 | 12.25 | 8.62 | N1992 | Mg49.16 | 2022-02-13
sankmc_49.6_15.9_0_0_34.6_0 | 49.6 | 15.9 | 0 | 0 | 34.6 | 0 | 1055.1 | 1065.2 | 11.59 | 8.62 | N1992 | Mg49.16 | 2022-02-13
sankmc_49.6_15.9_0_0_34.6_0 | 49.6 | 15.9 | 0 | 0 | 34.6 | 0 | 1055.1 | 1068.8 | 11.3 | 8.62 | N1992 | Mg49.16 | 2022-02-13
sankmc_49.6_15.9_0_0_34.6_0 | 49.6 | 15.9 | 0 | 0 | 34.6 | 0 | 1055.1 | 1069.5 | 11.27 | 8.62 | N1992 | Mg49.16 | 2022-02-13
sankmc_49.6_15.9_0_0_34.6_0 | 49.6 | 15.9 | 0 | 0 | 34.6 | 0 | 1055.1 | 1081.6 | 10.75 | 8.62 | N1992 | Mg49.16 | 2022-02-13
sankmc_49.6_15.9_0_0_34.6_0 | 49.6 | 15.9 | 0 | 0 | 34.6 | 0 | 1055.1 | 1091.3 | 10.35 | 8.62 | N1992 | Mg49.16 | 2022-02-13
sankmc_49.6_15.9_0_0_34.6_0 | 49.6 | 15.9 | 0 | 0 | 34.6 | 0 | 1055.1 | 1100.5 | 9.93 | 8.62 | N1992 | Mg49.16 | 2022-02-13
sankmc_49.6_15.9_0_0_34.6_0 | 49.6 | 15.9 | 0 | 0 | 34.6 | 0 | 1055.1 | 1111.9 | 9.49 | 8.62 | N1992 | Mg49.16 | 2022-02-13
sankmc_49.6_15.9_0_0_34.6_0 | 49.6 | 15.9 | 0 | 0 | 34.6 | 0 | 1055.1 | 1117 | 9.32 | 8.62 | N1992 | Mg49.16 | 2022-02-13
sankmc_49.6_15.9_0_0_34.6_0 | 49.6 | 15.9 | 0 | 0 | 34.6 | 0 | 1055.1 | 1122.8 | 9.11 | 8.62 | N1992 | Mg49.16 | 2022-02-13
sankmc_49.6_15.9_0_0_34.6_0 | 49.6 | 15.9 | 0 | 0 | 34.6 | 0 | 1055.1 | 1136.6 | 8.67 | 8.62 | N1992 | Mg49.16 | 2022-02-13
sankmc_48.4_13_0_0_38.7_0 | 48.4 | 13 | 0 | 0 | 38.7 | 0 | 1045.6 | 1061 | 11.18 | 8.54 | N1992 | Mg48.13 | 2022-02-13
sankmc_48.4_13_0_0_38.7_0 | 48.4 | 13 | 0 | 0 | 38.7 | 0 | 1045.6 | 1073.2 | 10.68 | 8.54 | N1992 | Mg48.13 | 2022-02-13
sankmc_48.4_13_0_0_38.7_0 | 48.4 | 13 | 0 | 0 | 38.7 | 0 | 1045.6 | 1084.9 | 10.17 | 8.54 | N1992 | Mg48.13 | 2022-02-13
sankmc_48.4_13_0_0_38.7_0 | 48.4 | 13 | 0 | 0 | 38.7 | 0 | 1045.6 | 1087.6 | 10 | 8.54 | N1992 | Mg48.13 | 2022-02-13
sankmc_48.4_13_0_0_38.7_0 | 48.4 | 13 | 0 | 0 | 38.7 | 0 | 1045.6 | 1089.1 | 9.97 | 8.54 | N1992 | Mg48.13 | 2022-02-13
sankmc_48.4_13_0_0_38.7_0 | 48.4 | 13 | 0 | 0 | 38.7 | 0 | 1045.6 | 1102.1 | 9.47 | 8.54 | N1992 | Mg48.13 | 2022-02-13
sankmc_48.4_13_0_0_38.7_0 | 48.4 | 13 | 0 | 0 | 38.7 | 0 | 1045.6 | 1105.6 | 9.42 | 8.54 | N1992 | Mg48.13 | 2022-02-13
sankmc_48.4_13_0_0_38.7_0 | 48.4 | 13 | 0 | 0 | 38.7 | 0 | 1045.6 | 1114 | 9.04 | 8.54 | N1992 | Mg48.13 | 2022-02-13
sankmc_48.4_13_0_0_38.7_0 | 48.4 | 13 | 0 | 0 | 38.7 | 0 | 1045.6 | 1118.3 | 8.89 | 8.54 | N1992 | Mg48.13 | 2022-02-13
sankmc_48.4_13_0_0_38.7_0 | 48.4 | 13 | 0 | 0 | 38.7 | 0 | 1045.6 | 1128.1 | 8.55 | 8.54 | N1992 | Mg48.13 | 2022-02-13
sankmc_48.2_3.6_0_0_48.2_0 | 48.2 | 3.6 | 0 | 0 | 48.2 | 0 | 1031.9 | 1026.3 | 12.32 | 7.09 | N1992 | Mg48.03 | 2022-02-13
sankmc_48.2_3.6_0_0_48.2_0 | 48.2 | 3.6 | 0 | 0 | 48.2 | 0 | 1031.9 | 1038.4 | 11.71 | 7.09 | N1992 | Mg48.03 | 2022-02-13
sankmc_48.2_3.6_0_0_48.2_0 | 48.2 | 3.6 | 0 | 0 | 48.2 | 0 | 1031.9 | 1045.4 | 11.18 | 7.09 | N1992 | Mg48.03 | 2022-02-13
sankmc_48.2_3.6_0_0_48.2_0 | 48.2 | 3.6 | 0 | 0 | 48.2 | 0 | 1031.9 | 1059.4 | 10.51 | 7.09 | N1992 | Mg48.03 | 2022-02-13
sankmc_48.2_3.6_0_0_48.2_0 | 48.2 | 3.6 | 0 | 0 | 48.2 | 0 | 1031.9 | 1067.8 | 10.15 | 7.09 | N1992 | Mg48.03 | 2022-02-13
sankmc_48.2_3.6_0_0_48.2_0 | 48.2 | 3.6 | 0 | 0 | 48.2 | 0 | 1031.9 | 1069.9 | 10.09 | 7.09 | N1992 | Mg48.03 | 2022-02-13
sankmc_48.2_3.6_0_0_48.2_0 | 48.2 | 3.6 | 0 | 0 | 48.2 | 0 | 1031.9 | 1077.8 | 9.74 | 7.09 | N1992 | Mg48.03 | 2022-02-13
sankmc_48.2_3.6_0_0_48.2_0 | 48.2 | 3.6 | 0 | 0 | 48.2 | 0 | 1031.9 | 1090 | 9.23 | 7.09 | N1992 | Mg48.03 | 2022-02-13
sankmc_48.2_3.6_0_0_48.2_0 | 48.2 | 3.6 | 0 | 0 | 48.2 | 0 | 1031.9 | 1098.8 | 8.9 | 7.09 | N1992 | Mg48.03 | 2022-02-13
sankmc_46.4_18.1_0_0_35.5_0 | 46.4 | 18.1 | 0 | 0 | 35.5 | 0 | 1049.9 | 1042.6 | 12.36 | 7.82 | N1992 | Mg46.18 | 2022-02-13
sankmc_46.4_18.1_0_0_35.5_0 | 46.4 | 18.1 | 0 | 0 | 35.5 | 0 | 1049.9 | 1055.4 | 11.62 | 7.82 | N1992 | Mg46.18 | 2022-02-13
sankmc_46.4_18.1_0_0_35.5_0 | 46.4 | 18.1 | 0 | 0 | 35.5 | 0 | 1049.9 | 1064.4 | 11.3 | 7.82 | N1992 | Mg46.18 | 2022-02-13
sankmc_46.4_18.1_0_0_35.5_0 | 46.4 | 18.1 | 0 | 0 | 35.5 | 0 | 1049.9 | 1068 | 11.17 | 7.82 | N1992 | Mg46.18 | 2022-02-13
sankmc_46.4_18.1_0_0_35.5_0 | 46.4 | 18.1 | 0 | 0 | 35.5 | 0 | 1049.9 | 1076.3 | 10.65 | 7.82 | N1992 | Mg46.18 | 2022-02-13
sankmc_46.4_18.1_0_0_35.5_0 | 46.4 | 18.1 | 0 | 0 | 35.5 | 0 | 1049.9 | 1081.3 | 10.48 | 7.82 | N1992 | Mg46.18 | 2022-02-13
sankmc_46.4_18.1_0_0_35.5_0 | 46.4 | 18.1 | 0 | 0 | 35.5 | 0 | 1049.9 | 1084.7 | 10.3 | 7.82 | N1992 | Mg46.18 | 2022-02-13
sankmc_46.4_18.1_0_0_35.5_0 | 46.4 | 18.1 | 0 | 0 | 35.5 | 0 | 1049.9 | 1090.5 | 10.21 | 7.82 | N1992 | Mg46.18 | 2022-02-13
sankmc_46.4_18.1_0_0_35.5_0 | 46.4 | 18.1 | 0 | 0 | 35.5 | 0 | 1049.9 | 1094.9 | 9.91 | 7.82 | N1992 | Mg46.18 | 2022-02-13
sankmc_46.4_18.1_0_0_35.5_0 | 46.4 | 18.1 | 0 | 0 | 35.5 | 0 | 1049.9 | 1099.9 | 9.82 | 7.82 | N1992 | Mg46.18 | 2022-02-13
sankmc_46.4_18.1_0_0_35.5_0 | 46.4 | 18.1 | 0 | 0 | 35.5 | 0 | 1049.9 | 1104.4 | 9.47 | 7.82 | N1992 | Mg46.18 | 2022-02-13
sankmc_46.4_18.1_0_0_35.5_0 | 46.4 | 18.1 | 0 | 0 | 35.5 | 0 | 1049.9 | 1119.7 | 8.9 | 7.82 | N1992 | Mg46.18 | 2022-02-13
sankmc_46.4_18.1_0_0_35.5_0 | 46.4 | 18.1 | 0 | 0 | 35.5 | 0 | 1049.9 | 1123.5 | 8.76 | 7.82 | N1992 | Mg46.18 | 2022-02-13
sankmc_46.3_7.4_0_0_46.3_0 | 46.3 | 7.4 | 0 | 0 | 46.3 | 0 | 1030.6 | 1025.1 | 12.24 | 7.66 | N1992 | Mg46.07 | 2022-02-13
sankmc_46.3_7.4_0_0_46.3_0 | 46.3 | 7.4 | 0 | 0 | 46.3 | 0 | 1030.6 | 1035.6 | 11.8 | 7.66 | N1992 | Mg46.07 | 2022-02-13
sankmc_46.3_7.4_0_0_46.3_0 | 46.3 | 7.4 | 0 | 0 | 46.3 | 0 | 1030.6 | 1048.3 | 11.07 | 7.66 | N1992 | Mg46.07 | 2022-02-13
sankmc_46.3_7.4_0_0_46.3_0 | 46.3 | 7.4 | 0 | 0 | 46.3 | 0 | 1030.6 | 1054.5 | 10.83 | 7.66 | N1992 | Mg46.07 | 2022-02-13
sankmc_46.3_7.4_0_0_46.3_0 | 46.3 | 7.4 | 0 | 0 | 46.3 | 0 | 1030.6 | 1064.3 | 10.31 | 7.66 | N1992 | Mg46.07 | 2022-02-13
sankmc_46.3_7.4_0_0_46.3_0 | 46.3 | 7.4 | 0 | 0 | 46.3 | 0 | 1030.6 | 1071.4 | 9.97 | 7.66 | N1992 | Mg46.07 | 2022-02-13
sankmc_46.3_7.4_0_0_46.3_0 | 46.3 | 7.4 | 0 | 0 | 46.3 | 0 | 1030.6 | 1073.4 | 9.91 | 7.66 | N1992 | Mg46.07 | 2022-02-13
sankmc_46.3_7.4_0_0_46.3_0 | 46.3 | 7.4 | 0 | 0 | 46.3 | 0 | 1030.6 | 1083.6 | 9.5 | 7.66 | N1992 | Mg46.07 | 2022-02-13
sankmc_46.3_7.4_0_0_46.3_0 | 46.3 | 7.4 | 0 | 0 | 46.3 | 0 | 1030.6 | 1093.1 | 9.13 | 7.66 | N1992 | Mg46.07 | 2022-02-13
sankmc_44.4_11.2_0_0_44.4_0 | 44.4 | 11.2 | 0 | 0 | 44.4 | 0 | 1032.6 | 1027.6 | 12.26 | 8.29 | N1992 | Mg44.11 | 2022-02-13
sankmc_44.4_11.2_0_0_44.4_0 | 44.4 | 11.2 | 0 | 0 | 44.4 | 0 | 1032.6 | 1038.9 | 11.65 | 8.29 | N1992 | Mg44.11 | 2022-02-13
sankmc_44.4_11.2_0_0_44.4_0 | 44.4 | 11.2 | 0 | 0 | 44.4 | 0 | 1032.6 | 1050.1 | 11.16 | 8.29 | N1992 | Mg44.11 | 2022-02-13
sankmc_44.4_11.2_0_0_44.4_0 | 44.4 | 11.2 | 0 | 0 | 44.4 | 0 | 1032.6 | 1059.1 | 10.71 | 8.29 | N1992 | Mg44.11 | 2022-02-13
sankmc_44.4_11.2_0_0_44.4_0 | 44.4 | 11.2 | 0 | 0 | 44.4 | 0 | 1032.6 | 1070 | 10.27 | 8.29 | N1992 | Mg44.11 | 2022-02-13
sankmc_44.4_11.2_0_0_44.4_0 | 44.4 | 11.2 | 0 | 0 | 44.4 | 0 | 1032.6 | 1080 | 9.85 | 8.29 | N1992 | Mg44.11 | 2022-02-13
sankmc_44.4_11.2_0_0_44.4_0 | 44.4 | 11.2 | 0 | 0 | 44.4 | 0 | 1032.6 | 1088.9 | 9.46 | 8.29 | N1992 | Mg44.11 | 2022-02-13
sankmc_44.4_11.2_0_0_44.4_0 | 44.4 | 11.2 | 0 | 0 | 44.4 | 0 | 1032.6 | 1100.5 | 9.03 | 8.29 | N1992 | Mg44.11 | 2022-02-13
sankmc_71.5_12_6.9_0_9.4_0 | 71.5 | 12 | 6.9 | 0 | 9.4 | 0 | 0 | 1079.3 | 10.72 |  | LL2012thesis | MeagerSyn | 2022-02-13
sankmc_71.5_12_6.9_0_9.4_0 | 71.5 | 12 | 6.9 | 0 | 9.4 | 0 | 0 | 1052.9 | 11.48 |  | LL2012thesis | MeagerSyn | 2022-02-13
sankmc_71.5_12_6.9_0_9.4_0 | 71.5 | 12 | 6.9 | 0 | 9.4 | 0 | 0 | 1096.6 | 10.27 |  | LL2012thesis | MeagerSyn | 2022-02-13
sankmc_71.5_12_6.9_0_9.4_0 | 71.5 | 12 | 6.9 | 0 | 9.4 | 0 | 0 | 1036.7 | 11.94 |  | LL2012thesis | MeagerSyn | 2022-02-13
sankmc_71.5_12_6.9_0_9.4_0 | 71.5 | 12 | 6.9 | 0 | 9.4 | 0 | 0 | 1105.8 | 10.01 |  | LL2012thesis | MeagerSyn | 2022-02-13
sankmc_71.5_12_6.9_0_9.4_0 | 71.5 | 12 | 6.9 | 0 | 9.4 | 0 | 0 | 1116.6 | 9.76 |  | LL2012thesis | MeagerSyn | 2022-02-13
sankmc_71.5_12_6.9_0_9.4_0 | 71.5 | 12 | 6.9 | 0 | 9.4 | 0 | 0 | 1106.6 | 9.94 |  | LL2012thesis | MeagerSyn | 2022-02-13
sankmc_71.5_12_6.9_0_9.4_0 | 71.5 | 12 | 6.9 | 0 | 9.4 | 0 | 0 | 1072.2 | 10.88 |  | LL2012thesis | MeagerSyn | 2022-02-13
sankmc_71.5_12_6.9_0_9.4_0 | 71.5 | 12 | 6.9 | 0 | 9.4 | 0 | 0 | 1032 | 12.09 |  | LL2012thesis | MeagerSyn | 2022-02-13
sankmc_71.5_12_6.9_0_9.4_0 | 71.5 | 12 | 6.9 | 0 | 9.4 | 0 | 0 | 1066.2 | 11.04 |  | LL2012thesis | MeagerSyn | 2022-02-13
sankmc_71.5_12_6.9_0_9.4_0 | 71.5 | 12 | 6.9 | 0 | 9.4 | 0 | 0 | 1132.5 | 9.32 |  | LL2012thesis | MeagerSyn | 2022-02-13
sankmc_71.5_12_6.9_0_9.4_0 | 71.5 | 12 | 6.9 | 0 | 9.4 | 0 | 0 | 1093 | 10.31 |  | LL2012thesis | MeagerSyn | 2022-02-13
sankmc_75.3_10.4_0_0_14.3_0 | 75.3 | 10.4 | 0 | 0 | 14.3 | 0 | 0 | 1913.2 | 1.72 |  | T2004 | MAS75:58 | 2022-02-13
sankmc_75.3_10.4_0_0_14.3_0 | 75.3 | 10.4 | 0 | 0 | 14.3 | 0 | 0 | 1893.2 | 1.81 |  | T2004 | MAS75:58 | 2022-02-13
sankmc_75.3_10.4_0_0_14.3_0 | 75.3 | 10.4 | 0 | 0 | 14.3 | 0 | 0 | 1888.2 | 1.84 |  | T2004 | MAS75:58 | 2022-02-13
sankmc_75.3_10.4_0_0_14.3_0 | 75.3 | 10.4 | 0 | 0 | 14.3 | 0 | 0 | 1873.2 | 1.91 |  | T2004 | MAS75:58 | 2022-02-13
sankmc_75.3_10.4_0_0_14.3_0 | 75.3 | 10.4 | 0 | 0 | 14.3 | 0 | 0 | 1823.2 | 2.17 |  | T2004 | MAS75:58 | 2022-02-13
sankmc_75.3_10.4_0_0_14.3_0 | 75.3 | 10.4 | 0 | 0 | 14.3 | 0 | 0 | 1773.2 | 2.45 |  | T2004 | MAS75:58 | 2022-02-13
sankmc_75.3_10.6_0_0_14.1_0 | 75.3 | 10.6 | 0 | 0 | 14.1 | 0 | 0 | 1913.2 | 1.72 |  | T2004 | MAS75:57 | 2022-02-13
sankmc_75.3_10.6_0_0_14.1_0 | 75.3 | 10.6 | 0 | 0 | 14.1 | 0 | 0 | 1893.2 | 1.81 |  | T2004 | MAS75:57 | 2022-02-13
sankmc_75.3_10.6_0_0_14.1_0 | 75.3 | 10.6 | 0 | 0 | 14.1 | 0 | 0 | 1873.2 | 1.91 |  | T2004 | MAS75:57 | 2022-02-13
sankmc_75.4_11_0_0_13.6_0 | 75.4 | 11 | 0 | 0 | 13.6 | 0 | 0 | 1893.2 | 1.82 |  | T2004 | MAS75:55 | 2022-02-13
sankmc_75.4_11_0_0_13.6_0 | 75.4 | 11 | 0 | 0 | 13.6 | 0 | 0 | 1873.2 | 1.92 |  | T2004 | MAS75:55 | 2022-02-13
sankmc_75.4_11_0_0_13.6_0 | 75.4 | 11 | 0 | 0 | 13.6 | 0 | 0 | 1848.2 | 2.04 |  | T2004 | MAS75:55 | 2022-02-13
sankmc_75.4_11_0_0_13.6_0 | 75.4 | 11 | 0 | 0 | 13.6 | 0 | 0 | 1823.2 | 2.18 |  | T2004 | MAS75:55 | 2022-02-13
sankmc_75.4_11_0_0_13.6_0 | 75.4 | 11 | 0 | 0 | 13.6 | 0 | 0 | 1798.2 | 2.31 |  | T2004 | MAS75:55 | 2022-02-13
sankmc_75.4_11_0_0_13.6_0 | 75.4 | 11 | 0 | 0 | 13.6 | 0 | 0 | 1773.2 | 2.46 |  | T2004 | MAS75:55 | 2022-02-13
sankmc_75.4_11_0_0_13.6_0 | 75.4 | 11 | 0 | 0 | 13.6 | 0 | 0 | 1748.2 | 2.61 |  | T2004 | MAS75:55 | 2022-02-13
sankmc_75.1_11.8_0_0_13.1_0 | 75.1 | 11.8 | 0 | 0 | 13.1 | 0 | 0 | 1913.2 | 1.7 |  | T2004 | MAS75:53 | 2022-02-13
sankmc_75.1_11.8_0_0_13.1_0 | 75.1 | 11.8 | 0 | 0 | 13.1 | 0 | 0 | 1893.2 | 1.79 |  | T2004 | MAS75:53 | 2022-02-13
sankmc_75.1_11.8_0_0_13.1_0 | 75.1 | 11.8 | 0 | 0 | 13.1 | 0 | 0 | 1873.2 | 1.89 |  | T2004 | MAS75:53 | 2022-02-13
sankmc_75.1_11.8_0_0_13.1_0 | 75.1 | 11.8 | 0 | 0 | 13.1 | 0 | 0 | 1848.2 | 2.02 |  | T2004 | MAS75:53 | 2022-02-13
sankmc_75.1_11.8_0_0_13.1_0 | 75.1 | 11.8 | 0 | 0 | 13.1 | 0 | 0 | 1823.2 | 2.15 |  | T2004 | MAS75:53 | 2022-02-13
sankmc_75.1_11.8_0_0_13.1_0 | 75.1 | 11.8 | 0 | 0 | 13.1 | 0 | 0 | 1798.2 | 2.29 |  | T2004 | MAS75:53 | 2022-02-13
sankmc_75.1_11.8_0_0_13.1_0 | 75.1 | 11.8 | 0 | 0 | 13.1 | 0 | 0 | 1773.2 | 2.44 |  | T2004 | MAS75:53 | 2022-02-13
sankmc_75.2_12.2_0_0_12.6_0 | 75.2 | 12.2 | 0 | 0 | 12.6 | 0 | 0 | 1913.2 | 1.68 |  | T2004 | MAS75:51 | 2022-02-13
sankmc_75.2_12.2_0_0_12.6_0 | 75.2 | 12.2 | 0 | 0 | 12.6 | 0 | 0 | 1893.2 | 1.78 |  | T2004 | MAS75:51 | 2022-02-13
sankmc_75.2_12.2_0_0_12.6_0 | 75.2 | 12.2 | 0 | 0 | 12.6 | 0 | 0 | 1873.2 | 1.87 |  | T2004 | MAS75:51 | 2022-02-13
sankmc_75.2_12.2_0_0_12.6_0 | 75.2 | 12.2 | 0 | 0 | 12.6 | 0 | 0 | 1848.2 | 2 |  | T2004 | MAS75:51 | 2022-02-13
sankmc_75.2_12.2_0_0_12.6_0 | 75.2 | 12.2 | 0 | 0 | 12.6 | 0 | 0 | 1823.2 | 2.14 |  | T2004 | MAS75:51 | 2022-02-13
sankmc_75.2_12.2_0_0_12.6_0 | 75.2 | 12.2 | 0 | 0 | 12.6 | 0 | 0 | 1798.2 | 2.27 |  | T2004 | MAS75:51 | 2022-02-13
sankmc_75.2_12.2_0_0_12.6_0 | 75.2 | 12.2 | 0 | 0 | 12.6 | 0 | 0 | 1773.2 | 2.42 |  | T2004 | MAS75:51 | 2022-02-13
sankmc_75.3_12.7_0_0_12_0 | 75.3 | 12.7 | 0 | 0 | 12 | 0 | 0 | 1913.2 | 1.66 |  | T2004 | MAS75:49 | 2022-02-13
sankmc_75.3_12.7_0_0_12_0 | 75.3 | 12.7 | 0 | 0 | 12 | 0 | 0 | 1893.2 | 1.75 |  | T2004 | MAS75:49 | 2022-02-13
sankmc_75.3_12.7_0_0_12_0 | 75.3 | 12.7 | 0 | 0 | 12 | 0 | 0 | 1873.2 | 1.85 |  | T2004 | MAS75:49 | 2022-02-13
sankmc_75.3_12.7_0_0_12_0 | 75.3 | 12.7 | 0 | 0 | 12 | 0 | 0 | 1848.2 | 1.97 |  | T2004 | MAS75:49 | 2022-02-13
sankmc_75.3_12.7_0_0_12_0 | 75.3 | 12.7 | 0 | 0 | 12 | 0 | 0 | 1823.2 | 2.11 |  | T2004 | MAS75:49 | 2022-02-13
sankmc_75.3_12.7_0_0_12_0 | 75.3 | 12.7 | 0 | 0 | 12 | 0 | 0 | 1798.2 | 2.25 |  | T2004 | MAS75:49 | 2022-02-13
sankmc_75.3_12.7_0_0_12_0 | 75.3 | 12.7 | 0 | 0 | 12 | 0 | 0 | 1773.2 | 2.39 |  | T2004 | MAS75:49 | 2022-02-13
sankmc_73.8_14.2_0_0_12.1_0 | 73.8 | 14.2 | 0 | 0 | 12.1 | 0 | 0 | 1913.2 | 1.64 |  | T2004 | MAS75:46 | 2022-02-13
sankmc_73.8_14.2_0_0_12.1_0 | 73.8 | 14.2 | 0 | 0 | 12.1 | 0 | 0 | 1893.2 | 1.73 |  | T2004 | MAS75:46 | 2022-02-13
sankmc_73.8_14.2_0_0_12.1_0 | 73.8 | 14.2 | 0 | 0 | 12.1 | 0 | 0 | 1873.2 | 1.83 |  | T2004 | MAS75:46 | 2022-02-13
sankmc_73.8_14.2_0_0_12.1_0 | 73.8 | 14.2 | 0 | 0 | 12.1 | 0 | 0 | 1848.2 | 1.96 |  | T2004 | MAS75:46 | 2022-02-13
sankmc_73.8_14.2_0_0_12.1_0 | 73.8 | 14.2 | 0 | 0 | 12.1 | 0 | 0 | 1823.2 | 2.09 |  | T2004 | MAS75:46 | 2022-02-13
sankmc_73.8_14.2_0_0_12.1_0 | 73.8 | 14.2 | 0 | 0 | 12.1 | 0 | 0 | 1798.2 | 2.23 |  | T2004 | MAS75:46 | 2022-02-13
sankmc_73.8_14.2_0_0_12.1_0 | 73.8 | 14.2 | 0 | 0 | 12.1 | 0 | 0 | 1773.2 | 2.38 |  | T2004 | MAS75:46 | 2022-02-13
sankmc_66.7_14_0_0_19.3_0 | 66.7 | 14 | 0 | 0 | 19.3 | 0 | 0 | 1873.2 | 1.18 |  | T2004 | MAS67b:58 | 2022-02-13
sankmc_66.7_14_0_0_19.3_0 | 66.7 | 14 | 0 | 0 | 19.3 | 0 | 0 | 1823.2 | 1.41 |  | T2004 | MAS67b:58 | 2022-02-13
sankmc_66.7_14_0_0_19.3_0 | 66.7 | 14 | 0 | 0 | 19.3 | 0 | 0 | 1773.2 | 1.66 |  | T2004 | MAS67b:58 | 2022-02-13
sankmc_66.7_14_0_0_19.3_0 | 66.7 | 14 | 0 | 0 | 19.3 | 0 | 0 | 1723.2 | 1.94 |  | T2004 | MAS67b:58 | 2022-02-13
sankmc_66.7_14_0_0_19.3_0 | 66.7 | 14 | 0 | 0 | 19.3 | 0 | 0 | 1673.2 | 2.26 |  | T2004 | MAS67b:58 | 2022-02-13
sankmc_66.7_14_0_0_19.3_0 | 66.7 | 14 | 0 | 0 | 19.3 | 0 | 0 | 1873.2 | 1.17 |  | T2004 | MAS67b:58 | 2022-02-13
sankmc_66.7_14_0_0_19.3_0 | 66.7 | 14 | 0 | 0 | 19.3 | 0 | 0 | 1773.2 | 1.66 |  | T2004 | MAS67b:58 | 2022-02-13
sankmc_66.7_14_0_0_19.3_0 | 66.7 | 14 | 0 | 0 | 19.3 | 0 | 0 | 1673.2 | 2.25 |  | T2004 | MAS67b:58 | 2022-02-13
sankmc_66.1_14.9_0_0_19_0 | 66.1 | 14.9 | 0 | 0 | 19 | 0 | 0 | 1873.2 | 1.18 |  | T2004 | MAS67b:56 | 2022-02-13
sankmc_66.1_14.9_0_0_19_0 | 66.1 | 14.9 | 0 | 0 | 19 | 0 | 0 | 1823.2 | 1.41 |  | T2004 | MAS67b:56 | 2022-02-13
sankmc_66.1_14.9_0_0_19_0 | 66.1 | 14.9 | 0 | 0 | 19 | 0 | 0 | 1773.2 | 1.67 |  | T2004 | MAS67b:56 | 2022-02-13
sankmc_66.1_14.9_0_0_19_0 | 66.1 | 14.9 | 0 | 0 | 19 | 0 | 0 | 1723.2 | 1.96 |  | T2004 | MAS67b:56 | 2022-02-13
sankmc_66.1_14.9_0_0_19_0 | 66.1 | 14.9 | 0 | 0 | 19 | 0 | 0 | 1673.2 | 2.27 |  | T2004 | MAS67b:56 | 2022-02-13
sankmc_65.8_16.3_0_0_18_0 | 65.8 | 16.3 | 0 | 0 | 18 | 0 | 0 | 1873.2 | 1.17 |  | T2004 | MAS67b:53 | 2022-02-13
sankmc_65.8_16.3_0_0_18_0 | 65.8 | 16.3 | 0 | 0 | 18 | 0 | 0 | 1823.2 | 1.4 |  | T2004 | MAS67b:53 | 2022-02-13
sankmc_65.8_16.3_0_0_18_0 | 65.8 | 16.3 | 0 | 0 | 18 | 0 | 0 | 1773.2 | 1.66 |  | T2004 | MAS67b:53 | 2022-02-13
sankmc_65.8_16.3_0_0_18_0 | 65.8 | 16.3 | 0 | 0 | 18 | 0 | 0 | 1723.2 | 1.94 |  | T2004 | MAS67b:53 | 2022-02-13
sankmc_65.8_16.3_0_0_18_0 | 65.8 | 16.3 | 0 | 0 | 18 | 0 | 0 | 1673.2 | 2.26 |  | T2004 | MAS67b:53 | 2022-02-13
sankmc_66.8_16.8_0_0_16.5_0 | 66.8 | 16.8 | 0 | 0 | 16.5 | 0 | 0 | 1873.2 | 1.15 |  | T2004 | MAS67b:50 | 2022-02-13
sankmc_66.8_16.8_0_0_16.5_0 | 66.8 | 16.8 | 0 | 0 | 16.5 | 0 | 0 | 1823.2 | 1.38 |  | T2004 | MAS67b:50 | 2022-02-13
sankmc_66.8_16.8_0_0_16.5_0 | 66.8 | 16.8 | 0 | 0 | 16.5 | 0 | 0 | 1773.2 | 1.65 |  | T2004 | MAS67b:50 | 2022-02-13
sankmc_66.8_16.8_0_0_16.5_0 | 66.8 | 16.8 | 0 | 0 | 16.5 | 0 | 0 | 1723.2 | 1.93 |  | T2004 | MAS67b:50 | 2022-02-13
sankmc_66.8_16.8_0_0_16.5_0 | 66.8 | 16.8 | 0 | 0 | 16.5 | 0 | 0 | 1673.2 | 2.26 |  | T2004 | MAS67b:50 | 2022-02-13
sankmc_66.5_17.4_0_0_16.1_0 | 66.5 | 17.4 | 0 | 0 | 16.1 | 0 | 0 | 1873.2 | 1.16 |  | T2004 | MAS67b:48 | 2022-02-13
sankmc_66.5_17.4_0_0_16.1_0 | 66.5 | 17.4 | 0 | 0 | 16.1 | 0 | 0 | 1823.2 | 1.39 |  | T2004 | MAS67b:48 | 2022-02-13
sankmc_66.5_17.4_0_0_16.1_0 | 66.5 | 17.4 | 0 | 0 | 16.1 | 0 | 0 | 1773.2 | 1.66 |  | T2004 | MAS67b:48 | 2022-02-13
sankmc_66.5_17.4_0_0_16.1_0 | 66.5 | 17.4 | 0 | 0 | 16.1 | 0 | 0 | 1723.2 | 1.95 |  | T2004 | MAS67b:48 | 2022-02-13
sankmc_67_17.8_0_0_15.3_0 | 67 | 17.8 | 0 | 0 | 15.3 | 0 | 0 | 1873.2 | 1.14 |  | T2004 | MAS67b:46 | 2022-02-13
sankmc_67_17.8_0_0_15.3_0 | 67 | 17.8 | 0 | 0 | 15.3 | 0 | 0 | 1823.2 | 1.38 |  | T2004 | MAS67b:46 | 2022-02-13
sankmc_67_17.8_0_0_15.3_0 | 67 | 17.8 | 0 | 0 | 15.3 | 0 | 0 | 1773.2 | 1.64 |  | T2004 | MAS67b:46 | 2022-02-13
sankmc_65.8_16.3_0_0_18_0 | 65.8 | 16.3 | 0 | 0 | 18 | 0 | 0 | 1873.2 | 1.16 |  | T2004 | MAS67a:53 | 2022-02-13
sankmc_65.8_16.3_0_0_18_0 | 65.8 | 16.3 | 0 | 0 | 18 | 0 | 0 | 1823.2 | 1.4 |  | T2004 | MAS67a:53 | 2022-02-13
sankmc_65.8_16.3_0_0_18_0 | 65.8 | 16.3 | 0 | 0 | 18 | 0 | 0 | 1773.2 | 1.66 |  | T2004 | MAS67a:53 | 2022-02-13
sankmc_65.8_16.3_0_0_18_0 | 65.8 | 16.3 | 0 | 0 | 18 | 0 | 0 | 1723.2 | 1.96 |  | T2004 | MAS67a:53 | 2022-02-13
sankmc_65.8_16.3_0_0_18_0 | 65.8 | 16.3 | 0 | 0 | 18 | 0 | 0 | 1673.2 | 2.28 |  | T2004 | MAS67a:53 | 2022-02-13
sankmc_65.8_16.3_0_0_18_0 | 65.8 | 16.3 | 0 | 0 | 18 | 0 | 0 | 1623.2 | 2.65 |  | T2004 | MAS67a:53 | 2022-02-13
sankmc_66.8_16.8_0_0_16.5_0 | 66.8 | 16.8 | 0 | 0 | 16.5 | 0 | 0 | 1873.2 | 1.16 |  | T2004 | MAS67a:50 | 2022-02-13
sankmc_66.8_16.8_0_0_16.5_0 | 66.8 | 16.8 | 0 | 0 | 16.5 | 0 | 0 | 1823.2 | 1.39 |  | T2004 | MAS67a:50 | 2022-02-13
sankmc_66.8_16.8_0_0_16.5_0 | 66.8 | 16.8 | 0 | 0 | 16.5 | 0 | 0 | 1773.2 | 1.66 |  | T2004 | MAS67a:50 | 2022-02-13
sankmc_66.8_16.8_0_0_16.5_0 | 66.8 | 16.8 | 0 | 0 | 16.5 | 0 | 0 | 1723.2 | 1.95 |  | T2004 | MAS67a:50 | 2022-02-13
sankmc_66.8_16.8_0_0_16.5_0 | 66.8 | 16.8 | 0 | 0 | 16.5 | 0 | 0 | 1673.2 | 2.28 |  | T2004 | MAS67a:50 | 2022-02-13
sankmc_66.5_17.4_0_0_16.1_0 | 66.5 | 17.4 | 0 | 0 | 16.1 | 0 | 0 | 1873.2 | 1.15 |  | T2004 | MAS67a:48 | 2022-02-13
sankmc_66.5_17.4_0_0_16.1_0 | 66.5 | 17.4 | 0 | 0 | 16.1 | 0 | 0 | 1823.2 | 1.39 |  | T2004 | MAS67a:48 | 2022-02-13
sankmc_66.5_17.4_0_0_16.1_0 | 66.5 | 17.4 | 0 | 0 | 16.1 | 0 | 0 | 1773.2 | 1.66 |  | T2004 | MAS67a:48 | 2022-02-13
sankmc_66.5_17.4_0_0_16.1_0 | 66.5 | 17.4 | 0 | 0 | 16.1 | 0 | 0 | 1723.2 | 1.95 |  | T2004 | MAS67a:48 | 2022-02-13
sankmc_67_17.8_0_0_15.3_0 | 67 | 17.8 | 0 | 0 | 15.3 | 0 | 0 | 1873.2 | 1.14 |  | T2004 | MAS67a:46 | 2022-02-13
sankmc_67_17.8_0_0_15.3_0 | 67 | 17.8 | 0 | 0 | 15.3 | 0 | 0 | 1823.2 | 1.38 |  | T2004 | MAS67a:46 | 2022-02-13
sankmc_67_17.8_0_0_15.3_0 | 67 | 17.8 | 0 | 0 | 15.3 | 0 | 0 | 1773.2 | 1.65 |  | T2004 | MAS67a:46 | 2022-02-13
sankmc_67.7_18.2_0_0_14.1_0 | 67.7 | 18.2 | 0 | 0 | 14.1 | 0 | 0 | 1873.2 | 1.12 |  | T2004 | MAS67a:44 | 2022-02-13
sankmc_67.7_18.2_0_0_14.1_0 | 67.7 | 18.2 | 0 | 0 | 14.1 | 0 | 0 | 1823.2 | 1.36 |  | T2004 | MAS67a:44 | 2022-02-13
sankmc_67.7_18.2_0_0_14.1_0 | 67.7 | 18.2 | 0 | 0 | 14.1 | 0 | 0 | 1773.2 | 1.64 |  | T2004 | MAS67a:44 | 2022-02-13
sankmc_52.6_21.2_0_0_26.2_0 | 52.6 | 21.2 | 0 | 0 | 26.2 | 0 | 0 | 1873.2 | 0.21 |  | T2004 | MAS50:55 | 2022-02-13
sankmc_52.6_21.2_0_0_26.2_0 | 52.6 | 21.2 | 0 | 0 | 26.2 | 0 | 0 | 1823.2 | 0.41 |  | T2004 | MAS50:55 | 2022-02-13
sankmc_52.6_21.2_0_0_26.2_0 | 52.6 | 21.2 | 0 | 0 | 26.2 | 0 | 0 | 1773.2 | 0.62 |  | T2004 | MAS50:55 | 2022-02-13
sankmc_52.6_21.2_0_0_26.2_0 | 52.6 | 21.2 | 0 | 0 | 26.2 | 0 | 0 | 1723.2 | 0.86 |  | T2004 | MAS50:55 | 2022-02-13
sankmc_52.6_21.2_0_0_26.2_0 | 52.6 | 21.2 | 0 | 0 | 26.2 | 0 | 0 | 1873.2 | 0.21 |  | T2004 | MAS50:55 | 2022-02-13
sankmc_52.6_21.2_0_0_26.2_0 | 52.6 | 21.2 | 0 | 0 | 26.2 | 0 | 0 | 1823.2 | 0.4 |  | T2004 | MAS50:55 | 2022-02-13
sankmc_52.6_21.2_0_0_26.2_0 | 52.6 | 21.2 | 0 | 0 | 26.2 | 0 | 0 | 1773.2 | 0.62 |  | T2004 | MAS50:55 | 2022-02-13
sankmc_52.6_21.2_0_0_26.2_0 | 52.6 | 21.2 | 0 | 0 | 26.2 | 0 | 0 | 1723.2 | 0.85 |  | T2004 | MAS50:55 | 2022-02-13
sankmc_52.6_21.2_0_0_26.2_0 | 52.6 | 21.2 | 0 | 0 | 26.2 | 0 | 0 | 1099.5 | 10.98 |  | T2004 | MAS50:55 | 2022-02-13
sankmc_52.6_21.2_0_0_26.2_0 | 52.6 | 21.2 | 0 | 0 | 26.2 | 0 | 0 | 1115 | 10.39 |  | T2004 | MAS50:55 | 2022-02-13
sankmc_52.6_21.2_0_0_26.2_0 | 52.6 | 21.2 | 0 | 0 | 26.2 | 0 | 0 | 1125.3 | 10.02 |  | T2004 | MAS50:55 | 2022-02-13
sankmc_52.6_21.2_0_0_26.2_0 | 52.6 | 21.2 | 0 | 0 | 26.2 | 0 | 0 | 1135.6 | 9.68 |  | T2004 | MAS50:55 | 2022-02-13
sankmc_52.2_22_0_0_25.8_0 | 52.2 | 22 | 0 | 0 | 25.8 | 0 | 0 | 1873.2 | 0.22 |  | T2004 | MAS50:54 | 2022-02-13
sankmc_52.2_22_0_0_25.8_0 | 52.2 | 22 | 0 | 0 | 25.8 | 0 | 0 | 1823.2 | 0.4 |  | T2004 | MAS50:54 | 2022-02-13
sankmc_52.2_22_0_0_25.8_0 | 52.2 | 22 | 0 | 0 | 25.8 | 0 | 0 | 1773.2 | 0.62 |  | T2004 | MAS50:54 | 2022-02-13
sankmc_52.2_22_0_0_25.8_0 | 52.2 | 22 | 0 | 0 | 25.8 | 0 | 0 | 1748.2 | 0.74 |  | T2004 | MAS50:54 | 2022-02-13
sankmc_52.2_22_0_0_25.8_0 | 52.2 | 22 | 0 | 0 | 25.8 | 0 | 0 | 1723.2 | 0.86 |  | T2004 | MAS50:54 | 2022-02-13
sankmc_52_22.8_0_0_25.2_0 | 52 | 22.8 | 0 | 0 | 25.2 | 0 | 0 | 1873.2 | 0.21 |  | T2004 | MAS50:52 | 2022-02-13
sankmc_52_22.8_0_0_25.2_0 | 52 | 22.8 | 0 | 0 | 25.2 | 0 | 0 | 1823.2 | 0.41 |  | T2004 | MAS50:52 | 2022-02-13
sankmc_52_22.8_0_0_25.2_0 | 52 | 22.8 | 0 | 0 | 25.2 | 0 | 0 | 1773.2 | 0.62 |  | T2004 | MAS50:52 | 2022-02-13
sankmc_52_22.8_0_0_25.2_0 | 52 | 22.8 | 0 | 0 | 25.2 | 0 | 0 | 1748.2 | 0.74 |  | T2004 | MAS50:52 | 2022-02-13
sankmc_52_22.8_0_0_25.2_0 | 52 | 22.8 | 0 | 0 | 25.2 | 0 | 0 | 1146.3 | 9.5 |  | T2004 | MAS50:52 | 2022-02-13
sankmc_52_22.8_0_0_25.2_0 | 52 | 22.8 | 0 | 0 | 25.2 | 0 | 0 | 1135.9 | 9.83 |  | T2004 | MAS50:52 | 2022-02-13
sankmc_52_22.8_0_0_25.2_0 | 52 | 22.8 | 0 | 0 | 25.2 | 0 | 0 | 1120.3 | 10.41 |  | T2004 | MAS50:52 | 2022-02-13
sankmc_52_22.8_0_0_25.2_0 | 52 | 22.8 | 0 | 0 | 25.2 | 0 | 0 | 1109.5 | 10.78 |  | T2004 | MAS50:52 | 2022-02-13
sankmc_52_22.8_0_0_25.2_0 | 52 | 22.8 | 0 | 0 | 25.2 | 0 | 0 | 1099.5 | 11.18 |  | T2004 | MAS50:52 | 2022-02-13
sankmc_52.1_23.7_0_0_24.2_0 | 52.1 | 23.7 | 0 | 0 | 24.2 | 0 | 0 | 1873.2 | 0.21 |  | T2004 | MAS50:50 | 2022-02-13
sankmc_52.1_23.7_0_0_24.2_0 | 52.1 | 23.7 | 0 | 0 | 24.2 | 0 | 0 | 1823.2 | 0.41 |  | T2004 | MAS50:50 | 2022-02-13
sankmc_52.1_23.7_0_0_24.2_0 | 52.1 | 23.7 | 0 | 0 | 24.2 | 0 | 0 | 1798.2 | 0.52 |  | T2004 | MAS50:50 | 2022-02-13
sankmc_52.1_23.7_0_0_24.2_0 | 52.1 | 23.7 | 0 | 0 | 24.2 | 0 | 0 | 1146.8 | 9.57 |  | T2004 | MAS50:50 | 2022-02-13
sankmc_52.1_23.7_0_0_24.2_0 | 52.1 | 23.7 | 0 | 0 | 24.2 | 0 | 0 | 1136.1 | 9.91 |  | T2004 | MAS50:50 | 2022-02-13
sankmc_52.1_23.7_0_0_24.2_0 | 52.1 | 23.7 | 0 | 0 | 24.2 | 0 | 0 | 1120.7 | 10.48 |  | T2004 | MAS50:50 | 2022-02-13
sankmc_52.1_23.7_0_0_24.2_0 | 52.1 | 23.7 | 0 | 0 | 24.2 | 0 | 0 | 1110.4 | 10.87 |  | T2004 | MAS50:50 | 2022-02-13
sankmc_52.1_23.7_0_0_24.2_0 | 52.1 | 23.7 | 0 | 0 | 24.2 | 0 | 0 | 1099.7 | 11.28 |  | T2004 | MAS50:50 | 2022-02-13
sankmc_51.6_24.7_0_0_23.7_0 | 51.6 | 24.7 | 0 | 0 | 23.7 | 0 | 0 | 1873.2 | 0.21 |  | T2004 | MAS50:49 | 2022-02-13
sankmc_51.6_24.7_0_0_23.7_0 | 51.6 | 24.7 | 0 | 0 | 23.7 | 0 | 0 | 1848.2 | 0.31 |  | T2004 | MAS50:49 | 2022-02-13
sankmc_51.6_24.7_0_0_23.7_0 | 51.6 | 24.7 | 0 | 0 | 23.7 | 0 | 0 | 1823.2 | 0.41 |  | T2004 | MAS50:49 | 2022-02-13
sankmc_51.6_24.7_0_0_23.7_0 | 51.6 | 24.7 | 0 | 0 | 23.7 | 0 | 0 | 1136.5 | 9.97 |  | T2004 | MAS50:49 | 2022-02-13
sankmc_51.6_24.7_0_0_23.7_0 | 51.6 | 24.7 | 0 | 0 | 23.7 | 0 | 0 | 1120.6 | 10.55 |  | T2004 | MAS50:49 | 2022-02-13
sankmc_51.6_24.7_0_0_23.7_0 | 51.6 | 24.7 | 0 | 0 | 23.7 | 0 | 0 | 1105.2 | 11.15 |  | T2004 | MAS50:49 | 2022-02-13
sankmc_51.6_24.7_0_0_23.7_0 | 51.6 | 24.7 | 0 | 0 | 23.7 | 0 | 0 | 1094.5 | 11.55 |  | T2004 | MAS50:49 | 2022-02-13
sankmc_50.9_27.7_0_0_21.4_0 | 50.9 | 27.7 | 0 | 0 | 21.4 | 0 | 0 | 1099.3 | 11.64 |  | T2004 | MAS50:47 | 2022-02-13
sankmc_51.4_25.8_0_0_22.8_0 | 51.4 | 25.8 | 0 | 0 | 22.8 | 0 | 0 | 1873.2 | 0.21 |  | T2004 | MAS50:47 | 2022-02-13
sankmc_51.4_25.8_0_0_22.8_0 | 51.4 | 25.8 | 0 | 0 | 22.8 | 0 | 0 | 1848.2 | 0.3 |  | T2004 | MAS50:47 | 2022-02-13
sankmc_51.4_25.8_0_0_22.8_0 | 51.4 | 25.8 | 0 | 0 | 22.8 | 0 | 0 | 1141.4 | 9.87 |  | T2004 | MAS50:47 | 2022-02-13
sankmc_51.4_25.8_0_0_22.8_0 | 51.4 | 25.8 | 0 | 0 | 22.8 | 0 | 0 | 1125.7 | 10.44 |  | T2004 | MAS50:47 | 2022-02-13
sankmc_51.4_25.8_0_0_22.8_0 | 51.4 | 25.8 | 0 | 0 | 22.8 | 0 | 0 | 1110.1 | 11.04 |  | T2004 | MAS50:47 | 2022-02-13
sankmc_51.4_25.8_0_0_22.8_0 | 51.4 | 25.8 | 0 | 0 | 22.8 | 0 | 0 | 1094 | 11.7 |  | T2004 | MAS50:47 | 2022-02-13
sankmc_50.9_27.7_0_0_21.4_0 | 50.9 | 27.7 | 0 | 0 | 21.4 | 0 | 0 | 1115.2 | 10.99 |  | T2004 | MAS50:46 | 2022-02-13
sankmc_50.9_27.7_0_0_21.4_0 | 50.9 | 27.7 | 0 | 0 | 21.4 | 0 | 0 | 1130.9 | 10.39 |  | T2004 | MAS50:45 | 2022-02-13
sankmc_51.2_26.7_0_0_22.1_0 | 51.2 | 26.7 | 0 | 0 | 22.1 | 0 | 0 | 1873.2 | 0.2 |  | T2004 | MAS50:45 | 2022-02-13
sankmc_51.2_26.7_0_0_22.1_0 | 51.2 | 26.7 | 0 | 0 | 22.1 | 0 | 0 | 1145.6 | 9.79 |  | T2004 | MAS50:45 | 2022-02-13
sankmc_51.2_26.7_0_0_22.1_0 | 51.2 | 26.7 | 0 | 0 | 22.1 | 0 | 0 | 1130 | 10.35 |  | T2004 | MAS50:45 | 2022-02-13
sankmc_51.2_26.7_0_0_22.1_0 | 51.2 | 26.7 | 0 | 0 | 22.1 | 0 | 0 | 1114.4 | 10.95 |  | T2004 | MAS50:45 | 2022-02-13
sankmc_51.2_26.7_0_0_22.1_0 | 51.2 | 26.7 | 0 | 0 | 22.1 | 0 | 0 | 1098.9 | 11.57 |  | T2004 | MAS50:45 | 2022-02-13
sankmc_50.9_27.7_0_0_21.4_0 | 50.9 | 27.7 | 0 | 0 | 21.4 | 0 | 0 | 1893.2 | 0.13 |  | T2004 | MAS50:44 | 2022-02-13
sankmc_50.9_27.7_0_0_21.4_0 | 50.9 | 27.7 | 0 | 0 | 21.4 | 0 | 0 | 1873.2 | 0.2 |  | T2004 | MAS50:44 | 2022-02-13
sankmc_50.9_27.7_0_0_21.4_0 | 50.9 | 27.7 | 0 | 0 | 21.4 | 0 | 0 | 1146.2 | 9.84 |  | T2004 | MAS50:44 | 2022-02-13
sankmc_92_0_0_8_0_0 | 92 | 0 | 0 | 8 | 0 | 0 | 828 | 970 | 8.1 | 11.20511 | see Table 2 LL2017b | KS92 | 2022-02-13
sankmc_92_0_0_8_0_0 | 92 | 0 | 0 | 8 | 0 | 0 | 828 | 955 | 8.46 | 11.20511 | see Table 2 LL2017b | KS92 | 2022-02-13
sankmc_92_0_0_8_0_0 | 92 | 0 | 0 | 8 | 0 | 0 | 828 | 940 | 8.83 | 11.20511 | see Table 2 LL2017b | KS92 | 2022-02-13
sankmc_92_0_0_8_0_0 | 92 | 0 | 0 | 8 | 0 | 0 | 828 | 910 | 9.6 | 11.20511 | see Table 2 LL2017b | KS92 | 2022-02-13
sankmc_92_0_0_8_0_0 | 92 | 0 | 0 | 8 | 0 | 0 | 828 | 880 | 10.43 | 11.20511 | see Table 2 LL2017b | KS92 | 2022-02-13
sankmc_92_0_0_8_0_0 | 92 | 0 | 0 | 8 | 0 | 0 | 828 | 850 | 11.31 | 11.20511 | see Table 2 LL2017b | KS92 | 2022-02-13
sankmc_92_0_0_8_0_0 | 92 | 0 | 0 | 8 | 0 | 0 | 828 | 830 | 11.94 | 11.20511 | see Table 2 LL2017b | KS92 | 2022-02-13
sankmc_89_0_0_11_0_0 | 89 | 0 | 0 | 11 | 0 | 0 | 792 | 885 | 9.03 | 11.66607 | see Table 2 LL2017b | KS89 | 2022-02-13
sankmc_89_0_0_11_0_0 | 89 | 0 | 0 | 11 | 0 | 0 | 792 | 860 | 9.77 | 11.66607 | see Table 2 LL2017b | KS89 | 2022-02-13
sankmc_89_0_0_11_0_0 | 89 | 0 | 0 | 11 | 0 | 0 | 792 | 840 | 10.4 | 11.66607 | see Table 2 LL2017b | KS89 | 2022-02-13
sankmc_89_0_0_11_0_0 | 89 | 0 | 0 | 11 | 0 | 0 | 792 | 810 | 11.39 | 11.66607 | see Table 2 LL2017b | KS89 | 2022-02-13
sankmc_89_0_0_11_0_0 | 89 | 0 | 0 | 11 | 0 | 0 | 792 | 780 | 12.47 | 11.66607 | see Table 2 LL2017b | KS89 | 2022-02-13
sankmc_89_0_0_11_0_0 | 89 | 0 | 0 | 11 | 0 | 0 | 792 | 1623 | 2.27 | 11.66607 | see Table 2 LL2017b | KS89 | 2022-02-13
sankmc_89_0_0_11_0_0 | 89 | 0 | 0 | 11 | 0 | 0 | 792 | 1673 | 2.07 | 11.66607 | see Table 2 LL2017b | KS89 | 2022-02-13
sankmc_89_0_0_11_0_0 | 89 | 0 | 0 | 11 | 0 | 0 | 792 | 1723 | 1.88 | 11.66607 | see Table 2 LL2017b | KS89 | 2022-02-13
sankmc_89_0_0_11_0_0 | 89 | 0 | 0 | 11 | 0 | 0 | 792 | 1773 | 1.72 | 11.66607 | see Table 2 LL2017b | KS89 | 2022-02-13
sankmc_89_0_0_11_0_0 | 89 | 0 | 0 | 11 | 0 | 0 | 792 | 1823 | 1.54 | 11.66607 | see Table 2 LL2017b | KS89 | 2022-02-13
sankmc_89_0_0_11_0_0 | 89 | 0 | 0 | 11 | 0 | 0 | 792 | 1873 | 1.38 | 11.66607 | see Table 2 LL2017b | KS89 | 2022-02-13
sankmc_82_0_0_18_0_0 | 82 | 0 | 0 | 18 | 0 | 0 | 769 | 770 | 11.96 | 11.85368 | see Table 2 LL2017b | KS82 | 2022-02-13
sankmc_82_0_0_18_0_0 | 82 | 0 | 0 | 18 | 0 | 0 | 769 | 800 | 10.87 | 11.85368 | see Table 2 LL2017b | KS82 | 2022-02-13
sankmc_82_0_0_18_0_0 | 82 | 0 | 0 | 18 | 0 | 0 | 769 | 830 | 9.86 | 11.85368 | see Table 2 LL2017b | KS82 | 2022-02-13
sankmc_82_0_0_18_0_0 | 82 | 0 | 0 | 18 | 0 | 0 | 769 | 860 | 8.91 | 11.85368 | see Table 2 LL2017b | KS82 | 2022-02-13
sankmc_82_0_0_18_0_0 | 82 | 0 | 0 | 18 | 0 | 0 | 769 | 890 | 8.04 | 11.85368 | see Table 2 LL2017b | KS82 | 2022-02-13
sankmc_82_0_0_18_0_0 | 82 | 0 | 0 | 18 | 0 | 0 | 769 | 1373 | 2.8 | 11.85368 | see Table 2 LL2017b | KS82 | 2022-02-13
sankmc_82_0_0_18_0_0 | 82 | 0 | 0 | 18 | 0 | 0 | 769 | 1423 | 2.62 | 11.85368 | see Table 2 LL2017b | KS82 | 2022-02-13
sankmc_82_0_0_18_0_0 | 82 | 0 | 0 | 18 | 0 | 0 | 769 | 1473 | 2.31 | 11.85368 | see Table 2 LL2017b | KS82 | 2022-02-13
sankmc_82_0_0_18_0_0 | 82 | 0 | 0 | 18 | 0 | 0 | 769 | 1523 | 2.09 | 11.85368 | see Table 2 LL2017b | KS82 | 2022-02-13
sankmc_82_0_0_18_0_0 | 82 | 0 | 0 | 18 | 0 | 0 | 769 | 1573 | 1.88 | 11.85368 | see Table 2 LL2017b | KS82 | 2022-02-13
sankmc_82_0_0_18_0_0 | 82 | 0 | 0 | 18 | 0 | 0 | 769 | 1623 | 1.78 | 11.85368 | see Table 2 LL2017b | KS82 | 2022-02-13
sankmc_82_0_0_18_0_0 | 82 | 0 | 0 | 18 | 0 | 0 | 769 | 1673 | 1.51 | 11.85368 | see Table 2 LL2017b | KS82 | 2022-02-13
sankmc_80_0_0_20_0_0 | 80 | 0 | 0 | 20 | 0 | 0 | 760 | 751 | 12.51 | 11.68093 | see Table 2 LL2017b | KS80 | 2022-02-13
sankmc_80_0_0_20_0_0 | 80 | 0 | 0 | 20 | 0 | 0 | 760 | 762 | 12.06 | 11.68093 | see Table 2 LL2017b | KS80 | 2022-02-13
sankmc_80_0_0_20_0_0 | 80 | 0 | 0 | 20 | 0 | 0 | 760 | 773 | 11.55 | 11.68093 | see Table 2 LL2017b | KS80 | 2022-02-13
sankmc_80_0_0_20_0_0 | 80 | 0 | 0 | 20 | 0 | 0 | 760 | 784 | 11.07 | 11.68093 | see Table 2 LL2017b | KS80 | 2022-02-13
sankmc_80_0_0_20_0_0 | 80 | 0 | 0 | 20 | 0 | 0 | 760 | 794 | 10.68 | 11.68093 | see Table 2 LL2017b | KS80 | 2022-02-13
sankmc_80_0_0_20_0_0 | 80 | 0 | 0 | 20 | 0 | 0 | 760 | 797 | 10.61 | 11.68093 | see Table 2 LL2017b | KS80 | 2022-02-13
sankmc_80_0_0_20_0_0 | 80 | 0 | 0 | 20 | 0 | 0 | 760 | 806 | 10.29 | 11.68093 | see Table 2 LL2017b | KS80 | 2022-02-13
sankmc_80_0_0_20_0_0 | 80 | 0 | 0 | 20 | 0 | 0 | 760 | 818 | 9.89 | 11.68093 | see Table 2 LL2017b | KS80 | 2022-02-13
sankmc_80_0_0_20_0_0 | 80 | 0 | 0 | 20 | 0 | 0 | 760 | 825 | 9.62 | 11.68093 | see Table 2 LL2017b | KS80 | 2022-02-13
sankmc_80_0_0_20_0_0 | 80 | 0 | 0 | 20 | 0 | 0 | 760 | 829 | 9.55 | 11.68093 | see Table 2 LL2017b | KS80 | 2022-02-13
sankmc_80_0_0_20_0_0 | 80 | 0 | 0 | 20 | 0 | 0 | 760 | 844 | 9.17 | 11.68093 | see Table 2 LL2017b | KS80 | 2022-02-13
sankmc_80_0_0_20_0_0 | 80 | 0 | 0 | 20 | 0 | 0 | 760 | 851 | 8.98 | 11.68093 | see Table 2 LL2017b | KS80 | 2022-02-13
sankmc_80_0_0_20_0_0 | 80 | 0 | 0 | 20 | 0 | 0 | 760 | 860 | 8.76 | 11.68093 | see Table 2 LL2017b | KS80 | 2022-02-13
sankmc_80_0_0_20_0_0 | 80 | 0 | 0 | 20 | 0 | 0 | 760 | 1373 | 2.75 | 11.68093 | see Table 2 LL2017b | KS80 | 2022-02-13
sankmc_80_0_0_20_0_0 | 80 | 0 | 0 | 20 | 0 | 0 | 760 | 1423 | 2.56 | 11.68093 | see Table 2 LL2017b | KS80 | 2022-02-13
sankmc_80_0_0_20_0_0 | 80 | 0 | 0 | 20 | 0 | 0 | 760 | 1473 | 2.26 | 11.68093 | see Table 2 LL2017b | KS80 | 2022-02-13
sankmc_80_0_0_20_0_0 | 80 | 0 | 0 | 20 | 0 | 0 | 760 | 1523 | 2.05 | 11.68093 | see Table 2 LL2017b | KS80 | 2022-02-13
sankmc_80_0_0_20_0_0 | 80 | 0 | 0 | 20 | 0 | 0 | 760 | 1573 | 1.84 | 11.68093 | see Table 2 LL2017b | KS80 | 2022-02-13
sankmc_80_0_0_20_0_0 | 80 | 0 | 0 | 20 | 0 | 0 | 760 | 1623 | 1.71 | 11.68093 | see Table 2 LL2017b | KS80 | 2022-02-13
sankmc_80_0_0_20_0_0 | 80 | 0 | 0 | 20 | 0 | 0 | 760 | 1673 | 1.46 | 11.68093 | see Table 2 LL2017b | KS80 | 2022-02-13
sankmc_75_0_0_25_0_0 | 75 | 0 | 0 | 25 | 0 | 0 | 750 | 834 | 9.01 | 10.77917 | see Table 2 LL2017b | KS75 | 2022-02-13
sankmc_75_0_0_25_0_0 | 75 | 0 | 0 | 25 | 0 | 0 | 750 | 829 | 9.18 | 10.77917 | see Table 2 LL2017b | KS75 | 2022-02-13
sankmc_75_0_0_25_0_0 | 75 | 0 | 0 | 25 | 0 | 0 | 750 | 814 | 9.61 | 10.77917 | see Table 2 LL2017b | KS75 | 2022-02-13
sankmc_75_0_0_25_0_0 | 75 | 0 | 0 | 25 | 0 | 0 | 750 | 803 | 9.94 | 10.77917 | see Table 2 LL2017b | KS75 | 2022-02-13
sankmc_75_0_0_25_0_0 | 75 | 0 | 0 | 25 | 0 | 0 | 750 | 799 | 10.09 | 10.77917 | see Table 2 LL2017b | KS75 | 2022-02-13
sankmc_75_0_0_25_0_0 | 75 | 0 | 0 | 25 | 0 | 0 | 750 | 788 | 10.5 | 10.77917 | see Table 2 LL2017b | KS75 | 2022-02-13
sankmc_75_0_0_25_0_0 | 75 | 0 | 0 | 25 | 0 | 0 | 750 | 780 | 10.81 | 10.77917 | see Table 2 LL2017b | KS75 | 2022-02-13
sankmc_75_0_0_25_0_0 | 75 | 0 | 0 | 25 | 0 | 0 | 750 | 774 | 11.07 | 10.77917 | see Table 2 LL2017b | KS75 | 2022-02-13
sankmc_75_0_0_25_0_0 | 75 | 0 | 0 | 25 | 0 | 0 | 750 | 773 | 11.07 | 10.77917 | see Table 2 LL2017b | KS75 | 2022-02-13
sankmc_75_0_0_25_0_0 | 75 | 0 | 0 | 25 | 0 | 0 | 750 | 763 | 11.52 | 10.77917 | see Table 2 LL2017b | KS75 | 2022-02-13
sankmc_75_0_0_25_0_0 | 75 | 0 | 0 | 25 | 0 | 0 | 750 | 756 | 11.74 | 10.77917 | see Table 2 LL2017b | KS75 | 2022-02-13
sankmc_75_0_0_25_0_0 | 75 | 0 | 0 | 25 | 0 | 0 | 750 | 752 | 11.95 | 10.77917 | see Table 2 LL2017b | KS75 | 2022-02-13
sankmc_75_0_0_25_0_0 | 75 | 0 | 0 | 25 | 0 | 0 | 750 | 1373 | 2.43 | 10.77917 | see Table 2 LL2017b | KS75 | 2022-02-13
sankmc_75_0_0_25_0_0 | 75 | 0 | 0 | 25 | 0 | 0 | 750 | 1423 | 2.18 | 10.77917 | see Table 2 LL2017b | KS75 | 2022-02-13
sankmc_75_0_0_25_0_0 | 75 | 0 | 0 | 25 | 0 | 0 | 750 | 1473 | 1.94 | 10.77917 | see Table 2 LL2017b | KS75 | 2022-02-13
sankmc_75_0_0_25_0_0 | 75 | 0 | 0 | 25 | 0 | 0 | 750 | 1523 | 1.65 | 10.77917 | see Table 2 LL2017b | KS75 | 2022-02-13
sankmc_75_0_0_25_0_0 | 75 | 0 | 0 | 25 | 0 | 0 | 750 | 1573 | 1.52 | 10.77917 | see Table 2 LL2017b | KS75 | 2022-02-13
sankmc_75_0_0_25_0_0 | 75 | 0 | 0 | 25 | 0 | 0 | 750 | 1623 | 1.31 | 10.77917 | see Table 2 LL2017b | KS75 | 2022-02-13
sankmc_75_0_0_25_0_0 | 75 | 0 | 0 | 25 | 0 | 0 | 750 | 1673 | 1.15 | 10.77917 | see Table 2 LL2017b | KS75 | 2022-02-13
sankmc_71_0_0_29_0_0 | 71 | 0 | 0 | 29 | 0 | 0 | 727 | 750 | 11.07 | 9.609724 | see Table 2 LL2017b | KS71 | 2022-02-13
sankmc_71_0_0_29_0_0 | 71 | 0 | 0 | 29 | 0 | 0 | 727 | 770 | 10.27 | 9.609724 | see Table 2 LL2017b | KS71 | 2022-02-13
sankmc_71_0_0_29_0_0 | 71 | 0 | 0 | 29 | 0 | 0 | 727 | 790 | 9.51 | 9.609724 | see Table 2 LL2017b | KS71 | 2022-02-13
sankmc_71_0_0_29_0_0 | 71 | 0 | 0 | 29 | 0 | 0 | 727 | 810 | 8.79 | 9.609724 | see Table 2 LL2017b | KS71 | 2022-02-13
sankmc_71_0_0_29_0_0 | 71 | 0 | 0 | 29 | 0 | 0 | 727 | 830 | 8.11 | 9.609724 | see Table 2 LL2017b | KS71 | 2022-02-13
sankmc_71_0_0_29_0_0 | 71 | 0 | 0 | 29 | 0 | 0 | 727 | 1373 | 2.26 | 9.609724 | see Table 2 LL2017b | KS71 | 2022-02-13
sankmc_71_0_0_29_0_0 | 71 | 0 | 0 | 29 | 0 | 0 | 727 | 1423 | 1.98 | 9.609724 | see Table 2 LL2017b | KS71 | 2022-02-13
sankmc_71_0_0_29_0_0 | 71 | 0 | 0 | 29 | 0 | 0 | 727 | 1473 | 1.76 | 9.609724 | see Table 2 LL2017b | KS71 | 2022-02-13
sankmc_71_0_0_29_0_0 | 71 | 0 | 0 | 29 | 0 | 0 | 727 | 1523 | 1.47 | 9.609724 | see Table 2 LL2017b | KS71 | 2022-02-13
sankmc_71_0_0_29_0_0 | 71 | 0 | 0 | 29 | 0 | 0 | 727 | 1573 | 1.34 | 9.609724 | see Table 2 LL2017b | KS71 | 2022-02-13
sankmc_71_0_0_29_0_0 | 71 | 0 | 0 | 29 | 0 | 0 | 727 | 1623 | 1.1 | 9.609724 | see Table 2 LL2017b | KS71 | 2022-02-13
sankmc_71_0_0_29_0_0 | 71 | 0 | 0 | 29 | 0 | 0 | 727 | 1673 | 0.97 | 9.609724 | see Table 2 LL2017b | KS71 | 2022-02-13
sankmc_66_0_0_34_0_0 | 66 | 0 | 0 | 34 | 0 | 0 | 721 | 725 | 11.76 | 8.895475 | see Table 2 LL2017b | KS66 | 2022-02-13
sankmc_66_0_0_34_0_0 | 66 | 0 | 0 | 34 | 0 | 0 | 721 | 745 | 10.63 | 8.895475 | see Table 2 LL2017b | KS66 | 2022-02-13
sankmc_66_0_0_34_0_0 | 66 | 0 | 0 | 34 | 0 | 0 | 721 | 765 | 9.57 | 8.895475 | see Table 2 LL2017b | KS66 | 2022-02-13
sankmc_66_0_0_34_0_0 | 66 | 0 | 0 | 34 | 0 | 0 | 721 | 775 | 9.06 | 8.895475 | see Table 2 LL2017b | KS66 | 2022-02-13
sankmc_66_0_0_34_0_0 | 66 | 0 | 0 | 34 | 0 | 0 | 721 | 1373 | 2.1 | 8.895475 | see Table 2 LL2017b | KS66 | 2022-02-13
sankmc_66_0_0_34_0_0 | 66 | 0 | 0 | 34 | 0 | 0 | 721 | 1423 | 1.83 | 8.895475 | see Table 2 LL2017b | KS66 | 2022-02-13
sankmc_66_0_0_34_0_0 | 66 | 0 | 0 | 34 | 0 | 0 | 721 | 1473 | 1.59 | 8.895475 | see Table 2 LL2017b | KS66 | 2022-02-13
sankmc_66_0_0_34_0_0 | 66 | 0 | 0 | 34 | 0 | 0 | 721 | 1523 | 1.35 | 8.895475 | see Table 2 LL2017b | KS66 | 2022-02-13
sankmc_66_0_0_34_0_0 | 66 | 0 | 0 | 34 | 0 | 0 | 721 | 1573 | 1.16 | 8.895475 | see Table 2 LL2017b | KS66 | 2022-02-13
sankmc_66_0_0_34_0_0 | 66 | 0 | 0 | 34 | 0 | 0 | 721 | 1623 | 0.92 | 8.895475 | see Table 2 LL2017b | KS66 | 2022-02-13
sankmc_66_0_0_34_0_0 | 66 | 0 | 0 | 34 | 0 | 0 | 721 | 1673 | 0.78 | 8.895475 | see Table 2 LL2017b | KS66 | 2022-02-13
sankmc_60_0_0_40_0_0 | 60 | 0 | 0 | 40 | 0 | 0 | 698 | 698 | 12 | 9.6 | see Table 2 LL2017b | KS60 | 2022-02-13
sankmc_60_0_0_40_0_0 | 60 | 0 | 0 | 40 | 0 | 0 | 698 | 1373 | 1.9 | 9.6 | see Table 2 LL2017b | KS60 | 2022-02-13
sankmc_60_0_0_40_0_0 | 60 | 0 | 0 | 40 | 0 | 0 | 698 | 1423 | 1.68 | 9.6 | see Table 2 LL2017b | KS60 | 2022-02-13
sankmc_60_0_0_40_0_0 | 60 | 0 | 0 | 40 | 0 | 0 | 698 | 1473 | 1.35 | 9.6 | see Table 2 LL2017b | KS60 | 2022-02-13
sankmc_60_0_0_40_0_0 | 60 | 0 | 0 | 40 | 0 | 0 | 698 | 1523 | 1.24 | 9.6 | see Table 2 LL2017b | KS60 | 2022-02-13
sankmc_60_0_0_40_0_0 | 60 | 0 | 0 | 40 | 0 | 0 | 698 | 1573 | 0.9 | 9.6 | see Table 2 LL2017b | KS60 | 2022-02-13
sankmc_60_0_0_40_0_0 | 60 | 0 | 0 | 40 | 0 | 0 | 698 | 1623 | 0.72 | 9.6 | see Table 2 LL2017b | KS60 | 2022-02-13
sankmc_60_0_0_40_0_0 | 60 | 0 | 0 | 40 | 0 | 0 | 698 | 1673 | 0.5 | 9.6 | see Table 2 LL2017b | KS60 | 2022-02-13
sankmc_75_0_6.3_18.8_0_0 | 75 | 0 | 6.25 | 18.75 | 0 | 0 | 0 | 1673.15 | 0.995 |  | Kim1997 | KNS3_75 | 2022-02-13
sankmc_75_0_6.3_18.8_0_0 | 75 | 0 | 6.25 | 18.75 | 0 | 0 | 0 | 1573.15 | 1.334 |  | Kim1997 | KNS3_75 | 2022-02-13
sankmc_75_0_6.3_18.8_0_0 | 75 | 0 | 6.25 | 18.75 | 0 | 0 | 0 | 1473.15 | 1.706 |  | Kim1997 | KNS3_75 | 2022-02-13
sankmc_75_0_6.3_18.8_0_0 | 75 | 0 | 6.25 | 18.75 | 0 | 0 | 0 | 1373.15 | 2.151 |  | Kim1997 | KNS3_75 | 2022-02-13
sankmc_75_0_6.3_18.8_0_0 | 75 | 0 | 6.25 | 18.75 | 0 | 0 | 0 | 1273.15 | 2.67 |  | Kim1997 | KNS3_75 | 2022-02-13
sankmc_75_0_12.5_12.5_0_0 | 75 | 0 | 12.5 | 12.5 | 0 | 0 | 0 | 1673.15 | 0.968 |  | Kim1997 | KNS3_50 | 2022-02-13
sankmc_75_0_12.5_12.5_0_0 | 75 | 0 | 12.5 | 12.5 | 0 | 0 | 0 | 1573.15 | 1.274 |  | Kim1997 | KNS3_50 | 2022-02-13
sankmc_75_0_12.5_12.5_0_0 | 75 | 0 | 12.5 | 12.5 | 0 | 0 | 0 | 1473.15 | 1.632 |  | Kim1997 | KNS3_50 | 2022-02-13
sankmc_75_0_12.5_12.5_0_0 | 75 | 0 | 12.5 | 12.5 | 0 | 0 | 0 | 1373.15 | 2.058 |  | Kim1997 | KNS3_50 | 2022-02-13
sankmc_75_0_12.5_12.5_0_0 | 75 | 0 | 12.5 | 12.5 | 0 | 0 | 0 | 1273.15 | 2.57 |  | Kim1997 | KNS3_50 | 2022-02-13
sankmc_75_0_18.8_6.3_0_0 | 75 | 0 | 18.75 | 6.25 | 0 | 0 | 0 | 1673.15 | 0.928 |  | Kim1997 | KNS3_25 | 2022-02-13
sankmc_75_0_18.8_6.3_0_0 | 75 | 0 | 18.75 | 6.25 | 0 | 0 | 0 | 1573.15 | 1.26 |  | Kim1997 | KNS3_25 | 2022-02-13
sankmc_75_0_18.8_6.3_0_0 | 75 | 0 | 18.75 | 6.25 | 0 | 0 | 0 | 1473.15 | 1.619 |  | Kim1997 | KNS3_25 | 2022-02-13
sankmc_75_0_18.8_6.3_0_0 | 75 | 0 | 18.75 | 6.25 | 0 | 0 | 0 | 1373.15 | 2.038 |  | Kim1997 | KNS3_25 | 2022-02-13
sankmc_75_0_18.8_6.3_0_0 | 75 | 0 | 18.75 | 6.25 | 0 | 0 | 0 | 1273.15 | 2.536 |  | Kim1997 | KNS3_25 | 2022-02-13
sankmc_75_0_0_25_0_0 | 75 | 0 | 0 | 25 | 0 | 0 | 0 | 1673.15 | 1.129 |  | Kim1997 | KNS3_100 | 2022-02-13
sankmc_75_0_0_25_0_0 | 75 | 0 | 0 | 25 | 0 | 0 | 0 | 1573.15 | 1.495 |  | Kim1997 | KNS3_100 | 2022-02-13
sankmc_75_0_0_25_0_0 | 75 | 0 | 0 | 25 | 0 | 0 | 0 | 1473.15 | 1.907 |  | Kim1997 | KNS3_100 | 2022-02-13
sankmc_75_0_0_25_0_0 | 75 | 0 | 0 | 25 | 0 | 0 | 0 | 1373.15 | 2.399 |  | Kim1997 | KNS3_100 | 2022-02-13
sankmc_75_0_0_25_0_0 | 75 | 0 | 0 | 25 | 0 | 0 | 0 | 1273.15 | 2.978 |  | Kim1997 | KNS3_100 | 2022-02-13
sankmc_75_0_25_0_0_0 | 75 | 0 | 25 | 0 | 0 | 0 | 0 | 1673.15 | 0.921 |  | Kim1997 | KNS3_0 | 2022-02-13
sankmc_75_0_25_0_0_0 | 75 | 0 | 25 | 0 | 0 | 0 | 0 | 1573.15 | 1.247 |  | Kim1997 | KNS3_0 | 2022-02-13
sankmc_75_0_25_0_0_0 | 75 | 0 | 25 | 0 | 0 | 0 | 0 | 1473.15 | 1.612 |  | Kim1997 | KNS3_0 | 2022-02-13
sankmc_75_0_25_0_0_0 | 75 | 0 | 25 | 0 | 0 | 0 | 0 | 1373.15 | 2.031 |  | Kim1997 | KNS3_0 | 2022-02-13
sankmc_75_0_25_0_0_0 | 75 | 0 | 25 | 0 | 0 | 0 | 0 | 1273.15 | 2.516 |  | Kim1997 | KNS3_0 | 2022-02-13
sankmc_84.2_5_0_10.8_0_0 | 84.15 | 5.01 | 0 | 10.84 | 0 | 0 | 894.9 | 1013 | 9.1 |  | LL2021 | KA80_5 | 2022-02-13
sankmc_84.2_5_0_10.8_0_0 | 84.15 | 5.01 | 0 | 10.84 | 0 | 0 | 894.9 | 1001.8 | 9.32 |  | LL2021 | KA80_5 | 2022-02-13
sankmc_84.2_5_0_10.8_0_0 | 84.15 | 5.01 | 0 | 10.84 | 0 | 0 | 894.9 | 989.6 | 9.51 |  | LL2021 | KA80_5 | 2022-02-13
sankmc_84.2_5_0_10.8_0_0 | 84.15 | 5.01 | 0 | 10.84 | 0 | 0 | 894.9 | 981.6 | 9.78 |  | LL2021 | KA80_5 | 2022-02-13
sankmc_84.2_5_0_10.8_0_0 | 84.15 | 5.01 | 0 | 10.84 | 0 | 0 | 894.9 | 967.6 | 10.05 |  | LL2021 | KA80_5 | 2022-02-13
sankmc_84.2_5_0_10.8_0_0 | 84.15 | 5.01 | 0 | 10.84 | 0 | 0 | 894.9 | 949.7 | 10.5 |  | LL2021 | KA80_5 | 2022-02-13
sankmc_84.2_5_0_10.8_0_0 | 84.15 | 5.01 | 0 | 10.84 | 0 | 0 | 894.9 | 940.3 | 10.83 |  | LL2021 | KA80_5 | 2022-02-13
sankmc_84.2_5_0_10.8_0_0 | 84.15 | 5.01 | 0 | 10.84 | 0 | 0 | 894.9 | 928.2 | 11.05 |  | LL2021 | KA80_5 | 2022-02-13
sankmc_84.2_5_0_10.8_0_0 | 84.15 | 5.01 | 0 | 10.84 | 0 | 0 | 894.9 | 918.4 | 11.32 |  | LL2021 | KA80_5 | 2022-02-13
sankmc_84.2_5_0_10.8_0_0 | 84.15 | 5.01 | 0 | 10.84 | 0 | 0 | 894.9 | 905.1 | 11.63 |  | LL2021 | KA80_5 | 2022-02-13
sankmc_84.2_5_0_10.8_0_0 | 84.15 | 5.01 | 0 | 10.84 | 0 | 0 | 894.9 | 896.6 | 11.92 |  | LL2021 | KA80_5 | 2022-02-13
sankmc_72.3_7.1_0_20.6_0_0 | 72.34 | 7.06 | 0 | 20.6 | 0 | 0 | 835.6 | 921.5 | 9.37 |  | LL2021 | KA72_7 | 2022-02-13
sankmc_72.3_7.1_0_20.6_0_0 | 72.34 | 7.06 | 0 | 20.6 | 0 | 0 | 835.6 | 891 | 10.17 |  | LL2021 | KA72_7 | 2022-02-13
sankmc_72.3_7.1_0_20.6_0_0 | 72.34 | 7.06 | 0 | 20.6 | 0 | 0 | 835.6 | 872 | 10.75 |  | LL2021 | KA72_7 | 2022-02-13
sankmc_72.3_7.1_0_20.6_0_0 | 72.34 | 7.06 | 0 | 20.6 | 0 | 0 | 835.6 | 852 | 11.4 |  | LL2021 | KA72_7 | 2022-02-13
sankmc_65.9_9.1_0_25_0_0 | 65.92 | 9.1 | 0 | 24.98 | 0 | 0 | 863 | 941.3 | 9.55 |  | LL2021 | KA65_9 | 2022-02-13
sankmc_65.9_9.1_0_25_0_0 | 65.92 | 9.1 | 0 | 24.98 | 0 | 0 | 863 | 935.1 | 9.71 |  | LL2021 | KA65_9 | 2022-02-13
sankmc_65.9_9.1_0_25_0_0 | 65.92 | 9.1 | 0 | 24.98 | 0 | 0 | 863 | 919.4 | 10.13 |  | LL2021 | KA65_9 | 2022-02-13
sankmc_65.9_9.1_0_25_0_0 | 65.92 | 9.1 | 0 | 24.98 | 0 | 0 | 863 | 913.6 | 10.32 |  | LL2021 | KA65_9 | 2022-02-13
sankmc_65.9_9.1_0_25_0_0 | 65.92 | 9.1 | 0 | 24.98 | 0 | 0 | 863 | 898.7 | 10.78 |  | LL2021 | KA65_9 | 2022-02-13
sankmc_65.9_9.1_0_25_0_0 | 65.92 | 9.1 | 0 | 24.98 | 0 | 0 | 863 | 892 | 10.96 |  | LL2021 | KA65_9 | 2022-02-13
sankmc_65.9_9.1_0_25_0_0 | 65.92 | 9.1 | 0 | 24.98 | 0 | 0 | 863 | 882.1 | 11.28 |  | LL2021 | KA65_9 | 2022-02-13
sankmc_65.9_9.1_0_25_0_0 | 65.92 | 9.1 | 0 | 24.98 | 0 | 0 | 863 | 867.3 | 11.86 |  | LL2021 | KA65_9 | 2022-02-13
sankmc_65.9_9.1_0_25_0_0 | 65.92 | 9.1 | 0 | 24.98 | 0 | 0 | 863 | 855.4 | 12.29 |  | LL2021 | KA65_9 | 2022-02-13
sankmc_78_11.3_0.1_10.7_0_0 | 77.95 | 11.31 | 0.06 | 10.68 | 0 | 0 | 1216 | 1189 | 12.45 |  | R2019 | K-petalite | 2022-02-13
sankmc_78_11.3_0.1_10.7_0_0 | 77.95 | 11.31 | 0.06 | 10.68 | 0 | 0 | 1216 | 1199 | 12.31 |  | R2019 | K-petalite | 2022-02-13
sankmc_78_11.3_0.1_10.7_0_0 | 77.95 | 11.31 | 0.06 | 10.68 | 0 | 0 | 1216 | 1214 | 12.02 |  | R2019 | K-petalite | 2022-02-13
sankmc_78_11.3_0.1_10.7_0_0 | 77.95 | 11.31 | 0.06 | 10.68 | 0 | 0 | 1216 | 1223 | 11.93 |  | R2019 | K-petalite | 2022-02-13
sankmc_78_11.3_0.1_10.7_0_0 | 77.95 | 11.31 | 0.06 | 10.68 | 0 | 0 | 1216 | 1229 | 11.73 |  | R2019 | K-petalite | 2022-02-13
sankmc_78_11.3_0.1_10.7_0_0 | 77.95 | 11.31 | 0.06 | 10.68 | 0 | 0 | 1216 | 1244 | 11.47 |  | R2019 | K-petalite | 2022-02-13
sankmc_78_11.3_0.1_10.7_0_0 | 77.95 | 11.31 | 0.06 | 10.68 | 0 | 0 | 1216 | 1252 | 11.33 |  | R2019 | K-petalite | 2022-02-13
sankmc_78_11.3_0.1_10.7_0_0 | 77.95 | 11.31 | 0.06 | 10.68 | 0 | 0 | 1216 | 1254 | 11.25 |  | R2019 | K-petalite | 2022-02-13
sankmc_78_11.3_0.1_10.7_0_0 | 77.95 | 11.31 | 0.06 | 10.68 | 0 | 0 | 1216 | 1262 | 11.13 |  | R2019 | K-petalite | 2022-02-13
sankmc_78_11.3_0.1_10.7_0_0 | 77.95 | 11.31 | 0.06 | 10.68 | 0 | 0 | 1216 | 1265 | 11.02 |  | R2019 | K-petalite | 2022-02-13
sankmc_78_11.3_0.1_10.7_0_0 | 77.95 | 11.31 | 0.06 | 10.68 | 0 | 0 | 1216 | 1268 | 11.07 |  | R2019 | K-petalite | 2022-02-13
sankmc_78_11.3_0.1_10.7_0_0 | 77.95 | 11.31 | 0.06 | 10.68 | 0 | 0 | 1216 | 1269 | 11.04 |  | R2019 | K-petalite | 2022-02-13
sankmc_78_11.3_0.1_10.7_0_0 | 77.95 | 11.31 | 0.06 | 10.68 | 0 | 0 | 1216 | 1274 | 11.03 |  | R2019 | K-petalite | 2022-02-13
sankmc_78_11.3_0.1_10.7_0_0 | 77.95 | 11.31 | 0.06 | 10.68 | 0 | 0 | 1216 | 1274 | 10.92 |  | R2019 | K-petalite | 2022-02-13
sankmc_78_11.3_0.1_10.7_0_0 | 77.95 | 11.31 | 0.06 | 10.68 | 0 | 0 | 1216 | 1279 | 10.86 |  | R2019 | K-petalite | 2022-02-13
sankmc_78_11.3_0.1_10.7_0_0 | 77.95 | 11.31 | 0.06 | 10.68 | 0 | 0 | 1216 | 1287 | 10.67 |  | R2019 | K-petalite | 2022-02-13
sankmc_78_11.3_0.1_10.7_0_0 | 77.95 | 11.31 | 0.06 | 10.68 | 0 | 0 | 1216 | 1289 | 10.67 |  | R2019 | K-petalite | 2022-02-13
sankmc_65.3_17.5_12.8_4.4_0_0 | 65.26 | 17.51 | 12.82 | 4.4 | 0 | 0 | 1063 | 1057 | 12.07 |  | R2019 | Jd75 | 2022-02-13
sankmc_65.3_17.5_12.8_4.4_0_0 | 65.26 | 17.51 | 12.82 | 4.4 | 0 | 0 | 1063 | 1072 | 11.8 |  | R2019 | Jd75 | 2022-02-13
sankmc_65.3_17.5_12.8_4.4_0_0 | 65.26 | 17.51 | 12.82 | 4.4 | 0 | 0 | 1063 | 1088 | 11.44 |  | R2019 | Jd75 | 2022-02-13
sankmc_65.3_17.5_12.8_4.4_0_0 | 65.26 | 17.51 | 12.82 | 4.4 | 0 | 0 | 1063 | 1103 | 11.13 |  | R2019 | Jd75 | 2022-02-13
sankmc_65.3_17.5_12.8_4.4_0_0 | 65.26 | 17.51 | 12.82 | 4.4 | 0 | 0 | 1063 | 1107 | 10.96 |  | R2019 | Jd75 | 2022-02-13
sankmc_65.3_17.5_12.8_4.4_0_0 | 65.26 | 17.51 | 12.82 | 4.4 | 0 | 0 | 1063 | 1113 | 10.78 |  | R2019 | Jd75 | 2022-02-13
sankmc_65.3_17.5_12.8_4.4_0_0 | 65.26 | 17.51 | 12.82 | 4.4 | 0 | 0 | 1063 | 1122 | 10.7 |  | R2019 | Jd75 | 2022-02-13
sankmc_65.3_17.5_12.8_4.4_0_0 | 65.26 | 17.51 | 12.82 | 4.4 | 0 | 0 | 1063 | 1134 | 10.48 |  | R2019 | Jd75 | 2022-02-13
sankmc_65.3_17.5_12.8_4.4_0_0 | 65.26 | 17.51 | 12.82 | 4.4 | 0 | 0 | 1063 | 1136 | 10.42 |  | R2019 | Jd75 | 2022-02-13
sankmc_65.3_17.5_12.8_4.4_0_0 | 65.26 | 17.51 | 12.82 | 4.4 | 0 | 0 | 1063 | 1146 | 10.18 |  | R2019 | Jd75 | 2022-02-13
sankmc_65.3_17.5_12.8_4.4_0_0 | 65.26 | 17.51 | 12.82 | 4.4 | 0 | 0 | 1063 | 1151 | 10.01 |  | R2019 | Jd75 | 2022-02-13
sankmc_65.3_17.5_12.8_4.4_0_0 | 65.26 | 17.51 | 12.82 | 4.4 | 0 | 0 | 1063 | 1159 | 9.85 |  | R2019 | Jd75 | 2022-02-13
sankmc_65.3_17.5_12.8_4.4_0_0 | 65.26 | 17.51 | 12.82 | 4.4 | 0 | 0 | 1063 | 1163 | 9.79 |  | R2019 | Jd75 | 2022-02-13
sankmc_65.3_17.5_12.8_4.4_0_0 | 65.26 | 17.51 | 12.82 | 4.4 | 0 | 0 | 1063 | 1186 | 9.33 |  | R2019 | Jd75 | 2022-02-13
sankmc_65.3_17.5_12.8_4.4_0_0 | 65.26 | 17.51 | 12.82 | 4.4 | 0 | 0 | 1063 | 1198 | 9.12 |  | R2019 | Jd75 | 2022-02-13
sankmc_65.3_17.5_12.8_4.4_0_0 | 65.26 | 17.51 | 12.82 | 4.4 | 0 | 0 | 1063 | 1745 | 3.55 |  | R2019 | Jd75 | 2022-02-13
sankmc_65.3_17.5_12.8_4.4_0_0 | 65.26 | 17.51 | 12.82 | 4.4 | 0 | 0 | 1063 | 1771 | 3.38 |  | R2019 | Jd75 | 2022-02-13
sankmc_65.3_17.5_12.8_4.4_0_0 | 65.26 | 17.51 | 12.82 | 4.4 | 0 | 0 | 1063 | 1796 | 3.21 |  | R2019 | Jd75 | 2022-02-13
sankmc_65.3_17.5_12.8_4.4_0_0 | 65.26 | 17.51 | 12.82 | 4.4 | 0 | 0 | 1063 | 1822 | 3.05 |  | R2019 | Jd75 | 2022-02-13
sankmc_65.3_17.5_12.8_4.4_0_0 | 65.26 | 17.51 | 12.82 | 4.4 | 0 | 0 | 1063 | 1847 | 2.89 |  | R2019 | Jd75 | 2022-02-13
sankmc_65.3_17.5_12.8_4.4_0_0 | 65.26 | 17.51 | 12.82 | 4.4 | 0 | 0 | 1063 | 1864 | 2.8 |  | R2019 | Jd75 | 2022-02-13
sankmc_65.3_17.5_12.8_4.4_0_0 | 65.26 | 17.51 | 12.82 | 4.4 | 0 | 0 | 1063 | 1864 | 2.78 |  | R2019 | Jd75 | 2022-02-13
sankmc_66.3_16.9_10.4_6.4_0_0 | 66.28 | 16.86 | 10.39 | 6.43 | 0 | 0 | 1074 | 1082 | 11.76 |  | R2019 | Jd62.5 | 2022-02-13
sankmc_66.3_16.9_10.4_6.4_0_0 | 66.28 | 16.86 | 10.39 | 6.43 | 0 | 0 | 1074 | 1142 | 10.51 |  | R2019 | Jd62.5 | 2022-02-13
sankmc_66.3_16.9_10.4_6.4_0_0 | 66.28 | 16.86 | 10.39 | 6.43 | 0 | 0 | 1074 | 1161 | 10.16 |  | R2019 | Jd62.5 | 2022-02-13
sankmc_66.3_16.9_10.4_6.4_0_0 | 66.28 | 16.86 | 10.39 | 6.43 | 0 | 0 | 1074 | 1179 | 9.84 |  | R2019 | Jd62.5 | 2022-02-13
sankmc_66.3_16.9_10.4_6.4_0_0 | 66.28 | 16.86 | 10.39 | 6.43 | 0 | 0 | 1074 | 1191 | 9.6 |  | R2019 | Jd62.5 | 2022-02-13
sankmc_66.3_16.9_10.4_6.4_0_0 | 66.28 | 16.86 | 10.39 | 6.43 | 0 | 0 | 1074 | 1217 | 9.16 |  | R2019 | Jd62.5 | 2022-02-13
sankmc_66.3_16.9_10.4_6.4_0_0 | 66.28 | 16.86 | 10.39 | 6.43 | 0 | 0 | 1074 | 1774 | 3.59 |  | R2019 | Jd62.5 | 2022-02-13
sankmc_66.3_16.9_10.4_6.4_0_0 | 66.28 | 16.86 | 10.39 | 6.43 | 0 | 0 | 1074 | 1799 | 3.42 |  | R2019 | Jd62.5 | 2022-02-13
sankmc_66.3_16.9_10.4_6.4_0_0 | 66.28 | 16.86 | 10.39 | 6.43 | 0 | 0 | 1074 | 1824 | 3.25 |  | R2019 | Jd62.5 | 2022-02-13
sankmc_66.3_16.9_10.4_6.4_0_0 | 66.28 | 16.86 | 10.39 | 6.43 | 0 | 0 | 1074 | 1849 | 3.09 |  | R2019 | Jd62.5 | 2022-02-13
sankmc_66.3_16.9_10.4_6.4_0_0 | 66.28 | 16.86 | 10.39 | 6.43 | 0 | 0 | 1074 | 1866 | 2.98 |  | R2019 | Jd62.5 | 2022-02-13
sankmc_66.3_16.9_10.4_6.4_0_0 | 66.28 | 16.86 | 10.39 | 6.43 | 0 | 0 | 1074 | 1866 | 2.99 |  | R2019 | Jd62.5 | 2022-02-13
sankmc_65.4_17.4_8.4_8.8_0_0 | 65.41 | 17.42 | 8.4 | 8.77 | 0 | 0 | 1094 | 1087 | 12.09 |  | R2019 | Jd50 | 2022-02-13
sankmc_65.4_17.4_8.4_8.8_0_0 | 65.41 | 17.42 | 8.4 | 8.77 | 0 | 0 | 1094 | 1102 | 11.67 |  | R2019 | Jd50 | 2022-02-13
sankmc_65.4_17.4_8.4_8.8_0_0 | 65.41 | 17.42 | 8.4 | 8.77 | 0 | 0 | 1094 | 1132 | 11.15 |  | R2019 | Jd50 | 2022-02-13
sankmc_65.4_17.4_8.4_8.8_0_0 | 65.41 | 17.42 | 8.4 | 8.77 | 0 | 0 | 1094 | 1153 | 10.74 |  | R2019 | Jd50 | 2022-02-13
sankmc_65.4_17.4_8.4_8.8_0_0 | 65.41 | 17.42 | 8.4 | 8.77 | 0 | 0 | 1094 | 1156 | 10.62 |  | R2019 | Jd50 | 2022-02-13
sankmc_65.4_17.4_8.4_8.8_0_0 | 65.41 | 17.42 | 8.4 | 8.77 | 0 | 0 | 1094 | 1166 | 10.34 |  | R2019 | Jd50 | 2022-02-13
sankmc_65.4_17.4_8.4_8.8_0_0 | 65.41 | 17.42 | 8.4 | 8.77 | 0 | 0 | 1094 | 1166 | 10.3 |  | R2019 | Jd50 | 2022-02-13
sankmc_65.4_17.4_8.4_8.8_0_0 | 65.41 | 17.42 | 8.4 | 8.77 | 0 | 0 | 1094 | 1175 | 10.21 |  | R2019 | Jd50 | 2022-02-13
sankmc_65.4_17.4_8.4_8.8_0_0 | 65.41 | 17.42 | 8.4 | 8.77 | 0 | 0 | 1094 | 1192 | 9.92 |  | R2019 | Jd50 | 2022-02-13
sankmc_65.4_17.4_8.4_8.8_0_0 | 65.41 | 17.42 | 8.4 | 8.77 | 0 | 0 | 1094 | 1200 | 9.74 |  | R2019 | Jd50 | 2022-02-13
sankmc_65.4_17.4_8.4_8.8_0_0 | 65.41 | 17.42 | 8.4 | 8.77 | 0 | 0 | 1094 | 1202 | 9.65 |  | R2019 | Jd50 | 2022-02-13
sankmc_65.4_17.4_8.4_8.8_0_0 | 65.41 | 17.42 | 8.4 | 8.77 | 0 | 0 | 1094 | 1213 | 9.44 |  | R2019 | Jd50 | 2022-02-13
sankmc_65.4_17.4_8.4_8.8_0_0 | 65.41 | 17.42 | 8.4 | 8.77 | 0 | 0 | 1094 | 1216 | 9.43 |  | R2019 | Jd50 | 2022-02-13
sankmc_65.4_17.4_8.4_8.8_0_0 | 65.41 | 17.42 | 8.4 | 8.77 | 0 | 0 | 1094 | 1225 | 9.3 |  | R2019 | Jd50 | 2022-02-13
sankmc_65.4_17.4_8.4_8.8_0_0 | 65.41 | 17.42 | 8.4 | 8.77 | 0 | 0 | 1094 | 1240 | 9.02 |  | R2019 | Jd50 | 2022-02-13
sankmc_65.4_17.4_8.4_8.8_0_0 | 65.41 | 17.42 | 8.4 | 8.77 | 0 | 0 | 1094 | 1711 | 3.95 |  | R2019 | Jd50 | 2022-02-13
sankmc_65.4_17.4_8.4_8.8_0_0 | 65.41 | 17.42 | 8.4 | 8.77 | 0 | 0 | 1094 | 1735 | 3.76 |  | R2019 | Jd50 | 2022-02-13
sankmc_65.4_17.4_8.4_8.8_0_0 | 65.41 | 17.42 | 8.4 | 8.77 | 0 | 0 | 1094 | 1758 | 3.6 |  | R2019 | Jd50 | 2022-02-13
sankmc_65.4_17.4_8.4_8.8_0_0 | 65.41 | 17.42 | 8.4 | 8.77 | 0 | 0 | 1094 | 1782 | 3.44 |  | R2019 | Jd50 | 2022-02-13
sankmc_65.4_17.4_8.4_8.8_0_0 | 65.41 | 17.42 | 8.4 | 8.77 | 0 | 0 | 1094 | 1807 | 3.26 |  | R2019 | Jd50 | 2022-02-13
sankmc_65.4_17.4_8.4_8.8_0_0 | 65.41 | 17.42 | 8.4 | 8.77 | 0 | 0 | 1094 | 1826 | 3.16 |  | R2019 | Jd50 | 2022-02-13
sankmc_65.4_17.4_8.4_8.8_0_0 | 65.41 | 17.42 | 8.4 | 8.77 | 0 | 0 | 1094 | 1833 | 3.1 |  | R2019 | Jd50 | 2022-02-13
sankmc_65.4_17.4_8.4_8.8_0_0 | 65.41 | 17.42 | 8.4 | 8.77 | 0 | 0 | 1094 | 1833 | 3.09 |  | R2019 | Jd50 | 2022-02-13
sankmc_65.4_17.4_8.4_8.8_0_0 | 65.41 | 17.42 | 8.4 | 8.77 | 0 | 0 | 1094 | 1850 | 2.99 |  | R2019 | Jd50 | 2022-02-13
sankmc_66.2_16.6_6.4_10.8_0_0 | 66.24 | 16.61 | 6.41 | 10.75 | 0 | 0 | 1122 | 1123 | 12.08 |  | R2019 | Jd37.5 | 2022-02-13
sankmc_66.2_16.6_6.4_10.8_0_0 | 66.24 | 16.61 | 6.41 | 10.75 | 0 | 0 | 1122 | 1148 | 11.36 |  | R2019 | Jd37.5 | 2022-02-13
sankmc_66.2_16.6_6.4_10.8_0_0 | 66.24 | 16.61 | 6.41 | 10.75 | 0 | 0 | 1122 | 1162 | 11.13 |  | R2019 | Jd37.5 | 2022-02-13
sankmc_66.2_16.6_6.4_10.8_0_0 | 66.24 | 16.61 | 6.41 | 10.75 | 0 | 0 | 1122 | 1173 | 10.85 |  | R2019 | Jd37.5 | 2022-02-13
sankmc_66.2_16.6_6.4_10.8_0_0 | 66.24 | 16.61 | 6.41 | 10.75 | 0 | 0 | 1122 | 1191 | 10.43 |  | R2019 | Jd37.5 | 2022-02-13
sankmc_66.2_16.6_6.4_10.8_0_0 | 66.24 | 16.61 | 6.41 | 10.75 | 0 | 0 | 1122 | 1198 | 10.3 |  | R2019 | Jd37.5 | 2022-02-13
sankmc_66.2_16.6_6.4_10.8_0_0 | 66.24 | 16.61 | 6.41 | 10.75 | 0 | 0 | 1122 | 1222 | 9.84 |  | R2019 | Jd37.5 | 2022-02-13
sankmc_66.2_16.6_6.4_10.8_0_0 | 66.24 | 16.61 | 6.41 | 10.75 | 0 | 0 | 1122 | 1230 | 9.72 |  | R2019 | Jd37.5 | 2022-02-13
sankmc_66.2_16.6_6.4_10.8_0_0 | 66.24 | 16.61 | 6.41 | 10.75 | 0 | 0 | 1122 | 1244 | 9.51 |  | R2019 | Jd37.5 | 2022-02-13
sankmc_66.2_16.6_6.4_10.8_0_0 | 66.24 | 16.61 | 6.41 | 10.75 | 0 | 0 | 1122 | 1819 | 3.61 |  | R2019 | Jd37.5 | 2022-02-13
sankmc_66.2_16.6_6.4_10.8_0_0 | 66.24 | 16.61 | 6.41 | 10.75 | 0 | 0 | 1122 | 1840 | 3.47 |  | R2019 | Jd37.5 | 2022-02-13
sankmc_66.2_16.6_6.4_10.8_0_0 | 66.24 | 16.61 | 6.41 | 10.75 | 0 | 0 | 1122 | 1854 | 3.37 |  | R2019 | Jd37.5 | 2022-02-13
sankmc_66.2_16.6_6.4_10.8_0_0 | 66.24 | 16.61 | 6.41 | 10.75 | 0 | 0 | 1122 | 1860 | 3.34 |  | R2019 | Jd37.5 | 2022-02-13
sankmc_66.2_16.6_6.4_10.8_0_0 | 66.24 | 16.61 | 6.41 | 10.75 | 0 | 0 | 1122 | 1864 | 3.3 |  | R2019 | Jd37.5 | 2022-02-13
sankmc_66.2_16.6_6.4_10.8_0_0 | 66.24 | 16.61 | 6.41 | 10.75 | 0 | 0 | 1122 | 1869 | 3.28 |  | R2019 | Jd37.5 | 2022-02-13
sankmc_66.2_16.6_6.4_10.8_0_0 | 66.24 | 16.61 | 6.41 | 10.75 | 0 | 0 | 1122 | 1870 | 3.26 |  | R2019 | Jd37.5 | 2022-02-13
sankmc_64.8_17.8_4.2_13.3_0_0 | 64.75 | 17.79 | 4.16 | 13.31 | 0 | 0 | 1141 | 1163 | 11.66 |  | R2019 | Jd25 | 2022-02-13
sankmc_64.8_17.8_4.2_13.3_0_0 | 64.75 | 17.79 | 4.16 | 13.31 | 0 | 0 | 1141 | 1186 | 11 |  | R2019 | Jd25 | 2022-02-13
sankmc_64.8_17.8_4.2_13.3_0_0 | 64.75 | 17.79 | 4.16 | 13.31 | 0 | 0 | 1141 | 1195 | 10.75 |  | R2019 | Jd25 | 2022-02-13
sankmc_64.8_17.8_4.2_13.3_0_0 | 64.75 | 17.79 | 4.16 | 13.31 | 0 | 0 | 1141 | 1205 | 10.58 |  | R2019 | Jd25 | 2022-02-13
sankmc_64.8_17.8_4.2_13.3_0_0 | 64.75 | 17.79 | 4.16 | 13.31 | 0 | 0 | 1141 | 1227 | 10.04 |  | R2019 | Jd25 | 2022-02-13
sankmc_64.8_17.8_4.2_13.3_0_0 | 64.75 | 17.79 | 4.16 | 13.31 | 0 | 0 | 1141 | 1252 | 9.73 |  | R2019 | Jd25 | 2022-02-13
sankmc_64.8_17.8_4.2_13.3_0_0 | 64.75 | 17.79 | 4.16 | 13.31 | 0 | 0 | 1141 | 1256 | 9.74 |  | R2019 | Jd25 | 2022-02-13
sankmc_64.8_17.8_4.2_13.3_0_0 | 64.75 | 17.79 | 4.16 | 13.31 | 0 | 0 | 1141 | 1852 | 3.62 |  | R2019 | Jd25 | 2022-02-13
sankmc_64.8_17.8_4.2_13.3_0_0 | 64.75 | 17.79 | 4.16 | 13.31 | 0 | 0 | 1141 | 1865 | 3.49 |  | R2019 | Jd25 | 2022-02-13
sankmc_64.8_17.8_4.2_13.3_0_0 | 64.75 | 17.79 | 4.16 | 13.31 | 0 | 0 | 1141 | 1867 | 3.49 |  | R2019 | Jd25 | 2022-02-13
sankmc_65.5_17.6_16.9_0_0_0 | 65.5 | 17.6 | 16.88 | 0.02 | 0 | 0 | 1066 | 1103 | 11.25 |  | R2019 | Jd100 | 2022-02-13
sankmc_65.5_17.6_16.9_0_0_0 | 65.5 | 17.6 | 16.88 | 0.02 | 0 | 0 | 1066 | 1113 | 10.9 |  | R2019 | Jd100 | 2022-02-13
sankmc_65.5_17.6_16.9_0_0_0 | 65.5 | 17.6 | 16.88 | 0.02 | 0 | 0 | 1066 | 1122 | 10.71 |  | R2019 | Jd100 | 2022-02-13
sankmc_65.5_17.6_16.9_0_0_0 | 65.5 | 17.6 | 16.88 | 0.02 | 0 | 0 | 1066 | 1127 | 10.49 |  | R2019 | Jd100 | 2022-02-13
sankmc_65.5_17.6_16.9_0_0_0 | 65.5 | 17.6 | 16.88 | 0.02 | 0 | 0 | 1066 | 1136 | 10.39 |  | R2019 | Jd100 | 2022-02-13
sankmc_65.5_17.6_16.9_0_0_0 | 65.5 | 17.6 | 16.88 | 0.02 | 0 | 0 | 1066 | 1146 | 10.04 |  | R2019 | Jd100 | 2022-02-13
sankmc_65.5_17.6_16.9_0_0_0 | 65.5 | 17.6 | 16.88 | 0.02 | 0 | 0 | 1066 | 1170 | 9.58 |  | R2019 | Jd100 | 2022-02-13
sankmc_65.5_17.6_16.9_0_0_0 | 65.5 | 17.6 | 16.88 | 0.02 | 0 | 0 | 1066 | 1177 | 9.5 |  | R2019 | Jd100 | 2022-02-13
sankmc_65.5_17.6_16.9_0_0_0 | 65.5 | 17.6 | 16.88 | 0.02 | 0 | 0 | 1066 | 1710 | 3.61 |  | R2019 | Jd100 | 2022-02-13
sankmc_65.5_17.6_16.9_0_0_0 | 65.5 | 17.6 | 16.88 | 0.02 | 0 | 0 | 1066 | 1742 | 3.39 |  | R2019 | Jd100 | 2022-02-13
sankmc_65.5_17.6_16.9_0_0_0 | 65.5 | 17.6 | 16.88 | 0.02 | 0 | 0 | 1066 | 1763 | 3.25 |  | R2019 | Jd100 | 2022-02-13
sankmc_65.5_17.6_16.9_0_0_0 | 65.5 | 17.6 | 16.88 | 0.02 | 0 | 0 | 1066 | 1783 | 3.12 |  | R2019 | Jd100 | 2022-02-13
sankmc_65.5_17.6_16.9_0_0_0 | 65.5 | 17.6 | 16.88 | 0.02 | 0 | 0 | 1066 | 1803 | 2.99 |  | R2019 | Jd100 | 2022-02-13
sankmc_65.5_17.6_16.9_0_0_0 | 65.5 | 17.6 | 16.88 | 0.02 | 0 | 0 | 1066 | 1824 | 2.87 |  | R2019 | Jd100 | 2022-02-13
sankmc_65.5_17.6_16.9_0_0_0 | 65.5 | 17.6 | 16.88 | 0.02 | 0 | 0 | 1066 | 1841 | 2.77 |  | R2019 | Jd100 | 2022-02-13
sankmc_65.5_17.6_16.9_0_0_0 | 65.5 | 17.6 | 16.88 | 0.02 | 0 | 0 | 1066 | 1854 | 2.68 |  | R2019 | Jd100 | 2022-02-13
sankmc_65.5_17.6_16.9_0_0_0 | 65.5 | 17.6 | 16.88 | 0.02 | 0 | 0 | 1066 | 1864 | 2.64 |  | R2019 | Jd100 | 2022-02-13
sankmc_65.6_17.8_0.1_16.6_0_0 | 65.6 | 17.76 | 0.08 | 16.56 | 0 | 0 | 1233 | 1195 | 13.02 |  | R2019 | Jd0 | 2022-02-13
sankmc_65.6_17.8_0.1_16.6_0_0 | 65.6 | 17.76 | 0.08 | 16.56 | 0 | 0 | 1233 | 1204 | 12.73 |  | R2019 | Jd0 | 2022-02-13
sankmc_65.6_17.8_0.1_16.6_0_0 | 65.6 | 17.76 | 0.08 | 16.56 | 0 | 0 | 1233 | 1214 | 12.45 |  | R2019 | Jd0 | 2022-02-13
sankmc_65.6_17.8_0.1_16.6_0_0 | 65.6 | 17.76 | 0.08 | 16.56 | 0 | 0 | 1233 | 1219 | 12.3 |  | R2019 | Jd0 | 2022-02-13
sankmc_65.6_17.8_0.1_16.6_0_0 | 65.6 | 17.76 | 0.08 | 16.56 | 0 | 0 | 1233 | 1224 | 12.28 |  | R2019 | Jd0 | 2022-02-13
sankmc_65.6_17.8_0.1_16.6_0_0 | 65.6 | 17.76 | 0.08 | 16.56 | 0 | 0 | 1233 | 1229 | 12.07 |  | R2019 | Jd0 | 2022-02-13
sankmc_65.6_17.8_0.1_16.6_0_0 | 65.6 | 17.76 | 0.08 | 16.56 | 0 | 0 | 1233 | 1234 | 12.02 |  | R2019 | Jd0 | 2022-02-13
sankmc_65.6_17.8_0.1_16.6_0_0 | 65.6 | 17.76 | 0.08 | 16.56 | 0 | 0 | 1233 | 1238 | 11.86 |  | R2019 | Jd0 | 2022-02-13
sankmc_65.6_17.8_0.1_16.6_0_0 | 65.6 | 17.76 | 0.08 | 16.56 | 0 | 0 | 1233 | 1244 | 11.79 |  | R2019 | Jd0 | 2022-02-13
sankmc_65.6_17.8_0.1_16.6_0_0 | 65.6 | 17.76 | 0.08 | 16.56 | 0 | 0 | 1233 | 1249 | 11.6 |  | R2019 | Jd0 | 2022-02-13
sankmc_65.6_17.8_0.1_16.6_0_0 | 65.6 | 17.76 | 0.08 | 16.56 | 0 | 0 | 1233 | 1254 | 11.47 |  | R2019 | Jd0 | 2022-02-13
sankmc_65.6_17.8_0.1_16.6_0_0 | 65.6 | 17.76 | 0.08 | 16.56 | 0 | 0 | 1233 | 1257 | 11.54 |  | R2019 | Jd0 | 2022-02-13
sankmc_65.6_17.8_0.1_16.6_0_0 | 65.6 | 17.76 | 0.08 | 16.56 | 0 | 0 | 1233 | 1263 | 11.29 |  | R2019 | Jd0 | 2022-02-13
sankmc_65.6_17.8_0.1_16.6_0_0 | 65.6 | 17.76 | 0.08 | 16.56 | 0 | 0 | 1233 | 1266 | 11.24 |  | R2019 | Jd0 | 2022-02-13
sankmc_65.6_17.8_0.1_16.6_0_0 | 65.6 | 17.76 | 0.08 | 16.56 | 0 | 0 | 1233 | 1269 | 11.28 |  | R2019 | Jd0 | 2022-02-13
sankmc_65.6_17.8_0.1_16.6_0_0 | 65.6 | 17.76 | 0.08 | 16.56 | 0 | 0 | 1233 | 1270 | 11.17 |  | R2019 | Jd0 | 2022-02-13
sankmc_80_7.5_9.4_3_0_0 | 80 | 7.5 | 9.4 | 3 | 0 | 0 | 0 | 947.7 | 9.74 |  | H1995 | HPG8N5 | 2022-02-13
sankmc_80_7.5_9.4_3_0_0 | 80 | 7.5 | 9.4 | 3 | 0 | 0 | 0 | 919.7 | 10.45 |  | H1995 | HPG8N5 | 2022-02-13
sankmc_80_7.5_9.4_3_0_0 | 80 | 7.5 | 9.4 | 3 | 0 | 0 | 0 | 903.7 | 10.7 |  | H1995 | HPG8N5 | 2022-02-13
sankmc_80_7.5_9.4_3_0_0 | 80 | 7.5 | 9.4 | 3 | 0 | 0 | 0 | 883.5 | 11.35 |  | H1995 | HPG8N5 | 2022-02-13
sankmc_80_7.5_9.4_3_0_0 | 80 | 7.5 | 9.4 | 3 | 0 | 0 | 0 | 1213.2 | 6.01 |  | H1995 | HPG8N5 | 2022-02-13
sankmc_80_7.5_9.4_3_0_0 | 80 | 7.5 | 9.4 | 3 | 0 | 0 | 0 | 1143.2 | 6.84 |  | H1995 | HPG8N5 | 2022-02-13
sankmc_80_7.5_9.4_3_0_0 | 80 | 7.5 | 9.4 | 3 | 0 | 0 | 0 | 1073.2 | 7.84 |  | H1995 | HPG8N5 | 2022-02-13
sankmc_80_7.5_9.4_3_0_0 | 80 | 7.5 | 9.4 | 3 | 0 | 0 | 0 | 1293.2 | 5.33 |  | H1995 | HPG8N5 | 2022-02-13
sankmc_80_7.5_9.4_3_0_0 | 80 | 7.5 | 9.4 | 3 | 0 | 0 | 0 | 1768.2 | 2.53 |  | H1995 | HPG8N5 | 2022-02-13
sankmc_80_7.5_9.4_3_0_0 | 80 | 7.5 | 9.4 | 3 | 0 | 0 | 0 | 1719.2 | 2.72 |  | H1995 | HPG8N5 | 2022-02-13
sankmc_80_7.5_9.4_3_0_0 | 80 | 7.5 | 9.4 | 3 | 0 | 0 | 0 | 1670.2 | 2.91 |  | H1995 | HPG8N5 | 2022-02-13
sankmc_80_7.5_9.4_3_0_0 | 80 | 7.5 | 9.4 | 3 | 0 | 0 | 0 | 1621.2 | 3.14 |  | H1995 | HPG8N5 | 2022-02-13
sankmc_80_7.5_9.4_3_0_0 | 80 | 7.5 | 9.4 | 3 | 0 | 0 | 0 | 1571.2 | 3.38 |  | H1995 | HPG8N5 | 2022-02-13
sankmc_80_7.5_9.4_3_0_0 | 80 | 7.5 | 9.4 | 3 | 0 | 0 | 0 | 1522.2 | 3.61 |  | H1995 | HPG8N5 | 2022-02-13
sankmc_80_7.5_9.4_3_0_0 | 80 | 7.5 | 9.4 | 3 | 0 | 0 | 0 | 1473.2 | 3.87 |  | H1995 | HPG8N5 | 2022-02-13
sankmc_66.9_6.4_24.4_2.3_0_0 | 66.88 | 6.38 | 24.42 | 2.32 | 0 | 0 | 0 | 1571.15 | 1.4 |  | H1995 | HPG8N20 | 2022-02-13
sankmc_66.9_6.4_24.4_2.3_0_0 | 66.88 | 6.38 | 24.42 | 2.32 | 0 | 0 | 0 | 1522.15 | 1.58 |  | H1995 | HPG8N20 | 2022-02-13
sankmc_66.9_6.4_24.4_2.3_0_0 | 66.88 | 6.38 | 24.42 | 2.32 | 0 | 0 | 0 | 1473.15 | 1.77 |  | H1995 | HPG8N20 | 2022-02-13
sankmc_66.9_6.4_24.4_2.3_0_0 | 66.88 | 6.38 | 24.42 | 2.32 | 0 | 0 | 0 | 1424.15 | 1.98 |  | H1995 | HPG8N20 | 2022-02-13
sankmc_66.9_6.4_24.4_2.3_0_0 | 66.88 | 6.38 | 24.42 | 2.32 | 0 | 0 | 0 | 1375.15 | 2.21 |  | H1995 | HPG8N20 | 2022-02-13
sankmc_66.9_6.4_24.4_2.3_0_0 | 66.88 | 6.38 | 24.42 | 2.32 | 0 | 0 | 0 | 1325.15 | 2.46 |  | H1995 | HPG8N20 | 2022-02-13
sankmc_66.9_6.4_24.4_2.3_0_0 | 66.88 | 6.38 | 24.42 | 2.32 | 0 | 0 | 0 | 1276.15 | 2.74 |  | H1995 | HPG8N20 | 2022-02-13
sankmc_66.9_6.4_24.4_2.3_0_0 | 66.88 | 6.38 | 24.42 | 2.32 | 0 | 0 | 0 | 1227.15 | 3.07 |  | H1995 | HPG8N20 | 2022-02-13
sankmc_66.9_6.4_24.4_2.3_0_0 | 66.88 | 6.38 | 24.42 | 2.32 | 0 | 0 | 0 | 1178.15 | 3.42 |  | H1995 | HPG8N20 | 2022-02-13
sankmc_66.9_6.4_24.4_2.3_0_0 | 66.88 | 6.38 | 24.42 | 2.32 | 0 | 0 | 0 | 822.65 | 9.35 |  | H1995 | HPG8N20 | 2022-02-13
sankmc_66.9_6.4_24.4_2.3_0_0 | 66.88 | 6.38 | 24.42 | 2.32 | 0 | 0 | 0 | 795.65 | 10.1 |  | H1995 | HPG8N20 | 2022-02-13
sankmc_66.9_6.4_24.4_2.3_0_0 | 66.88 | 6.38 | 24.42 | 2.32 | 0 | 0 | 0 | 777.55 | 10.9 |  | H1995 | HPG8N20 | 2022-02-13
sankmc_66.9_6.4_24.4_2.3_0_0 | 66.88 | 6.38 | 24.42 | 2.32 | 0 | 0 | 0 | 767.45 | 11.9 |  | H1995 | HPG8N20 | 2022-02-13
sankmc_77.2_6.9_13.4_2.6_0_0 | 77.15 | 6.87 | 13.38 | 2.59 | 0 | 0 | 0 | 1867.15 | 1.53 |  | H1995 | HPG8N10 | 2022-02-13
sankmc_77.2_6.9_13.4_2.6_0_0 | 77.15 | 6.87 | 13.38 | 2.59 | 0 | 0 | 0 | 1817.15 | 1.69 |  | H1995 | HPG8N10 | 2022-02-13
sankmc_77.2_6.9_13.4_2.6_0_0 | 77.15 | 6.87 | 13.38 | 2.59 | 0 | 0 | 0 | 1768.15 | 1.85 |  | H1995 | HPG8N10 | 2022-02-13
sankmc_77.2_6.9_13.4_2.6_0_0 | 77.15 | 6.87 | 13.38 | 2.59 | 0 | 0 | 0 | 1719.15 | 2.01 |  | H1995 | HPG8N10 | 2022-02-13
sankmc_77.2_6.9_13.4_2.6_0_0 | 77.15 | 6.87 | 13.38 | 2.59 | 0 | 0 | 0 | 1670.15 | 2.19 |  | H1995 | HPG8N10 | 2022-02-13
sankmc_77.2_6.9_13.4_2.6_0_0 | 77.15 | 6.87 | 13.38 | 2.59 | 0 | 0 | 0 | 1621.15 | 2.38 |  | H1995 | HPG8N10 | 2022-02-13
sankmc_77.2_6.9_13.4_2.6_0_0 | 77.15 | 6.87 | 13.38 | 2.59 | 0 | 0 | 0 | 1571.15 | 2.58 |  | H1995 | HPG8N10 | 2022-02-13
sankmc_77.2_6.9_13.4_2.6_0_0 | 77.15 | 6.87 | 13.38 | 2.59 | 0 | 0 | 0 | 1522.15 | 2.79 |  | H1995 | HPG8N10 | 2022-02-13
sankmc_77.2_6.9_13.4_2.6_0_0 | 77.15 | 6.87 | 13.38 | 2.59 | 0 | 0 | 0 | 1473.15 | 3.02 |  | H1995 | HPG8N10 | 2022-02-13
sankmc_77.2_6.9_13.4_2.6_0_0 | 77.15 | 6.87 | 13.38 | 2.59 | 0 | 0 | 0 | 1424.15 | 3.28 |  | H1995 | HPG8N10 | 2022-02-13
sankmc_77.2_6.9_13.4_2.6_0_0 | 77.15 | 6.87 | 13.38 | 2.59 | 0 | 0 | 0 | 1375.15 | 3.54 |  | H1995 | HPG8N10 | 2022-02-13
sankmc_77.2_6.9_13.4_2.6_0_0 | 77.15 | 6.87 | 13.38 | 2.59 | 0 | 0 | 0 | 1325.15 | 3.86 |  | H1995 | HPG8N10 | 2022-02-13
sankmc_77.2_6.9_13.4_2.6_0_0 | 77.15 | 6.87 | 13.38 | 2.59 | 0 | 0 | 0 | 1276.15 | 4.19 |  | H1995 | HPG8N10 | 2022-02-13
sankmc_77.2_6.9_13.4_2.6_0_0 | 77.15 | 6.87 | 13.38 | 2.59 | 0 | 0 | 0 | 891.95 | 9.82 |  | H1995 | HPG8N10 | 2022-02-13
sankmc_77.2_6.9_13.4_2.6_0_0 | 77.15 | 6.87 | 13.38 | 2.59 | 0 | 0 | 0 | 849.85 | 10.74 |  | H1995 | HPG8N10 | 2022-02-13
sankmc_77.2_6.9_13.4_2.6_0_0 | 77.15 | 6.87 | 13.38 | 2.59 | 0 | 0 | 0 | 834.55 | 10.95 |  | H1995 | HPG8N10 | 2022-02-13
sankmc_77.2_6.9_13.4_2.6_0_0 | 77.15 | 6.87 | 13.38 | 2.59 | 0 | 0 | 0 | 817.15 | 11.18 |  | H1995 | HPG8N10 | 2022-02-13
sankmc_77.2_6.9_13.4_2.6_0_0 | 77.15 | 6.87 | 13.38 | 2.59 | 0 | 0 | 0 | 877.55 | 9.86 |  | H1995 | HPG8N10 | 2022-02-13
sankmc_77.2_6.9_13.4_2.6_0_0 | 77.15 | 6.87 | 13.38 | 2.59 | 0 | 0 | 0 | 891.15 | 9.93 |  | H1995 | HPG8N10 | 2022-02-13
sankmc_77.2_6.9_13.4_2.6_0_0 | 77.15 | 6.87 | 13.38 | 2.59 | 0 | 0 | 0 | 849.95 | 10.95 |  | H1995 | HPG8N10 | 2022-02-13
sankmc_77.2_6.9_13.4_2.6_0_0 | 77.15 | 6.87 | 13.38 | 2.59 | 0 | 0 | 0 | 812.65 | 11.7 |  | H1995 | HPG8N10 | 2022-02-13
sankmc_81.3_7.6_4.7_6.4_0_0 | 81.3 | 7.6 | 4.7 | 6.4 | 0 | 0 | 0 | 969.4 | 10.16 |  | H1995 | HPG8K5 | 2022-02-13
sankmc_81.3_7.6_4.7_6.4_0_0 | 81.3 | 7.6 | 4.7 | 6.4 | 0 | 0 | 0 | 945.8 | 10.65 |  | H1995 | HPG8K5 | 2022-02-13
sankmc_81.3_7.6_4.7_6.4_0_0 | 81.3 | 7.6 | 4.7 | 6.4 | 0 | 0 | 0 | 927.3 | 11.15 |  | H1995 | HPG8K5 | 2022-02-13
sankmc_81.3_7.6_4.7_6.4_0_0 | 81.3 | 7.6 | 4.7 | 6.4 | 0 | 0 | 0 | 1867.2 | 2.54 |  | H1995 | HPG8K5 | 2022-02-13
sankmc_81.3_7.6_4.7_6.4_0_0 | 81.3 | 7.6 | 4.7 | 6.4 | 0 | 0 | 0 | 1817.2 | 2.72 |  | H1995 | HPG8K5 | 2022-02-13
sankmc_81.3_7.6_4.7_6.4_0_0 | 81.3 | 7.6 | 4.7 | 6.4 | 0 | 0 | 0 | 1768.2 | 2.92 |  | H1995 | HPG8K5 | 2022-02-13
sankmc_81.3_7.6_4.7_6.4_0_0 | 81.3 | 7.6 | 4.7 | 6.4 | 0 | 0 | 0 | 1719.2 | 3.14 |  | H1995 | HPG8K5 | 2022-02-13
sankmc_81.3_7.6_4.7_6.4_0_0 | 81.3 | 7.6 | 4.7 | 6.4 | 0 | 0 | 0 | 1670.2 | 3.36 |  | H1995 | HPG8K5 | 2022-02-13
sankmc_81.3_7.6_4.7_6.4_0_0 | 81.3 | 7.6 | 4.7 | 6.4 | 0 | 0 | 0 | 1621.2 | 3.57 |  | H1995 | HPG8K5 | 2022-02-13
sankmc_81.3_7.6_4.7_6.4_0_0 | 81.3 | 7.6 | 4.7 | 6.4 | 0 | 0 | 0 | 1571.2 | 3.82 |  | H1995 | HPG8K5 | 2022-02-13
sankmc_73.1_6.4_4.2_16.3_0_0 | 73.13 | 6.43 | 4.19 | 16.25 | 0 | 0 | 0 | 1670.15 | 1.82 |  | H1995 | HPG8K20 | 2022-02-13
sankmc_73.1_6.4_4.2_16.3_0_0 | 73.13 | 6.43 | 4.19 | 16.25 | 0 | 0 | 0 | 1621.15 | 2.04 |  | H1995 | HPG8K20 | 2022-02-13
sankmc_73.1_6.4_4.2_16.3_0_0 | 73.13 | 6.43 | 4.19 | 16.25 | 0 | 0 | 0 | 1571.15 | 2.25 |  | H1995 | HPG8K20 | 2022-02-13
sankmc_73.1_6.4_4.2_16.3_0_0 | 73.13 | 6.43 | 4.19 | 16.25 | 0 | 0 | 0 | 1522.15 | 2.48 |  | H1995 | HPG8K20 | 2022-02-13
sankmc_73.1_6.4_4.2_16.3_0_0 | 73.13 | 6.43 | 4.19 | 16.25 | 0 | 0 | 0 | 1473.15 | 2.71 |  | H1995 | HPG8K20 | 2022-02-13
sankmc_73.1_6.4_4.2_16.3_0_0 | 73.13 | 6.43 | 4.19 | 16.25 | 0 | 0 | 0 | 1424.15 | 2.97 |  | H1995 | HPG8K20 | 2022-02-13
sankmc_73.1_6.4_4.2_16.3_0_0 | 73.13 | 6.43 | 4.19 | 16.25 | 0 | 0 | 0 | 1375.15 | 3.24 |  | H1995 | HPG8K20 | 2022-02-13
sankmc_73.1_6.4_4.2_16.3_0_0 | 73.13 | 6.43 | 4.19 | 16.25 | 0 | 0 | 0 | 1325.15 | 3.56 |  | H1995 | HPG8K20 | 2022-02-13
sankmc_73.1_6.4_4.2_16.3_0_0 | 73.13 | 6.43 | 4.19 | 16.25 | 0 | 0 | 0 | 1276.15 | 3.89 |  | H1995 | HPG8K20 | 2022-02-13
sankmc_73.1_6.4_4.2_16.3_0_0 | 73.13 | 6.43 | 4.19 | 16.25 | 0 | 0 | 0 | 858.05 | 9.8 |  | H1995 | HPG8K20 | 2022-02-13
sankmc_73.1_6.4_4.2_16.3_0_0 | 73.13 | 6.43 | 4.19 | 16.25 | 0 | 0 | 0 | 816.05 | 10.95 |  | H1995 | HPG8K20 | 2022-02-13
sankmc_73.1_6.4_4.2_16.3_0_0 | 73.13 | 6.43 | 4.19 | 16.25 | 0 | 0 | 0 | 808.55 | 11.15 |  | H1995 | HPG8K20 | 2022-02-13
sankmc_73.1_6.4_4.2_16.3_0_0 | 73.13 | 6.43 | 4.19 | 16.25 | 0 | 0 | 0 | 796.05 | 11.65 |  | H1995 | HPG8K20 | 2022-02-13
sankmc_73.1_6.4_4.2_16.3_0_0 | 73.13 | 6.43 | 4.19 | 16.25 | 0 | 0 | 0 | 818.95 | 11.02 |  | H1995 | HPG8K20 | 2022-02-13
sankmc_73.1_6.4_4.2_16.3_0_0 | 73.13 | 6.43 | 4.19 | 16.25 | 0 | 0 | 0 | 838.95 | 10.28 |  | H1995 | HPG8K20 | 2022-02-13
sankmc_73.1_6.4_4.2_16.3_0_0 | 73.13 | 6.43 | 4.19 | 16.25 | 0 | 0 | 0 | 839.75 | 10.36 |  | H1995 | HPG8K20 | 2022-02-13
sankmc_78.6_7_4.6_9.8_0_0 | 78.59 | 7.02 | 4.6 | 9.79 | 0 | 0 | 0 | 1817.15 | 2.03 |  | H1995 | HPG8K10 | 2022-02-13
sankmc_78.6_7_4.6_9.8_0_0 | 78.59 | 7.02 | 4.6 | 9.79 | 0 | 0 | 0 | 1768.15 | 2.21 |  | H1995 | HPG8K10 | 2022-02-13
sankmc_78.6_7_4.6_9.8_0_0 | 78.59 | 7.02 | 4.6 | 9.79 | 0 | 0 | 0 | 1719.15 | 2.39 |  | H1995 | HPG8K10 | 2022-02-13
sankmc_78.6_7_4.6_9.8_0_0 | 78.59 | 7.02 | 4.6 | 9.79 | 0 | 0 | 0 | 1670.15 | 2.6 |  | H1995 | HPG8K10 | 2022-02-13
sankmc_78.6_7_4.6_9.8_0_0 | 78.59 | 7.02 | 4.6 | 9.79 | 0 | 0 | 0 | 1621.15 | 2.8 |  | H1995 | HPG8K10 | 2022-02-13
sankmc_78.6_7_4.6_9.8_0_0 | 78.59 | 7.02 | 4.6 | 9.79 | 0 | 0 | 0 | 1571.15 | 3.03 |  | H1995 | HPG8K10 | 2022-02-13
sankmc_78.6_7_4.6_9.8_0_0 | 78.59 | 7.02 | 4.6 | 9.79 | 0 | 0 | 0 | 1522.15 | 3.27 |  | H1995 | HPG8K10 | 2022-02-13
sankmc_78.6_7_4.6_9.8_0_0 | 78.59 | 7.02 | 4.6 | 9.79 | 0 | 0 | 0 | 1473.15 | 3.51 |  | H1995 | HPG8K10 | 2022-02-13
sankmc_78.6_7_4.6_9.8_0_0 | 78.59 | 7.02 | 4.6 | 9.79 | 0 | 0 | 0 | 1424.15 | 3.79 |  | H1995 | HPG8K10 | 2022-02-13
sankmc_78.6_7_4.6_9.8_0_0 | 78.59 | 7.02 | 4.6 | 9.79 | 0 | 0 | 0 | 902.65 | 10.01 |  | H1995 | HPG8K10 | 2022-02-13
sankmc_78.6_7_4.6_9.8_0_0 | 78.59 | 7.02 | 4.6 | 9.79 | 0 | 0 | 0 | 871.65 | 10.78 |  | H1995 | HPG8K10 | 2022-02-13
sankmc_78.6_7_4.6_9.8_0_0 | 78.59 | 7.02 | 4.6 | 9.79 | 0 | 0 | 0 | 855.55 | 11.2 |  | H1995 | HPG8K10 | 2022-02-13
sankmc_84.7_7.6_4.8_2.9_0_0 | 84.7 | 7.6 | 4.8 | 2.9 | 0 | 0 | 0 | 1242.4 | 9.77 |  | D1992 | HPG8 D1992 | 2022-02-13
sankmc_84.7_7.6_4.8_2.9_0_0 | 84.7 | 7.6 | 4.8 | 2.9 | 0 | 0 | 0 | 1176.5 | 10.9 |  | D1992 | HPG8 D1992 | 2022-02-13
sankmc_84.7_7.6_4.8_2.9_0_0 | 84.7 | 7.6 | 4.8 | 2.9 | 0 | 0 | 0 | 1117.4 | 11.5 |  | D1992 | HPG8 D1992 | 2022-02-13
sankmc_84.7_7.6_4.8_2.9_0_0 | 84.7 | 7.6 | 4.8 | 2.9 | 0 | 0 | 0 | 1965.2 | 2.98 |  | D1992 | HPG8 D1992 | 2022-02-13
sankmc_84.7_7.6_4.8_2.9_0_0 | 84.7 | 7.6 | 4.8 | 2.9 | 0 | 0 | 0 | 1916.15 | 3.24 |  | D1992 | HPG8 D1992 | 2022-02-13
sankmc_84.7_7.6_4.8_2.9_0_0 | 84.7 | 7.6 | 4.8 | 2.9 | 0 | 0 | 0 | 1867.15 | 3.58 |  | D1992 | HPG8 D1992 | 2022-02-13
sankmc_84.7_7.6_4.8_2.9_0_0 | 84.7 | 7.6 | 4.8 | 2.9 | 0 | 0 | 0 | 1817.15 | 3.81 |  | D1992 | HPG8 D1992 | 2022-02-13
sankmc_84.7_7.6_4.8_2.9_0_0 | 84.7 | 7.6 | 4.8 | 2.9 | 0 | 0 | 0 | 1768.15 | 4.15 |  | D1992 | HPG8 D1992 | 2022-02-13
sankmc_84.7_7.6_4.8_2.9_0_0 | 84.7 | 7.6 | 4.8 | 2.9 | 0 | 0 | 0 | 1719.15 | 4.53 |  | D1992 | HPG8 D1992 | 2022-02-13
sankmc_84.7_7.6_4.8_2.9_0_0 | 84.7 | 7.6 | 4.8 | 2.9 | 0 | 0 | 0 | 1670.15 | 4.9 |  | D1992 | HPG8 D1992 | 2022-02-13
sankmc_84.4_7.9_4.8_2.9_0_0 | 84.42 | 7.91 | 4.79 | 2.88 | 0 | 0 | 0 | 1211.95 | 10.16 |  | H1995 | HPG8 | 2022-02-13
sankmc_84.4_7.9_4.8_2.9_0_0 | 84.42 | 7.91 | 4.79 | 2.88 | 0 | 0 | 0 | 1198.85 | 10.28 |  | H1995 | HPG8 | 2022-02-13
sankmc_84.4_7.9_4.8_2.9_0_0 | 84.42 | 7.91 | 4.79 | 2.88 | 0 | 0 | 0 | 1154.85 | 11.02 |  | H1995 | HPG8 | 2022-02-13
sankmc_84.4_7.9_4.8_2.9_0_0 | 84.42 | 7.91 | 4.79 | 2.88 | 0 | 0 | 0 | 1178.15 | 10.63 |  | H1995 | HPG8 | 2022-02-13
sankmc_84.4_7.9_4.8_2.9_0_0 | 84.42 | 7.91 | 4.79 | 2.88 | 0 | 0 | 0 | 1916.15 | 3.24 |  | H1995 | HPG8 | 2022-02-13
sankmc_84.4_7.9_4.8_2.9_0_0 | 84.42 | 7.91 | 4.79 | 2.88 | 0 | 0 | 0 | 1867.15 | 3.58 |  | H1995 | HPG8 | 2022-02-13
sankmc_84.4_7.9_4.8_2.9_0_0 | 84.42 | 7.91 | 4.79 | 2.88 | 0 | 0 | 0 | 1817.15 | 3.81 |  | H1995 | HPG8 | 2022-02-13
sankmc_84.4_7.9_4.8_2.9_0_0 | 84.42 | 7.91 | 4.79 | 2.88 | 0 | 0 | 0 | 1768.15 | 4.15 |  | H1995 | HPG8 | 2022-02-13
sankmc_84.4_7.9_4.8_2.9_0_0 | 84.42 | 7.91 | 4.79 | 2.88 | 0 | 0 | 0 | 1670.15 | 4.53 |  | H1995 | HPG8 | 2022-02-13
sankmc_84.4_7.9_4.8_2.9_0_0 | 84.42 | 7.91 | 4.79 | 2.88 | 0 | 0 | 0 | 1621.15 | 4.9 |  | H1995 | HPG8 | 2022-02-13
sankmc_84.6_7.6_1.5_6.2_0_0 | 84.6 | 7.6 | 1.5 | 6.2 | 0 | 0 | 0 | 1225.3 | 9.34 |  | H2001 | HPG8 | 2022-02-13
sankmc_84.6_7.6_1.5_6.2_0_0 | 84.6 | 7.6 | 1.5 | 6.2 | 0 | 0 | 0 | 1204.8 | 9.6 |  | H2001 | HPG8 | 2022-02-13
sankmc_84.6_7.6_1.5_6.2_0_0 | 84.6 | 7.6 | 1.5 | 6.2 | 0 | 0 | 0 | 1183.8 | 9.94 |  | H2001 | HPG8 | 2022-02-13
sankmc_84.6_7.6_1.5_6.2_0_0 | 84.6 | 7.6 | 1.5 | 6.2 | 0 | 0 | 0 | 1173.2 | 10.13 |  | H2001 | HPG8 | 2022-02-13
sankmc_84.6_7.6_1.5_6.2_0_0 | 84.6 | 7.6 | 1.5 | 6.2 | 0 | 0 | 0 | 1123.2 | 10.92 |  | H2001 | HPG8 | 2022-02-13
sankmc_87.3_6.3_5.1_1.3_0_0 | 87.3 | 6.3 | 5.1 | 1.3 | 0 | 0 | 0 | 1266.8 | 10.25 |  | H2001 | HPG16 | 2022-02-13
sankmc_87.3_6.3_5.1_1.3_0_0 | 87.3 | 6.3 | 5.1 | 1.3 | 0 | 0 | 0 | 1256.7 | 10.36 |  | H2001 | HPG16 | 2022-02-13
sankmc_87.3_6.3_5.1_1.3_0_0 | 87.3 | 6.3 | 5.1 | 1.3 | 0 | 0 | 0 | 1236 | 10.56 |  | H2001 | HPG16 | 2022-02-13
sankmc_87.3_6.3_5.1_1.3_0_0 | 87.3 | 6.3 | 5.1 | 1.3 | 0 | 0 | 0 | 1237.5 | 10.63 |  | H2001 | HPG16 | 2022-02-13
sankmc_87.3_6.3_5.1_1.3_0_0 | 87.3 | 6.3 | 5.1 | 1.3 | 0 | 0 | 0 | 1222.5 | 10.97 |  | H2001 | HPG16 | 2022-02-13
sankmc_87.3_6.3_5.1_1.3_0_0 | 87.3 | 6.3 | 5.1 | 1.3 | 0 | 0 | 0 | 1224.3 | 11 |  | H2001 | HPG16 | 2022-02-13
sankmc_87.3_6.3_5.1_1.3_0_0 | 87.3 | 6.3 | 5.1 | 1.3 | 0 | 0 | 0 | 1213.7 | 11.27 |  | H2001 | HPG16 | 2022-02-13
sankmc_87.2_6.3_3.9_2.6_0_0 | 87.2 | 6.3 | 3.9 | 2.6 | 0 | 0 | 0 | 1263.7 | 9.97 |  | H2001 | HPG15 | 2022-02-13
sankmc_87.2_6.3_3.9_2.6_0_0 | 87.2 | 6.3 | 3.9 | 2.6 | 0 | 0 | 0 | 1241.6 | 10.23 |  | H2001 | HPG15 | 2022-02-13
sankmc_87.2_6.3_3.9_2.6_0_0 | 87.2 | 6.3 | 3.9 | 2.6 | 0 | 0 | 0 | 1217.3 | 10.59 |  | H2001 | HPG15 | 2022-02-13
sankmc_87.2_6.3_3.9_2.6_0_0 | 87.2 | 6.3 | 3.9 | 2.6 | 0 | 0 | 0 | 1194.1 | 11 |  | H2001 | HPG15 | 2022-02-13
sankmc_87.2_6.4_2.6_3.8_0_0 | 87.2 | 6.4 | 2.6 | 3.8 | 0 | 0 | 0 | 1270.8 | 9.86 |  | H2001 | HPG14 | 2022-02-13
sankmc_87.2_6.4_2.6_3.8_0_0 | 87.2 | 6.4 | 2.6 | 3.8 | 0 | 0 | 0 | 1253.8 | 10.15 |  | H2001 | HPG14 | 2022-02-13
sankmc_87.2_6.4_2.6_3.8_0_0 | 87.2 | 6.4 | 2.6 | 3.8 | 0 | 0 | 0 | 1226.2 | 10.44 |  | H2001 | HPG14 | 2022-02-13
sankmc_87.2_6.4_2.6_3.8_0_0 | 87.2 | 6.4 | 2.6 | 3.8 | 0 | 0 | 0 | 1197 | 10.95 |  | H2001 | HPG14 | 2022-02-13
sankmc_87.2_6.4_1.6_4.8_0_0 | 87.2 | 6.4 | 1.6 | 4.8 | 0 | 0 | 0 | 1260.5 | 9.73 |  | H2001 | HPG13 | 2022-02-13
sankmc_87.2_6.4_1.6_4.8_0_0 | 87.2 | 6.4 | 1.6 | 4.8 | 0 | 0 | 0 | 1236.7 | 10.1 |  | H2001 | HPG13 | 2022-02-13
sankmc_87.2_6.4_1.6_4.8_0_0 | 87.2 | 6.4 | 1.6 | 4.8 | 0 | 0 | 0 | 1215.5 | 10.59 |  | H2001 | HPG13 | 2022-02-13
sankmc_87.2_6.4_1.6_4.8_0_0 | 87.2 | 6.4 | 1.6 | 4.8 | 0 | 0 | 0 | 1217.3 | 10.6 |  | H2001 | HPG13 | 2022-02-13
sankmc_87.2_6.4_1.6_4.8_0_0 | 87.2 | 6.4 | 1.6 | 4.8 | 0 | 0 | 0 | 1191.5 | 11.14 |  | H2001 | HPG13 | 2022-02-13
sankmc_87.1_6.3_0.5_6_0_0 | 87.1 | 6.3 | 0.5 | 6 | 0 | 0 | 0 | 1242.5 | 9.86 |  | H2001 | HPG12 | 2022-02-13
sankmc_87.1_6.3_0.5_6_0_0 | 87.1 | 6.3 | 0.5 | 6 | 0 | 0 | 0 | 1226.8 | 10.18 |  | H2001 | HPG12 | 2022-02-13
sankmc_87.1_6.3_0.5_6_0_0 | 87.1 | 6.3 | 0.5 | 6 | 0 | 0 | 0 | 1203.3 | 10.54 |  | H2001 | HPG12 | 2022-02-13
sankmc_87.1_6.3_0.5_6_0_0 | 87.1 | 6.3 | 0.5 | 6 | 0 | 0 | 0 | 1176.8 | 10.91 |  | H2001 | HPG12 | 2022-02-13
sankmc_84.8_7.5_6.3_1.3_0_0 | 84.8 | 7.5 | 6.3 | 1.3 | 0 | 0 | 0 | 1261.2 | 9.6 |  | H2001 | HPG11 | 2022-02-13
sankmc_84.8_7.5_6.3_1.3_0_0 | 84.8 | 7.5 | 6.3 | 1.3 | 0 | 0 | 0 | 1244 | 9.86 |  | H2001 | HPG11 | 2022-02-13
sankmc_84.8_7.5_6.3_1.3_0_0 | 84.8 | 7.5 | 6.3 | 1.3 | 0 | 0 | 0 | 1216.1 | 10.31 |  | H2001 | HPG11 | 2022-02-13
sankmc_84.8_7.5_6.3_1.3_0_0 | 84.8 | 7.5 | 6.3 | 1.3 | 0 | 0 | 0 | 1195.3 | 10.75 |  | H2001 | HPG11 | 2022-02-13
sankmc_84.8_7.5_5.1_2.5_0_0 | 84.8 | 7.5 | 5.1 | 2.5 | 0 | 0 | 0 | 1263.5 | 9.72 |  | H2001 | HPG10 | 2022-02-13
sankmc_84.8_7.5_5.1_2.5_0_0 | 84.8 | 7.5 | 5.1 | 2.5 | 0 | 0 | 0 | 1245 | 9.92 |  | H2001 | HPG10 | 2022-02-13
sankmc_84.8_7.5_5.1_2.5_0_0 | 84.8 | 7.5 | 5.1 | 2.5 | 0 | 0 | 0 | 1199.4 | 10.52 |  | H2001 | HPG10 | 2022-02-13
sankmc_84.8_7.5_5.1_2.5_0_0 | 84.8 | 7.5 | 5.1 | 2.5 | 0 | 0 | 0 | 1196.5 | 10.72 |  | H2001 | HPG10 | 2022-02-13
sankmc_84.7_7.4_3.9_3.9_0_0 | 84.7 | 7.4 | 3.9 | 3.9 | 0 | 0 | 0 | 1277.2 | 9.15 |  | H2001 | HPG09 | 2022-02-13
sankmc_84.7_7.4_3.9_3.9_0_0 | 84.7 | 7.4 | 3.9 | 3.9 | 0 | 0 | 0 | 1243.5 | 9.57 |  | H2001 | HPG09 | 2022-02-13
sankmc_84.7_7.4_3.9_3.9_0_0 | 84.7 | 7.4 | 3.9 | 3.9 | 0 | 0 | 0 | 1210.7 | 9.99 |  | H2001 | HPG09 | 2022-02-13
sankmc_84.7_7.4_3.9_3.9_0_0 | 84.7 | 7.4 | 3.9 | 3.9 | 0 | 0 | 0 | 1155.9 | 10.85 |  | H2001 | HPG09 | 2022-02-13
sankmc_84.6_7.6_1.5_6.2_0_0 | 84.6 | 7.6 | 1.5 | 6.2 | 0 | 0 | 0 | 1247.8 | 9.02 |  | H2001 | HPG08 | 2022-02-13
sankmc_84.7_7.6_2.9_4.8_0_0 | 84.7 | 7.6 | 2.9 | 4.8 | 0 | 0 | 0 | 1154.9 | 11.02 |  | H2001 | HPG08 | 2022-02-13
sankmc_84.7_7.6_2.9_4.8_0_0 | 84.7 | 7.6 | 2.9 | 4.8 | 0 | 0 | 0 | 1178.2 | 10.63 |  | H2001 | HPG08 | 2022-02-13
sankmc_84.7_7.6_2.9_4.8_0_0 | 84.7 | 7.6 | 2.9 | 4.8 | 0 | 0 | 0 | 1198.9 | 10.28 |  | H2001 | HPG08 | 2022-02-13
sankmc_84.7_7.6_2.9_4.8_0_0 | 84.7 | 7.6 | 2.9 | 4.8 | 0 | 0 | 0 | 1212 | 10.16 |  | H2001 | HPG08 | 2022-02-13
sankmc_84.6_7.6_0.4_7.3_0_0 | 84.6 | 7.6 | 0.4 | 7.3 | 0 | 0 | 0 | 1271.1 | 9.15 |  | H2001 | HPG06 | 2022-02-13
sankmc_84.6_7.6_0.4_7.3_0_0 | 84.6 | 7.6 | 0.4 | 7.3 | 0 | 0 | 0 | 1258.6 | 9.45 |  | H2001 | HPG06 | 2022-02-13
sankmc_84.6_7.6_0.4_7.3_0_0 | 84.6 | 7.6 | 0.4 | 7.3 | 0 | 0 | 0 | 1239.4 | 9.65 |  | H2001 | HPG06 | 2022-02-13
sankmc_84.6_7.6_0.4_7.3_0_0 | 84.6 | 7.6 | 0.4 | 7.3 | 0 | 0 | 0 | 1209.9 | 10.35 |  | H2001 | HPG06 | 2022-02-13
sankmc_84.6_7.6_0.4_7.3_0_0 | 84.6 | 7.6 | 0.4 | 7.3 | 0 | 0 | 0 | 1189.3 | 10.74 |  | H2001 | HPG06 | 2022-02-13
sankmc_84.6_7.6_0.4_7.3_0_0 | 84.6 | 7.6 | 0.4 | 7.3 | 0 | 0 | 0 | 1168.6 | 11.24 |  | H2001 | HPG06 | 2022-02-13
sankmc_82.2_8.7_6.4_2.6_0_0 | 82.2 | 8.7 | 6.4 | 2.6 | 0 | 0 | 0 | 1246.3 | 9.86 |  | H2001 | HPG05 | 2022-02-13
sankmc_82.2_8.7_6.4_2.6_0_0 | 82.2 | 8.7 | 6.4 | 2.6 | 0 | 0 | 0 | 1221.3 | 10.22 |  | H2001 | HPG05 | 2022-02-13
sankmc_82.2_8.7_6.4_2.6_0_0 | 82.2 | 8.7 | 6.4 | 2.6 | 0 | 0 | 0 | 1202.5 | 10.49 |  | H2001 | HPG05 | 2022-02-13
sankmc_82.2_8.7_6.4_2.6_0_0 | 82.2 | 8.7 | 6.4 | 2.6 | 0 | 0 | 0 | 1177 | 10.89 |  | H2001 | HPG05 | 2022-02-13
sankmc_82.3_8.8_5.1_3.9_0_0 | 82.3 | 8.8 | 5.1 | 3.9 | 0 | 0 | 0 | 1267.9 | 9.46 |  | H2001 | HPG04 | 2022-02-13
sankmc_82.3_8.8_5.1_3.9_0_0 | 82.3 | 8.8 | 5.1 | 3.9 | 0 | 0 | 0 | 1240.3 | 9.9 |  | H2001 | HPG04 | 2022-02-13
sankmc_82.3_8.8_5.1_3.9_0_0 | 82.3 | 8.8 | 5.1 | 3.9 | 0 | 0 | 0 | 1226.6 | 10.1 |  | H2001 | HPG04 | 2022-02-13
sankmc_82.3_8.8_5.1_3.9_0_0 | 82.3 | 8.8 | 5.1 | 3.9 | 0 | 0 | 0 | 1191.4 | 10.6 |  | H2001 | HPG04 | 2022-02-13
sankmc_82.2_8.9_3.8_5_0_0 | 82.2 | 8.9 | 3.8 | 5 | 0 | 0 | 0 | 1265.2 | 9.36 |  | H2001 | HPG03 | 2022-02-13
sankmc_82.2_8.9_3.8_5_0_0 | 82.2 | 8.9 | 3.8 | 5 | 0 | 0 | 0 | 1236.4 | 9.96 |  | H2001 | HPG03 | 2022-02-13
sankmc_82.2_8.9_3.8_5_0_0 | 82.2 | 8.9 | 3.8 | 5 | 0 | 0 | 0 | 1223 | 10.12 |  | H2001 | HPG03 | 2022-02-13
sankmc_82.2_8.9_3.8_5_0_0 | 82.2 | 8.9 | 3.8 | 5 | 0 | 0 | 0 | 1188.4 | 10.66 |  | H2001 | HPG03 | 2022-02-13
sankmc_82.2_8.8_2.7_6.2_0_0 | 82.2 | 8.8 | 2.7 | 6.2 | 0 | 0 | 0 | 1217.4 | 9.54 |  | H2001 | HPG02 | 2022-02-13
sankmc_82.2_8.8_2.7_6.2_0_0 | 82.2 | 8.8 | 2.7 | 6.2 | 0 | 0 | 0 | 1192.3 | 10.13 |  | H2001 | HPG02 | 2022-02-13
sankmc_82.2_8.8_2.7_6.2_0_0 | 82.2 | 8.8 | 2.7 | 6.2 | 0 | 0 | 0 | 1176.9 | 10.5 |  | H2001 | HPG02 | 2022-02-13
sankmc_82.2_8.8_2.7_6.2_0_0 | 82.2 | 8.8 | 2.7 | 6.2 | 0 | 0 | 0 | 1151.3 | 10.9 |  | H2001 | HPG02 | 2022-02-13
sankmc_82.1_8.9_1.5_7.4_0_0 | 82.1 | 8.9 | 1.5 | 7.4 | 0 | 0 | 0 | 1218.8 | 9.64 |  | H2001 | HPG01 | 2022-02-13
sankmc_82.1_8.9_1.5_7.4_0_0 | 82.1 | 8.9 | 1.5 | 7.4 | 0 | 0 | 0 | 1197.6 | 9.99 |  | H2001 | HPG01 | 2022-02-13
sankmc_82.1_8.9_1.5_7.4_0_0 | 82.1 | 8.9 | 1.5 | 7.4 | 0 | 0 | 0 | 1175 | 10.34 |  | H2001 | HPG01 | 2022-02-13
sankmc_82.1_8.9_1.5_7.4_0_0 | 82.1 | 8.9 | 1.5 | 7.4 | 0 | 0 | 0 | 1150 | 10.8 |  | H2001 | HPG01 | 2022-02-13
sankmc_42.9_14.3_0_0_0_42.9 | 42.9 | 14.3 | 0 | 0 | 0 | 42.9 | 1064 | 1136.8 | 8.71 | 7.02 | N1991 | Gr100 | 2022-02-13
sankmc_42.9_14.3_0_0_0_42.9 | 42.9 | 14.3 | 0 | 0 | 0 | 42.9 | 1064 | 1129.3 | 9.04 | 7.02 | N1991 | Gr100 | 2022-02-13
sankmc_42.9_14.3_0_0_0_42.9 | 42.9 | 14.3 | 0 | 0 | 0 | 42.9 | 1064 | 1120.2 | 9.39 | 7.02 | N1991 | Gr100 | 2022-02-13
sankmc_42.9_14.3_0_0_0_42.9 | 42.9 | 14.3 | 0 | 0 | 0 | 42.9 | 1064 | 1109.4 | 9.83 | 7.02 | N1991 | Gr100 | 2022-02-13
sankmc_42.9_14.3_0_0_0_42.9 | 42.9 | 14.3 | 0 | 0 | 0 | 42.9 | 1064 | 1099.4 | 10.27 | 7.02 | N1991 | Gr100 | 2022-02-13
sankmc_42.9_14.3_0_0_0_42.9 | 42.9 | 14.3 | 0 | 0 | 0 | 42.9 | 1064 | 1092.1 | 10.64 | 7.02 | N1991 | Gr100 | 2022-02-13
sankmc_42.9_14.3_0_0_0_42.9 | 42.9 | 14.3 | 0 | 0 | 0 | 42.9 | 1064 | 1089.1 | 10.77 | 7.02 | N1991 | Gr100 | 2022-02-13
sankmc_42.9_14.3_0_0_0_42.9 | 42.9 | 14.3 | 0 | 0 | 0 | 42.9 | 1064 | 1080.7 | 11.17 | 7.02 | N1991 | Gr100 | 2022-02-13
sankmc_42.9_14.3_0_0_0_42.9 | 42.9 | 14.3 | 0 | 0 | 0 | 42.9 | 1064 | 1078.8 | 11.25 | 7.02 | N1991 | Gr100 | 2022-02-13
sankmc_42.9_14.3_0_0_0_42.9 | 42.9 | 14.3 | 0 | 0 | 0 | 42.9 | 1064 | 1073.1 | 11.54 | 7.02 | N1991 | Gr100 | 2022-02-13
sankmc_42.9_14.3_0_0_0_42.9 | 42.9 | 14.3 | 0 | 0 | 0 | 42.9 | 1064 | 1068.4 | 11.83 | 7.02 | N1991 | Gr100 | 2022-02-13
sankmc_42.9_14.3_0_0_0_42.9 | 42.9 | 14.3 | 0 | 0 | 0 | 42.9 | 1064 | 1057.9 | 12.36 | 7.02 | N1991 | Gr100 | 2022-02-13
sankmc_42.9_14.3_0_0_0_42.9 | 42.9 | 14.3 | 0 | 0 | 0 | 42.9 | 1064 | 1933.1 | 0.335 | 7.02 | N1991 | Gr100 | 2022-02-13
sankmc_42.9_14.3_0_0_0_42.9 | 42.9 | 14.3 | 0 | 0 | 0 | 42.9 | 1064 | 1813.1 | 0.96 | 7.02 | N1991 | Gr100 | 2022-02-13
sankmc_42.9_14.3_0_0_0_42.9 | 42.9 | 14.3 | 0 | 0 | 0 | 42.9 | 1064 | 1805.1 | 1.015 | 7.02 | N1991 | Gr100 | 2022-02-13
sankmc_42.9_14.3_0_0_10.7_32.2 | 42.9 | 14.3 | 0 | 0 | 10.7 | 32.2 | 1033 | 1119.2 | 8.51 | 8.83 | N1991 | Gr 75 | 2022-02-13
sankmc_42.9_14.3_0_0_10.7_32.2 | 42.9 | 14.3 | 0 | 0 | 10.7 | 32.2 | 1033 | 1110 | 8.84 | 8.83 | N1991 | Gr 75 | 2022-02-13
sankmc_42.9_14.3_0_0_10.7_32.2 | 42.9 | 14.3 | 0 | 0 | 10.7 | 32.2 | 1033 | 1097.8 | 9.24 | 8.83 | N1991 | Gr 75 | 2022-02-13
sankmc_42.9_14.3_0_0_10.7_32.2 | 42.9 | 14.3 | 0 | 0 | 10.7 | 32.2 | 1033 | 1093 | 9.36 | 8.83 | N1991 | Gr 75 | 2022-02-13
sankmc_42.9_14.3_0_0_10.7_32.2 | 42.9 | 14.3 | 0 | 0 | 10.7 | 32.2 | 1033 | 1085.5 | 9.7 | 8.83 | N1991 | Gr 75 | 2022-02-13
sankmc_42.9_14.3_0_0_10.7_32.2 | 42.9 | 14.3 | 0 | 0 | 10.7 | 32.2 | 1033 | 1072.2 | 10.19 | 8.83 | N1991 | Gr 75 | 2022-02-13
sankmc_42.9_14.3_0_0_10.7_32.2 | 42.9 | 14.3 | 0 | 0 | 10.7 | 32.2 | 1033 | 1060.8 | 10.67 | 8.83 | N1991 | Gr 75 | 2022-02-13
sankmc_42.9_14.3_0_0_10.7_32.2 | 42.9 | 14.3 | 0 | 0 | 10.7 | 32.2 | 1033 | 1060.1 | 10.71 | 8.83 | N1991 | Gr 75 | 2022-02-13
sankmc_42.9_14.3_0_0_10.7_32.2 | 42.9 | 14.3 | 0 | 0 | 10.7 | 32.2 | 1033 | 1057.7 | 10.87 | 8.83 | N1991 | Gr 75 | 2022-02-13
sankmc_42.9_14.3_0_0_10.7_32.2 | 42.9 | 14.3 | 0 | 0 | 10.7 | 32.2 | 1033 | 1048.7 | 11.25 | 8.83 | N1991 | Gr 75 | 2022-02-13
sankmc_42.9_14.3_0_0_10.7_32.2 | 42.9 | 14.3 | 0 | 0 | 10.7 | 32.2 | 1033 | 1035.4 | 11.83 | 8.83 | N1991 | Gr 75 | 2022-02-13
sankmc_42.9_14.3_0_0_10.7_32.2 | 42.9 | 14.3 | 0 | 0 | 10.7 | 32.2 | 1033 | 1026.6 | 12.36 | 8.83 | N1991 | Gr 75 | 2022-02-13
sankmc_42.9_14.3_0_0_21.4_21.4 | 42.9 | 14.3 | 0 | 0 | 21.4 | 21.4 | 1019 | 1109.1 | 8.5 | 9.38 | N1991 | Gr 50 | 2022-02-13
sankmc_42.9_14.3_0_0_21.4_21.4 | 42.9 | 14.3 | 0 | 0 | 21.4 | 21.4 | 1019 | 1095 | 8.96 | 9.38 | N1991 | Gr 50 | 2022-02-13
sankmc_42.9_14.3_0_0_21.4_21.4 | 42.9 | 14.3 | 0 | 0 | 21.4 | 21.4 | 1019 | 1089.1 | 9.15 | 9.38 | N1991 | Gr 50 | 2022-02-13
sankmc_42.9_14.3_0_0_21.4_21.4 | 42.9 | 14.3 | 0 | 0 | 21.4 | 21.4 | 1019 | 1082.6 | 9.34 | 9.38 | N1991 | Gr 50 | 2022-02-13
sankmc_42.9_14.3_0_0_21.4_21.4 | 42.9 | 14.3 | 0 | 0 | 21.4 | 21.4 | 1019 | 1079.8 | 9.46 | 9.38 | N1991 | Gr 50 | 2022-02-13
sankmc_42.9_14.3_0_0_21.4_21.4 | 42.9 | 14.3 | 0 | 0 | 21.4 | 21.4 | 1019 | 1072.1 | 9.74 | 9.38 | N1991 | Gr 50 | 2022-02-13
sankmc_42.9_14.3_0_0_21.4_21.4 | 42.9 | 14.3 | 0 | 0 | 21.4 | 21.4 | 1019 | 1066.7 | 9.96 | 9.38 | N1991 | Gr 50 | 2022-02-13
sankmc_42.9_14.3_0_0_21.4_21.4 | 42.9 | 14.3 | 0 | 0 | 21.4 | 21.4 | 1019 | 1051.9 | 10.54 | 9.38 | N1991 | Gr 50 | 2022-02-13
sankmc_42.9_14.3_0_0_21.4_21.4 | 42.9 | 14.3 | 0 | 0 | 21.4 | 21.4 | 1019 | 1040.7 | 11.05 | 9.38 | N1991 | Gr 50 | 2022-02-13
sankmc_42.9_14.3_0_0_21.4_21.4 | 42.9 | 14.3 | 0 | 0 | 21.4 | 21.4 | 1019 | 1033.9 | 11.34 | 9.38 | N1991 | Gr 50 | 2022-02-13
sankmc_42.9_14.3_0_0_21.4_21.4 | 42.9 | 14.3 | 0 | 0 | 21.4 | 21.4 | 1019 | 1017.2 | 12.06 | 9.38 | N1991 | Gr 50 | 2022-02-13
sankmc_42.9_14.3_0_0_21.4_21.4 | 42.9 | 14.3 | 0 | 0 | 21.4 | 21.4 | 1019 | 1922.1 | 0.25 | 9.38 | N1991 | Gr 50 | 2022-02-13
sankmc_42.9_14.3_0_0_21.4_21.4 | 42.9 | 14.3 | 0 | 0 | 21.4 | 21.4 | 1019 | 1919.1 | 0.28 | 9.38 | N1991 | Gr 50 | 2022-02-13
sankmc_42.9_14.3_0_0_21.4_21.4 | 42.9 | 14.3 | 0 | 0 | 21.4 | 21.4 | 1019 | 1910.1 | 0.25 | 9.38 | N1991 | Gr 50 | 2022-02-13
sankmc_42.9_14.3_0_0_32.2_10.7 | 42.9 | 14.3 | 0 | 0 | 32.2 | 10.7 | 1021 | 1099.3 | 8.8 | 9.38 | N1991 | Gr 25 | 2022-02-13
sankmc_42.9_14.3_0_0_32.2_10.7 | 42.9 | 14.3 | 0 | 0 | 32.2 | 10.7 | 1021 | 1094 | 8.96 | 9.37 | N1991 | Gr 25 | 2022-02-13
sankmc_42.9_14.3_0_0_32.2_10.7 | 42.9 | 14.3 | 0 | 0 | 32.2 | 10.7 | 1021 | 1089.2 | 9.12 | 9.37 | N1991 | Gr 25 | 2022-02-13
sankmc_42.9_14.3_0_0_32.2_10.7 | 42.9 | 14.3 | 0 | 0 | 32.2 | 10.7 | 1021 | 1083.3 | 9.33 | 9.37 | N1991 | Gr 25 | 2022-02-13
sankmc_42.9_14.3_0_0_32.2_10.7 | 42.9 | 14.3 | 0 | 0 | 32.2 | 10.7 | 1021 | 1076 | 9.62 | 9.37 | N1991 | Gr 25 | 2022-02-13
sankmc_42.9_14.3_0_0_32.2_10.7 | 42.9 | 14.3 | 0 | 0 | 32.2 | 10.7 | 1021 | 1064.7 | 10.04 | 9.37 | N1991 | Gr 25 | 2022-02-13
sankmc_42.9_14.3_0_0_32.2_10.7 | 42.9 | 14.3 | 0 | 0 | 32.2 | 10.7 | 1021 | 1063.5 | 10.11 | 9.37 | N1991 | Gr 25 | 2022-02-13
sankmc_42.9_14.3_0_0_32.2_10.7 | 42.9 | 14.3 | 0 | 0 | 32.2 | 10.7 | 1021 | 1054.9 | 10.45 | 9.37 | N1991 | Gr 25 | 2022-02-13
sankmc_42.9_14.3_0_0_32.2_10.7 | 42.9 | 14.3 | 0 | 0 | 32.2 | 10.7 | 1021 | 1050.6 | 10.62 | 9.37 | N1991 | Gr 25 | 2022-02-13
sankmc_42.9_14.3_0_0_32.2_10.7 | 42.9 | 14.3 | 0 | 0 | 32.2 | 10.7 | 1021 | 1047 | 10.9 | 9.37 | N1991 | Gr 25 | 2022-02-13
sankmc_42.9_14.3_0_0_32.2_10.7 | 42.9 | 14.3 | 0 | 0 | 32.2 | 10.7 | 1021 | 1039.6 | 11.17 | 9.37 | N1991 | Gr 25 | 2022-02-13
sankmc_42.9_14.3_0_0_32.2_10.7 | 42.9 | 14.3 | 0 | 0 | 32.2 | 10.7 | 1021 | 1035.3 | 11.42 | 9.37 | N1991 | Gr 25 | 2022-02-13
sankmc_42.9_14.3_0_0_32.2_10.7 | 42.9 | 14.3 | 0 | 0 | 32.2 | 10.7 | 1021 | 1025.1 | 11.8 | 9.37 | N1991 | Gr 25 | 2022-02-13
sankmc_42.9_14.3_0_0_32.2_10.7 | 42.9 | 14.3 | 0 | 0 | 32.2 | 10.7 | 1021 | 1014.1 | 12.37 | 9.37 | N1991 | Gr 25 | 2022-02-13
sankmc_42.9_14.3_0_0_32.2_10.7 | 42.9 | 14.3 | 0 | 0 | 32.2 | 10.7 | 1021 | 1003.1 | 12.88 | 9.37 | N1991 | Gr 25 | 2022-02-13
sankmc_42.9_14.3_0_0_32.2_10.7 | 42.9 | 14.3 | 0 | 0 | 32.2 | 10.7 | 1021 | 1000.9 | 13 | 9.37 | N1991 | Gr 25 | 2022-02-13
sankmc_42.9_14.3_0_0_0_42.9 | 42.9 | 14.3 | 0 | 0 | 0 | 42.9 | 1064 | 1144.9 | 8.4 | 7.02 | N1991 | Gr 100 | 2022-02-13
sankmc_42.9_14.3_0_0_42.9_0 | 42.9 | 14.3 | 0 | 0 | 42.9 | 0 | 1035 | 1111.6 | 8.77 | 8.07 | N1991 | Gr 0 | 2022-02-13
sankmc_42.9_14.3_0_0_42.9_0 | 42.9 | 14.3 | 0 | 0 | 42.9 | 0 | 1035 | 1106.6 | 8.97 | 8.07 | N1991 | Gr 0 | 2022-02-13
sankmc_42.9_14.3_0_0_42.9_0 | 42.9 | 14.3 | 0 | 0 | 42.9 | 0 | 1035 | 1099.3 | 9.23 | 8.07 | N1991 | Gr 0 | 2022-02-13
sankmc_42.9_14.3_0_0_42.9_0 | 42.9 | 14.3 | 0 | 0 | 42.9 | 0 | 1035 | 1094.6 | 9.42 | 8.07 | N1991 | Gr 0 | 2022-02-13
sankmc_42.9_14.3_0_0_42.9_0 | 42.9 | 14.3 | 0 | 0 | 42.9 | 0 | 1035 | 1094.3 | 9.42 | 8.07 | N1991 | Gr 0 | 2022-02-13
sankmc_42.9_14.3_0_0_42.9_0 | 42.9 | 14.3 | 0 | 0 | 42.9 | 0 | 1035 | 1079.7 | 10.01 | 8.07 | N1991 | Gr 0 | 2022-02-13
sankmc_42.9_14.3_0_0_42.9_0 | 42.9 | 14.3 | 0 | 0 | 42.9 | 0 | 1035 | 1071.3 | 10.38 | 8.07 | N1991 | Gr 0 | 2022-02-13
sankmc_42.9_14.3_0_0_42.9_0 | 42.9 | 14.3 | 0 | 0 | 42.9 | 0 | 1035 | 1068.2 | 10.48 | 8.07 | N1991 | Gr 0 | 2022-02-13
sankmc_42.9_14.3_0_0_42.9_0 | 42.9 | 14.3 | 0 | 0 | 42.9 | 0 | 1035 | 1064.1 | 10.72 | 8.07 | N1991 | Gr 0 | 2022-02-13
sankmc_42.9_14.3_0_0_42.9_0 | 42.9 | 14.3 | 0 | 0 | 42.9 | 0 | 1035 | 1058.1 | 10.98 | 8.07 | N1991 | Gr 0 | 2022-02-13
sankmc_42.9_14.3_0_0_42.9_0 | 42.9 | 14.3 | 0 | 0 | 42.9 | 0 | 1035 | 1047.8 | 11.42 | 8.07 | N1991 | Gr 0 | 2022-02-13
sankmc_42.9_14.3_0_0_42.9_0 | 42.9 | 14.3 | 0 | 0 | 42.9 | 0 | 1035 | 1040.7 | 11.72 | 8.07 | N1991 | Gr 0 | 2022-02-13
sankmc_42.9_14.3_0_0_42.9_0 | 42.9 | 14.3 | 0 | 0 | 42.9 | 0 | 1035 | 1032 | 12.25 | 8.07 | N1991 | Gr 0 | 2022-02-13
sankmc_42.9_14.3_0_0_42.9_0 | 42.9 | 14.3 | 0 | 0 | 42.9 | 0 | 1035 | 1023.6 | 12.56 | 8.07 | N1991 | Gr 0 | 2022-02-13
sankmc_42.9_14.3_0_0_42.9_0 | 42.9 | 14.3 | 0 | 0 | 42.9 | 0 | 1035 | 2056.1 | -0.36 | 8.07 | N1991 | Gr 0 | 2022-02-13
sankmc_42.9_14.3_0_0_42.9_0 | 42.9 | 14.3 | 0 | 0 | 42.9 | 0 | 1035 | 2048.1 | -0.36 | 8.07 | N1991 | Gr 0 | 2022-02-13
sankmc_42.9_14.3_0_0_42.9_0 | 42.9 | 14.3 | 0 | 0 | 42.9 | 0 | 1035 | 1975.1 | -0.13 | 8.07 | N1991 | Gr 0 | 2022-02-13
sankmc_42.9_14.3_0_0_42.9_0 | 42.9 | 14.3 | 0 | 0 | 42.9 | 0 | 1035 | 1955.1 | 0.03 | 8.07 | N1991 | Gr 0 | 2022-02-13
sankmc_42.9_14.3_0_0_42.9_0 | 42.9 | 14.3 | 0 | 0 | 42.9 | 0 | 1035 | 1941.1 | 0.065 | 8.07 | N1991 | Gr 0 | 2022-02-13
sankmc_42.9_14.3_0_0_42.9_0 | 42.9 | 14.3 | 0 | 0 | 42.9 | 0 | 1035 | 1893.1 | 0.224 | 8.07 | N1991 | Gr 0 | 2022-02-13
sankmc_42.9_14.3_0_0_42.9_0 | 42.9 | 14.3 | 0 | 0 | 42.9 | 0 | 1035 | 1859.1 | 0.482 | 8.07 | N1991 | Gr 0 | 2022-02-13
sankmc_50_0_0_0_25_25 | 50 | 0 | 0 | 0 | 25 | 25 | 0 | 960.2 | 14.25 | 7.77 | S2001 | Di | 2022-02-13
sankmc_50_0_0_0_25_25 | 50 | 0 | 0 | 0 | 25 | 25 | 0 | 967.7 | 13.74 | 7.77 | S2001 | Di | 2022-02-13
sankmc_50_0_0_0_25_25 | 50 | 0 | 0 | 0 | 25 | 25 | 0 | 969.7 | 13.6 | 7.77 | S2001 | Di | 2022-02-13
sankmc_50_0_0_0_25_25 | 50 | 0 | 0 | 0 | 25 | 25 | 0 | 970.7 | 13.55 | 7.77 | S2001 | Di | 2022-02-13
sankmc_50_0_0_0_25_25 | 50 | 0 | 0 | 0 | 25 | 25 | 0 | 974 | 13.33 | 7.77 | S2001 | Di | 2022-02-13
sankmc_50_0_0_0_25_25 | 50 | 0 | 0 | 0 | 25 | 25 | 0 | 987.2 | 12.43 | 7.77 | S2001 | Di | 2022-02-13
sankmc_50_0_0_0_25_25 | 50 | 0 | 0 | 0 | 25 | 25 | 0 | 992.7 | 12.06 | 7.77 | S2001 | Di | 2022-02-13
sankmc_50_0_0_0_25_25 | 50 | 0 | 0 | 0 | 25 | 25 | 0 | 999.3 | 11.71 | 7.77 | S2001 | Di | 2022-02-13
sankmc_50_0_0_0_25_25 | 50 | 0 | 0 | 0 | 25 | 25 | 0 | 1002.8 | 11.49 | 7.77 | S2001 | Di | 2022-02-13
sankmc_50_0_0_0_25_25 | 50 | 0 | 0 | 0 | 25 | 25 | 0 | 1005.6 | 11.36 | 7.77 | S2001 | Di | 2022-02-13
sankmc_50_0_0_0_25_25 | 50 | 0 | 0 | 0 | 25 | 25 | 0 | 1009.9 | 11.13 | 7.77 | S2001 | Di | 2022-02-13
sankmc_50_0_0_0_25_25 | 50 | 0 | 0 | 0 | 25 | 25 | 0 | 1010.7 | 11.1 | 7.77 | S2001 | Di | 2022-02-13
sankmc_50_0_0_0_25_25 | 50 | 0 | 0 | 0 | 25 | 25 | 0 | 1011.1 | 11.05 | 7.77 | S2001 | Di | 2022-02-13
sankmc_50_0_0_0_25_25 | 50 | 0 | 0 | 0 | 25 | 25 | 0 | 1016 | 10.82 | 7.77 | S2001 | Di | 2022-02-13
sankmc_50_0_0_0_25_25 | 50 | 0 | 0 | 0 | 25 | 25 | 0 | 1018.5 | 10.61 | 7.77 | S2001 | Di | 2022-02-13
sankmc_50_0_0_0_25_25 | 50 | 0 | 0 | 0 | 25 | 25 | 0 | 1019.1 | 10.64 | 7.77 | S2001 | Di | 2022-02-13
sankmc_50_0_0_0_25_25 | 50 | 0 | 0 | 0 | 25 | 25 | 0 | 1021 | 10.57 | 7.77 | S2001 | Di | 2022-02-13
sankmc_50_0_0_0_25_25 | 50 | 0 | 0 | 0 | 25 | 25 | 0 | 1022.8 | 10.35 | 7.77 | S2001 | Di | 2022-02-13
sankmc_50_0_0_0_25_25 | 50 | 0 | 0 | 0 | 25 | 25 | 0 | 1025.8 | 10.32 | 7.77 | S2001 | Di | 2022-02-13
sankmc_50_0_0_0_25_25 | 50 | 0 | 0 | 0 | 25 | 25 | 0 | 1026.1 | 10.32 | 7.77 | S2001 | Di | 2022-02-13
sankmc_50_0_0_0_25_25 | 50 | 0 | 0 | 0 | 25 | 25 | 0 | 1027.7 | 10.13 | 7.77 | S2001 | Di | 2022-02-13
sankmc_50_0_0_0_25_25 | 50 | 0 | 0 | 0 | 25 | 25 | 0 | 1028.1 | 10.19 | 7.77 | S2001 | Di | 2022-02-13
sankmc_50_0_0_0_25_25 | 50 | 0 | 0 | 0 | 25 | 25 | 0 | 1030.2 | 10.1 | 7.77 | S2001 | Di | 2022-02-13
sankmc_50_0_0_0_25_25 | 50 | 0 | 0 | 0 | 25 | 25 | 0 | 1030.9 | 10.09 | 7.77 | S2001 | Di | 2022-02-13
sankmc_50_0_0_0_25_25 | 50 | 0 | 0 | 0 | 25 | 25 | 0 | 1035.8 | 9.89 | 7.77 | S2001 | Di | 2022-02-13
sankmc_50_0_0_0_25_25 | 50 | 0 | 0 | 0 | 25 | 25 | 0 | 1041.3 | 9.58 | 7.77 | S2001 | Di | 2022-02-13
sankmc_50_0_0_0_25_25 | 50 | 0 | 0 | 0 | 25 | 25 | 0 | 1046.7 | 9.36 | 7.77 | S2001 | Di | 2022-02-13
sankmc_50_0_0_0_25_25 | 50 | 0 | 0 | 0 | 25 | 25 | 0 | 1049.6 | 9.21 | 7.77 | S2001 | Di | 2022-02-13
sankmc_50_0_0_0_25_25 | 50 | 0 | 0 | 0 | 25 | 25 | 0 | 1050.8 | 9.18 | 7.77 | S2001 | Di | 2022-02-13
sankmc_50_0_0_0_25_25 | 50 | 0 | 0 | 0 | 25 | 25 | 0 | 1051.9 | 9.12 | 7.77 | S2001 | Di | 2022-02-13
sankmc_50_0_0_0_25_25 | 50 | 0 | 0 | 0 | 25 | 25 | 0 | 1054.2 | 9.06 | 7.77 | S2001 | Di | 2022-02-13
sankmc_50_0_0_0_25_25 | 50 | 0 | 0 | 0 | 25 | 25 | 0 | 1057.1 | 8.93 | 7.77 | S2001 | Di | 2022-02-13
sankmc_69.5_0_0_0_0_30.5 | 69.5 | 0 | 0 | 0 | 0 | 30.5 | 0 | 1973.2 | 0.13 |  | Bockris_Lowe, PRS 1954 | CS69 | 2022-02-13
sankmc_69.5_0_0_0_0_30.5 | 69.5 | 0 | 0 | 0 | 0 | 30.5 | 0 | 2023.2 | 0.02 |  | Bockris_Lowe, PRS 1954 | CS69 | 2022-02-13
sankmc_69.5_0_0_0_0_30.5 | 69.5 | 0 | 0 | 0 | 0 | 30.5 | 0 | 2073.2 | -0.07 |  | Bockris_Lowe, PRS 1954 | CS69 | 2022-02-13
sankmc_65.4_0_0_0_0_34.6 | 65.4 | 0 | 0 | 0 | 0 | 34.6 | 0 | 1923.2 | 0 |  | Bockris_Lowe, PRS 1954 | CS65 | 2022-02-13
sankmc_65.4_0_0_0_0_34.6 | 65.4 | 0 | 0 | 0 | 0 | 34.6 | 0 | 1973.2 | -0.11 |  | Bockris_Lowe, PRS 1954 | CS65 | 2022-02-13
sankmc_65.4_0_0_0_0_34.6 | 65.4 | 0 | 0 | 0 | 0 | 34.6 | 0 | 2023.2 | -0.22 |  | Bockris_Lowe, PRS 1954 | CS65 | 2022-02-13
sankmc_65.4_0_0_0_0_34.6 | 65.4 | 0 | 0 | 0 | 0 | 34.6 | 0 | 2073.2 | -0.35 |  | Bockris_Lowe, PRS 1954 | CS65 | 2022-02-13
sankmc_61.2_0_0_0_0_38.8 | 61.2 | 0 | 0 | 0 | 0 | 38.8 | 0 | 1723.2 | 0.33 |  | Bockris_Lowe, PRS 1954 | CS61_3 | 2022-02-13
sankmc_61.2_0_0_0_0_38.8 | 61.2 | 0 | 0 | 0 | 0 | 38.8 | 0 | 1773.2 | 0.15 |  | Bockris_Lowe, PRS 1954 | CS61_3 | 2022-02-13
sankmc_61.2_0_0_0_0_38.8 | 61.2 | 0 | 0 | 0 | 0 | 38.8 | 0 | 1823.2 | -0.01 |  | Bockris_Lowe, PRS 1954 | CS61_3 | 2022-02-13
sankmc_61.2_0_0_0_0_38.8 | 61.2 | 0 | 0 | 0 | 0 | 38.8 | 0 | 1873.2 | -0.15 |  | Bockris_Lowe, PRS 1954 | CS61_3 | 2022-02-13
sankmc_61.2_0_0_0_0_38.8 | 61.2 | 0 | 0 | 0 | 0 | 38.8 | 0 | 1923.2 | -0.28 |  | Bockris_Lowe, PRS 1954 | CS61_3 | 2022-02-13
sankmc_61.2_0_0_0_0_38.8 | 61.2 | 0 | 0 | 0 | 0 | 38.8 | 0 | 1973.2 | -0.41 |  | Bockris_Lowe, PRS 1954 | CS61_3 | 2022-02-13
sankmc_61.2_0_0_0_0_38.8 | 61.2 | 0 | 0 | 0 | 0 | 38.8 | 0 | 2023.2 | -0.5 |  | Bockris_Lowe, PRS 1954 | CS61_3 | 2022-02-13
sankmc_61.2_0_0_0_0_38.8 | 61.2 | 0 | 0 | 0 | 0 | 38.8 | 0 | 1723.2 | 0.32 |  | Bockris_Lowe, PRS 1954 | CS61_2 | 2022-02-13
sankmc_61.2_0_0_0_0_38.8 | 61.2 | 0 | 0 | 0 | 0 | 38.8 | 0 | 1773.2 | 0.15 |  | Bockris_Lowe, PRS 1954 | CS61_2 | 2022-02-13
sankmc_61.2_0_0_0_0_38.8 | 61.2 | 0 | 0 | 0 | 0 | 38.8 | 0 | 1823.2 | -0.01 |  | Bockris_Lowe, PRS 1954 | CS61_2 | 2022-02-13
sankmc_61.2_0_0_0_0_38.8 | 61.2 | 0 | 0 | 0 | 0 | 38.8 | 0 | 1873.2 | -0.15 |  | Bockris_Lowe, PRS 1954 | CS61_2 | 2022-02-13
sankmc_61.2_0_0_0_0_38.8 | 61.2 | 0 | 0 | 0 | 0 | 38.8 | 0 | 1923.2 | -0.29 |  | Bockris_Lowe, PRS 1954 | CS61_2 | 2022-02-13
sankmc_61.2_0_0_0_0_38.8 | 61.2 | 0 | 0 | 0 | 0 | 38.8 | 0 | 1973.2 | -0.41 |  | Bockris_Lowe, PRS 1954 | CS61_2 | 2022-02-13
sankmc_61.2_0_0_0_0_38.8 | 61.2 | 0 | 0 | 0 | 0 | 38.8 | 0 | 2023.2 | -0.52 |  | Bockris_Lowe, PRS 1954 | CS61_2 | 2022-02-13
sankmc_61.2_0_0_0_0_38.8 | 61.2 | 0 | 0 | 0 | 0 | 38.8 | 0 | 2073.2 | -0.6 |  | Bockris_Lowe, PRS 1954 | CS61_2 | 2022-02-13
sankmc_61.2_0_0_0_0_38.8 | 61.2 | 0 | 0 | 0 | 0 | 38.8 | 0 | 1723.2 | 0.32 |  | Bockris_Lowe, PRS 1954 | CS61 | 2022-02-13
sankmc_61.2_0_0_0_0_38.8 | 61.2 | 0 | 0 | 0 | 0 | 38.8 | 0 | 1773.2 | 0.16 |  | Bockris_Lowe, PRS 1954 | CS61 | 2022-02-13
sankmc_61.2_0_0_0_0_38.8 | 61.2 | 0 | 0 | 0 | 0 | 38.8 | 0 | 1823.2 | 0.01 |  | Bockris_Lowe, PRS 1954 | CS61 | 2022-02-13
sankmc_61.2_0_0_0_0_38.8 | 61.2 | 0 | 0 | 0 | 0 | 38.8 | 0 | 1873.2 | -0.14 |  | Bockris_Lowe, PRS 1954 | CS61 | 2022-02-13
sankmc_61.2_0_0_0_0_38.8 | 61.2 | 0 | 0 | 0 | 0 | 38.8 | 0 | 1923.2 | -0.28 |  | Bockris_Lowe, PRS 1954 | CS61 | 2022-02-13
sankmc_61.2_0_0_0_0_38.8 | 61.2 | 0 | 0 | 0 | 0 | 38.8 | 0 | 1973.2 | -0.41 |  | Bockris_Lowe, PRS 1954 | CS61 | 2022-02-13
sankmc_61.2_0_0_0_0_38.8 | 61.2 | 0 | 0 | 0 | 0 | 38.8 | 0 | 2023.2 | -0.51 |  | Bockris_Lowe, PRS 1954 | CS61 | 2022-02-13
sankmc_58.4_0_0_0_0_41.6 | 58.4 | 0 | 0 | 0 | 0 | 41.6 | 0 | 1773.2 | -0.03 |  | Bockris_Lowe, PRS 1954 | CS58 | 2022-02-13
sankmc_58.4_0_0_0_0_41.6 | 58.4 | 0 | 0 | 0 | 0 | 41.6 | 0 | 1823.2 | -0.19 |  | Bockris_Lowe, PRS 1954 | CS58 | 2022-02-13
sankmc_58.4_0_0_0_0_41.6 | 58.4 | 0 | 0 | 0 | 0 | 41.6 | 0 | 1873.2 | -0.33 |  | Bockris_Lowe, PRS 1954 | CS58 | 2022-02-13
sankmc_58.4_0_0_0_0_41.6 | 58.4 | 0 | 0 | 0 | 0 | 41.6 | 0 | 1923.2 | -0.45 |  | Bockris_Lowe, PRS 1954 | CS58 | 2022-02-13
sankmc_58.4_0_0_0_0_41.6 | 58.4 | 0 | 0 | 0 | 0 | 41.6 | 0 | 1973.2 | -0.56 |  | Bockris_Lowe, PRS 1954 | CS58 | 2022-02-13
sankmc_58.4_0_0_0_0_41.6 | 58.4 | 0 | 0 | 0 | 0 | 41.6 | 0 | 2023.2 | -0.67 |  | Bockris_Lowe, PRS 1954 | CS58 | 2022-02-13
sankmc_58.4_0_0_0_0_41.6 | 58.4 | 0 | 0 | 0 | 0 | 41.6 | 0 | 2073.2 | -0.75 |  | Bockris_Lowe, PRS 1954 | CS58 | 2022-02-13
sankmc_56.3_0_0_0_0_43.6 | 56.3 | 0 | 0 | 0 | 0 | 43.6 | 0 | 1773.2 | -0.12 |  | Bockris_Lowe, PRS 1954 | CS56 | 2022-02-13
sankmc_56.3_0_0_0_0_43.6 | 56.3 | 0 | 0 | 0 | 0 | 43.6 | 0 | 1823.2 | -0.25 |  | Bockris_Lowe, PRS 1954 | CS56 | 2022-02-13
sankmc_56.3_0_0_0_0_43.6 | 56.3 | 0 | 0 | 0 | 0 | 43.6 | 0 | 1873.2 | -0.39 |  | Bockris_Lowe, PRS 1954 | CS56 | 2022-02-13
sankmc_56.3_0_0_0_0_43.6 | 56.3 | 0 | 0 | 0 | 0 | 43.6 | 0 | 1923.2 | -0.53 |  | Bockris_Lowe, PRS 1954 | CS56 | 2022-02-13
sankmc_56.3_0_0_0_0_43.6 | 56.3 | 0 | 0 | 0 | 0 | 43.6 | 0 | 1973.2 | -0.63 |  | Bockris_Lowe, PRS 1954 | CS56 | 2022-02-13
sankmc_56.3_0_0_0_0_43.6 | 56.3 | 0 | 0 | 0 | 0 | 43.6 | 0 | 2023.2 | -0.71 |  | Bockris_Lowe, PRS 1954 | CS56 | 2022-02-13
sankmc_56.3_0_0_0_0_43.6 | 56.3 | 0 | 0 | 0 | 0 | 43.6 | 0 | 2073.2 | -0.82 |  | Bockris_Lowe, PRS 1954 | CS56 | 2022-02-13
sankmc_51.3_0_0_0_0_48.7 | 51.3 | 0 | 0 | 0 | 0 | 48.7 | 0 | 1823.2 | -0.5 |  | Bockris_Lowe, PRS 1954 | CS51 | 2022-02-13
sankmc_51.3_0_0_0_0_48.7 | 51.3 | 0 | 0 | 0 | 0 | 48.7 | 0 | 1873.2 | -0.62 |  | Bockris_Lowe, PRS 1954 | CS51 | 2022-02-13
sankmc_51.3_0_0_0_0_48.7 | 51.3 | 0 | 0 | 0 | 0 | 48.7 | 0 | 1923.2 | -0.72 |  | Bockris_Lowe, PRS 1954 | CS51 | 2022-02-13
sankmc_51.3_0_0_0_0_48.7 | 51.3 | 0 | 0 | 0 | 0 | 48.7 | 0 | 1973.2 | -0.82 |  | Bockris_Lowe, PRS 1954 | CS51 | 2022-02-13
sankmc_51.3_0_0_0_0_48.7 | 51.3 | 0 | 0 | 0 | 0 | 48.7 | 0 | 2023.2 | -0.92 |  | Bockris_Lowe, PRS 1954 | CS51 | 2022-02-13
sankmc_51.3_0_0_0_0_48.7 | 51.3 | 0 | 0 | 0 | 0 | 48.7 | 0 | 2073.2 | -1 |  | Bockris_Lowe, PRS 1954 | CS51 | 2022-02-13
sankmc_50.3_0_0_0_0_49.7 | 50.3 | 0 | 0 | 0 | 0 | 49.7 | 0 | 1823.2 | -0.54 |  | Bockris_Lowe, PRS 1954 | CS50 | 2022-02-13
sankmc_50.3_0_0_0_0_49.7 | 50.3 | 0 | 0 | 0 | 0 | 49.7 | 0 | 1873.2 | -0.66 |  | Bockris_Lowe, PRS 1954 | CS50 | 2022-02-13
sankmc_50.3_0_0_0_0_49.7 | 50.3 | 0 | 0 | 0 | 0 | 49.7 | 0 | 1923.2 | -0.78 |  | Bockris_Lowe, PRS 1954 | CS50 | 2022-02-13
sankmc_50.3_0_0_0_0_49.7 | 50.3 | 0 | 0 | 0 | 0 | 49.7 | 0 | 1973.2 | -0.88 |  | Bockris_Lowe, PRS 1954 | CS50 | 2022-02-13
sankmc_50.3_0_0_0_0_49.7 | 50.3 | 0 | 0 | 0 | 0 | 49.7 | 0 | 2023.2 | -0.98 |  | Bockris_Lowe, PRS 1954 | CS50 | 2022-02-13
sankmc_50.3_0_0_0_0_49.7 | 50.3 | 0 | 0 | 0 | 0 | 49.7 | 0 | 2073.2 | -1.06 |  | Bockris_Lowe, PRS 1954 | CS50 | 2022-02-13
sankmc_49.3_0_0_0_0_50.7 | 49.3 | 0 | 0 | 0 | 0 | 50.7 | 0 | 1823.2 | -0.57 |  | Bockris_Lowe, PRS 1954 | CS49 | 2022-02-13
sankmc_49.3_0_0_0_0_50.7 | 49.3 | 0 | 0 | 0 | 0 | 50.7 | 0 | 1873.2 | -0.7 |  | Bockris_Lowe, PRS 1954 | CS49 | 2022-02-13
sankmc_49.3_0_0_0_0_50.7 | 49.3 | 0 | 0 | 0 | 0 | 50.7 | 0 | 1923.2 | -0.82 |  | Bockris_Lowe, PRS 1954 | CS49 | 2022-02-13
sankmc_49.3_0_0_0_0_50.7 | 49.3 | 0 | 0 | 0 | 0 | 50.7 | 0 | 1973.2 | -0.92 |  | Bockris_Lowe, PRS 1954 | CS49 | 2022-02-13
sankmc_49.3_0_0_0_0_50.7 | 49.3 | 0 | 0 | 0 | 0 | 50.7 | 0 | 2023.2 | -1.01 |  | Bockris_Lowe, PRS 1954 | CS49 | 2022-02-13
sankmc_49.3_0_0_0_0_50.7 | 49.3 | 0 | 0 | 0 | 0 | 50.7 | 0 | 2073.2 | -1.1 |  | Bockris_Lowe, PRS 1954 | CS49 | 2022-02-13
sankmc_48.3_0_0_0_0_51.7 | 48.3 | 0 | 0 | 0 | 0 | 51.7 | 0 | 1823.2 | -0.61 |  | Bockris_Lowe, PRS 1954 | CS48 | 2022-02-13
sankmc_48.3_0_0_0_0_51.7 | 48.3 | 0 | 0 | 0 | 0 | 51.7 | 0 | 1873.2 | -0.74 |  | Bockris_Lowe, PRS 1954 | CS48 | 2022-02-13
sankmc_48.3_0_0_0_0_51.7 | 48.3 | 0 | 0 | 0 | 0 | 51.7 | 0 | 1923.2 | -0.86 |  | Bockris_Lowe, PRS 1954 | CS48 | 2022-02-13
sankmc_48.3_0_0_0_0_51.7 | 48.3 | 0 | 0 | 0 | 0 | 51.7 | 0 | 1973.2 | -0.96 |  | Bockris_Lowe, PRS 1954 | CS48 | 2022-02-13
sankmc_48.3_0_0_0_0_51.7 | 48.3 | 0 | 0 | 0 | 0 | 51.7 | 0 | 2023.2 | -1.05 |  | Bockris_Lowe, PRS 1954 | CS48 | 2022-02-13
sankmc_48.3_0_0_0_0_51.7 | 48.3 | 0 | 0 | 0 | 0 | 51.7 | 0 | 2073.2 | -1.13 |  | Bockris_Lowe, PRS 1954 | CS48 | 2022-02-13
sankmc_47.3_0_0_0_0_52.7 | 47.3 | 0 | 0 | 0 | 0 | 52.7 | 0 | 1823.2 | -0.66 |  | Bockris_Lowe, PRS 1954 | CS47 | 2022-02-13
sankmc_47.3_0_0_0_0_52.7 | 47.3 | 0 | 0 | 0 | 0 | 52.7 | 0 | 1873.2 | -0.78 |  | Bockris_Lowe, PRS 1954 | CS47 | 2022-02-13
sankmc_47.3_0_0_0_0_52.7 | 47.3 | 0 | 0 | 0 | 0 | 52.7 | 0 | 1923.2 | -0.89 |  | Bockris_Lowe, PRS 1954 | CS47 | 2022-02-13
sankmc_47.3_0_0_0_0_52.7 | 47.3 | 0 | 0 | 0 | 0 | 52.7 | 0 | 1973.2 | -1 |  | Bockris_Lowe, PRS 1954 | CS47 | 2022-02-13
sankmc_47.3_0_0_0_0_52.7 | 47.3 | 0 | 0 | 0 | 0 | 52.7 | 0 | 2023.2 | -1.08 |  | Bockris_Lowe, PRS 1954 | CS47 | 2022-02-13
sankmc_47.3_0_0_0_0_52.7 | 47.3 | 0 | 0 | 0 | 0 | 52.7 | 0 | 2073.2 | -1.14 |  | Bockris_Lowe, PRS 1954 | CS47 | 2022-02-13
sankmc_46.3_0_0_0_0_53.7 | 46.3 | 0 | 0 | 0 | 0 | 53.7 | 0 | 1773.2 | -0.54 |  | Bockris_Lowe, PRS 1954 | CS46 | 2022-02-13
sankmc_46.3_0_0_0_0_53.7 | 46.3 | 0 | 0 | 0 | 0 | 53.7 | 0 | 1823.2 | -0.68 |  | Bockris_Lowe, PRS 1954 | CS46 | 2022-02-13
sankmc_46.3_0_0_0_0_53.7 | 46.3 | 0 | 0 | 0 | 0 | 53.7 | 0 | 1873.2 | -0.8 |  | Bockris_Lowe, PRS 1954 | CS46 | 2022-02-13
sankmc_46.3_0_0_0_0_53.7 | 46.3 | 0 | 0 | 0 | 0 | 53.7 | 0 | 1923.2 | -0.92 |  | Bockris_Lowe, PRS 1954 | CS46 | 2022-02-13
sankmc_46.3_0_0_0_0_53.7 | 46.3 | 0 | 0 | 0 | 0 | 53.7 | 0 | 1973.2 | -1.02 |  | Bockris_Lowe, PRS 1954 | CS46 | 2022-02-13
sankmc_46.3_0_0_0_0_53.7 | 46.3 | 0 | 0 | 0 | 0 | 53.7 | 0 | 2023.2 | -1.1 |  | Bockris_Lowe, PRS 1954 | CS46 | 2022-02-13
sankmc_46.3_0_0_0_0_53.7 | 46.3 | 0 | 0 | 0 | 0 | 53.7 | 0 | 2073.2 | -1.18 |  | Bockris_Lowe, PRS 1954 | CS46 | 2022-02-13
sankmc_45.3_0_0_0_0_54.7 | 45.3 | 0 | 0 | 0 | 0 | 54.7 | 0 | 1773.2 | -0.59 |  | Bockris_Lowe, PRS 1954 | CS45 | 2022-02-13
sankmc_45.3_0_0_0_0_54.7 | 45.3 | 0 | 0 | 0 | 0 | 54.7 | 0 | 1823.2 | -0.86 |  | Bockris_Lowe, PRS 1954 | CS45 | 2022-02-13
sankmc_45.3_0_0_0_0_54.7 | 45.3 | 0 | 0 | 0 | 0 | 54.7 | 0 | 1873.2 | -0.85 |  | Bockris_Lowe, PRS 1954 | CS45 | 2022-02-13
sankmc_45.3_0_0_0_0_54.7 | 45.3 | 0 | 0 | 0 | 0 | 54.7 | 0 | 1923.2 | -0.96 |  | Bockris_Lowe, PRS 1954 | CS45 | 2022-02-13
sankmc_45.3_0_0_0_0_54.7 | 45.3 | 0 | 0 | 0 | 0 | 54.7 | 0 | 1973.2 | -1.05 |  | Bockris_Lowe, PRS 1954 | CS45 | 2022-02-13
sankmc_45.3_0_0_0_0_54.7 | 45.3 | 0 | 0 | 0 | 0 | 54.7 | 0 | 2023.2 | -1.13 |  | Bockris_Lowe, PRS 1954 | CS45 | 2022-02-13
sankmc_45.3_0_0_0_0_54.7 | 45.3 | 0 | 0 | 0 | 0 | 54.7 | 0 | 2073.2 | -1.18 |  | Bockris_Lowe, PRS 1954 | CS45 | 2022-02-13
sankmc_43.9_0_0_0_0_56.1 | 43.9 | 0 | 0 | 0 | 0 | 56.1 | 0 | 1773.2 | -0.62 |  | Bockris_Lowe, PRS 1954 | CS44 | 2022-02-13
sankmc_43.9_0_0_0_0_56.1 | 43.9 | 0 | 0 | 0 | 0 | 56.1 | 0 | 1823.2 | -0.75 |  | Bockris_Lowe, PRS 1954 | CS44 | 2022-02-13
sankmc_43.9_0_0_0_0_56.1 | 43.9 | 0 | 0 | 0 | 0 | 56.1 | 0 | 1873.2 | -0.86 |  | Bockris_Lowe, PRS 1954 | CS44 | 2022-02-13
sankmc_43.9_0_0_0_0_56.1 | 43.9 | 0 | 0 | 0 | 0 | 56.1 | 0 | 1923.2 | -0.98 |  | Bockris_Lowe, PRS 1954 | CS44 | 2022-02-13
sankmc_43.9_0_0_0_0_56.1 | 43.9 | 0 | 0 | 0 | 0 | 56.1 | 0 | 1973.2 | -1.09 |  | Bockris_Lowe, PRS 1954 | CS44 | 2022-02-13
sankmc_43.9_0_0_0_0_56.1 | 43.9 | 0 | 0 | 0 | 0 | 56.1 | 0 | 2023.2 | -1.17 |  | Bockris_Lowe, PRS 1954 | CS44 | 2022-02-13
sankmc_43.9_0_0_0_0_56.1 | 43.9 | 0 | 0 | 0 | 0 | 56.1 | 0 | 2073.2 | -1.22 |  | Bockris_Lowe, PRS 1954 | CS44 | 2022-02-13
sankmc_42.4_0_0_0_0_57.6 | 42.4 | 0 | 0 | 0 | 0 | 57.6 | 0 | 1873.2 | -0.95 |  | Bockris_Lowe, PRS 1954 | CS42 | 2022-02-13
sankmc_42.4_0_0_0_0_57.6 | 42.4 | 0 | 0 | 0 | 0 | 57.6 | 0 | 1923.2 | -1.05 |  | Bockris_Lowe, PRS 1954 | CS42 | 2022-02-13
sankmc_42.4_0_0_0_0_57.6 | 42.4 | 0 | 0 | 0 | 0 | 57.6 | 0 | 1973.2 | -1.13 |  | Bockris_Lowe, PRS 1954 | CS42 | 2022-02-13
sankmc_42.4_0_0_0_0_57.6 | 42.4 | 0 | 0 | 0 | 0 | 57.6 | 0 | 2023.2 | -1.21 |  | Bockris_Lowe, PRS 1954 | CS42 | 2022-02-13
sankmc_42.4_0_0_0_0_57.6 | 42.4 | 0 | 0 | 0 | 0 | 57.6 | 0 | 2073.2 | -1.27 |  | Bockris_Lowe, PRS 1954 | CS42 | 2022-02-13
sankmc_60_0_40_0_0_0 | 60 | 0 | 40 | 0 | 0 | 0 | 698.5 | 684 | 12.9 | 6.72 | N2006 | CN60.40 | 2022-02-13
sankmc_60_0_40_0_0_0 | 60 | 0 | 40 | 0 | 0 | 0 | 698.5 | 691.2 | 12.53 | 6.72 | N2006 | CN60.40 | 2022-02-13
sankmc_60_0_40_0_0_0 | 60 | 0 | 40 | 0 | 0 | 0 | 698.5 | 701.6 | 11.92 | 6.72 | N2006 | CN60.40 | 2022-02-13
sankmc_60_0_40_0_0_0 | 60 | 0 | 40 | 0 | 0 | 0 | 698.5 | 709.8 | 11.36 | 6.72 | N2006 | CN60.40 | 2022-02-13
sankmc_60_0_40_0_0_0 | 60 | 0 | 40 | 0 | 0 | 0 | 698.5 | 715.1 | 11.02 | 6.72 | N2006 | CN60.40 | 2022-02-13
sankmc_60_0_40_0_0_0 | 60 | 0 | 40 | 0 | 0 | 0 | 698.5 | 724.9 | 10.51 | 6.72 | N2006 | CN60.40 | 2022-02-13
sankmc_60_0_40_0_0_0 | 60 | 0 | 40 | 0 | 0 | 0 | 698.5 | 734.2 | 10.06 | 6.72 | N2006 | CN60.40 | 2022-02-13
sankmc_60_0_40_0_0_0 | 60 | 0 | 40 | 0 | 0 | 0 | 698.5 | 742.9 | 9.64 | 6.72 | N2006 | CN60.40 | 2022-02-13
sankmc_60_0_40_0_0_0 | 60 | 0 | 40 | 0 | 0 | 0 | 698.5 | 752.2 | 9.25 | 6.72 | N2006 | CN60.40 | 2022-02-13
sankmc_60_0_40_0_0_0 | 60 | 0 | 40 | 0 | 0 | 0 | 698.5 | 762.9 | 8.81 | 6.72 | N2006 | CN60.40 | 2022-02-13
sankmc_60_0_40_0_0_0 | 60 | 0 | 40 | 0 | 0 | 0 | 698.5 | 1113.2 | 2.72 | 6.72 | N2006 | CN60.40 | 2022-02-13
sankmc_60_0_40_0_0_0 | 60 | 0 | 40 | 0 | 0 | 0 | 698.5 | 1170 | 2.27 | 6.72 | N2006 | CN60.40 | 2022-02-13
sankmc_60_0_40_0_0_0 | 60 | 0 | 40 | 0 | 0 | 0 | 698.5 | 1222.4 | 2 | 6.72 | N2006 | CN60.40 | 2022-02-13
sankmc_60_0_40_0_0_0 | 60 | 0 | 40 | 0 | 0 | 0 | 698.5 | 1304.3 | 1.55 | 6.72 | N2006 | CN60.40 | 2022-02-13
sankmc_60_0_40_0_0_0 | 60 | 0 | 40 | 0 | 0 | 0 | 698.5 | 1317.7 | 1.49 | 6.72 | N2006 | CN60.40 | 2022-02-13
sankmc_60_0_40_0_0_0 | 60 | 0 | 40 | 0 | 0 | 0 | 698.5 | 1319.1 | 1.45 | 6.72 | N2006 | CN60.40 | 2022-02-13
sankmc_60_0_40_0_0_0 | 60 | 0 | 40 | 0 | 0 | 0 | 698.5 | 1400.8 | 1.14 | 6.72 | N2006 | CN60.40 | 2022-02-13
sankmc_60_0_40_0_0_0 | 60 | 0 | 40 | 0 | 0 | 0 | 698.5 | 1444.3 | 0.97 | 6.72 | N2006 | CN60.40 | 2022-02-13
sankmc_60_0_40_0_0_0 | 60 | 0 | 40 | 0 | 0 | 0 | 698.5 | 1492.1 | 0.78 | 6.72 | N2006 | CN60.40 | 2022-02-13
sankmc_60_0_40_0_0_0 | 60 | 0 | 40 | 0 | 0 | 0 | 698.5 | 1563.2 | 0.54 | 6.72 | N2006 | CN60.40 | 2022-02-13
sankmc_60_0_30_0_0_10 | 60 | 0 | 30 | 0 | 0 | 10 | 749.5 | 737.1 | 12.78 | 6.36 | N2006 | CN60.30 | 2022-02-13
sankmc_60_0_30_0_0_10 | 60 | 0 | 30 | 0 | 0 | 10 | 749.5 | 747.3 | 12.13 | 6.36 | N2006 | CN60.30 | 2022-02-13
sankmc_60_0_30_0_0_10 | 60 | 0 | 30 | 0 | 0 | 10 | 749.5 | 756.1 | 11.65 | 6.36 | N2006 | CN60.30 | 2022-02-13
sankmc_60_0_30_0_0_10 | 60 | 0 | 30 | 0 | 0 | 10 | 749.5 | 762.1 | 11.24 | 6.36 | N2006 | CN60.30 | 2022-02-13
sankmc_60_0_30_0_0_10 | 60 | 0 | 30 | 0 | 0 | 10 | 749.5 | 766.1 | 11.03 | 6.36 | N2006 | CN60.30 | 2022-02-13
sankmc_60_0_30_0_0_10 | 60 | 0 | 30 | 0 | 0 | 10 | 749.5 | 772.9 | 10.65 | 6.36 | N2006 | CN60.30 | 2022-02-13
sankmc_60_0_30_0_0_10 | 60 | 0 | 30 | 0 | 0 | 10 | 749.5 | 780.8 | 10.22 | 6.36 | N2006 | CN60.30 | 2022-02-13
sankmc_60_0_30_0_0_10 | 60 | 0 | 30 | 0 | 0 | 10 | 749.5 | 783.6 | 10.13 | 6.36 | N2006 | CN60.30 | 2022-02-13
sankmc_60_0_30_0_0_10 | 60 | 0 | 30 | 0 | 0 | 10 | 749.5 | 795.7 | 9.52 | 6.36 | N2006 | CN60.30 | 2022-02-13
sankmc_60_0_30_0_0_10 | 60 | 0 | 30 | 0 | 0 | 10 | 749.5 | 807.6 | 9.02 | 6.36 | N2006 | CN60.30 | 2022-02-13
sankmc_60_0_30_0_0_10 | 60 | 0 | 30 | 0 | 0 | 10 | 749.5 | 817.2 | 8.69 | 6.36 | N2006 | CN60.30 | 2022-02-13
sankmc_60_0_20_0_0_20 | 60 | 0 | 20 | 0 | 0 | 20 | 818.8 | 803.1 | 12.93 | 6.41 | N2006 | CN60.20 | 2022-02-13
sankmc_60_0_20_0_0_20 | 60 | 0 | 20 | 0 | 0 | 20 | 818.8 | 812.2 | 12.44 | 6.41 | N2006 | CN60.20 | 2022-02-13
sankmc_60_0_20_0_0_20 | 60 | 0 | 20 | 0 | 0 | 20 | 818.8 | 821.1 | 11.91 | 6.41 | N2006 | CN60.20 | 2022-02-13
sankmc_60_0_20_0_0_20 | 60 | 0 | 20 | 0 | 0 | 20 | 818.8 | 828.2 | 11.46 | 6.41 | N2006 | CN60.20 | 2022-02-13
sankmc_60_0_20_0_0_20 | 60 | 0 | 20 | 0 | 0 | 20 | 818.8 | 832.6 | 11.17 | 6.41 | N2006 | CN60.20 | 2022-02-13
sankmc_60_0_20_0_0_20 | 60 | 0 | 20 | 0 | 0 | 20 | 818.8 | 838.2 | 10.92 | 6.41 | N2006 | CN60.20 | 2022-02-13
sankmc_60_0_20_0_0_20 | 60 | 0 | 20 | 0 | 0 | 20 | 818.8 | 848 | 10.38 | 6.41 | N2006 | CN60.20 | 2022-02-13
sankmc_60_0_20_0_0_20 | 60 | 0 | 20 | 0 | 0 | 20 | 818.8 | 853 | 10.15 | 6.41 | N2006 | CN60.20 | 2022-02-13
sankmc_60_0_20_0_0_20 | 60 | 0 | 20 | 0 | 0 | 20 | 818.8 | 862.3 | 9.7 | 6.41 | N2006 | CN60.20 | 2022-02-13
sankmc_60_0_20_0_0_20 | 60 | 0 | 20 | 0 | 0 | 20 | 818.8 | 869.4 | 9.4 | 6.41 | N2006 | CN60.20 | 2022-02-13
sankmc_60_0_20_0_0_20 | 60 | 0 | 20 | 0 | 0 | 20 | 818.8 | 876.3 | 9.13 | 6.41 | N2006 | CN60.20 | 2022-02-13
sankmc_60_0_20_0_0_20 | 60 | 0 | 20 | 0 | 0 | 20 | 818.8 | 886.8 | 8.69 | 6.41 | N2006 | CN60.20 | 2022-02-13
sankmc_60_0_20_0_0_20 | 60 | 0 | 20 | 0 | 0 | 20 | 818.8 | 1432.8 | 1.2 | 6.41 | N2006 | CN60.20 | 2022-02-13
sankmc_60_0_20_0_0_20 | 60 | 0 | 20 | 0 | 0 | 20 | 818.8 | 1445.5 | 1.15 | 6.41 | N2006 | CN60.20 | 2022-02-13
sankmc_60_0_20_0_0_20 | 60 | 0 | 20 | 0 | 0 | 20 | 818.8 | 1449.5 | 1.1 | 6.41 | N2006 | CN60.20 | 2022-02-13
sankmc_60_0_20_0_0_20 | 60 | 0 | 20 | 0 | 0 | 20 | 818.8 | 1457.6 | 1.06 | 6.41 | N2006 | CN60.20 | 2022-02-13
sankmc_60_0_20_0_0_20 | 60 | 0 | 20 | 0 | 0 | 20 | 818.8 | 1475.4 | 1.01 | 6.41 | N2006 | CN60.20 | 2022-02-13
sankmc_60_0_20_0_0_20 | 60 | 0 | 20 | 0 | 0 | 20 | 818.8 | 1480.8 | 0.97 | 6.41 | N2006 | CN60.20 | 2022-02-13
sankmc_60_0_20_0_0_20 | 60 | 0 | 20 | 0 | 0 | 20 | 818.8 | 1496.1 | 0.89 | 6.41 | N2006 | CN60.20 | 2022-02-13
sankmc_60_0_20_0_0_20 | 60 | 0 | 20 | 0 | 0 | 20 | 818.8 | 1562.9 | 0.66 | 6.41 | N2006 | CN60.20 | 2022-02-13
sankmc_60_0_10_0_0_30 | 60 | 0 | 10 | 0 | 0 | 30 | 899.9 | 892.5 | 12.41 | 6.61 | N2006 | CN60.10 | 2022-02-13
sankmc_60_0_10_0_0_30 | 60 | 0 | 10 | 0 | 0 | 30 | 899.9 | 899.8 | 12.03 | 6.61 | N2006 | CN60.10 | 2022-02-13
sankmc_60_0_10_0_0_30 | 60 | 0 | 10 | 0 | 0 | 30 | 899.9 | 906.4 | 11.65 | 6.61 | N2006 | CN60.10 | 2022-02-13
sankmc_60_0_10_0_0_30 | 60 | 0 | 10 | 0 | 0 | 30 | 899.9 | 912.9 | 11.26 | 6.61 | N2006 | CN60.10 | 2022-02-13
sankmc_60_0_10_0_0_30 | 60 | 0 | 10 | 0 | 0 | 30 | 899.9 | 918.8 | 10.98 | 6.61 | N2006 | CN60.10 | 2022-02-13
sankmc_60_0_10_0_0_30 | 60 | 0 | 10 | 0 | 0 | 30 | 899.9 | 927.8 | 10.5 | 6.61 | N2006 | CN60.10 | 2022-02-13
sankmc_60_0_10_0_0_30 | 60 | 0 | 10 | 0 | 0 | 30 | 899.9 | 933.6 | 10.22 | 6.61 | N2006 | CN60.10 | 2022-02-13
sankmc_60_0_10_0_0_30 | 60 | 0 | 10 | 0 | 0 | 30 | 899.9 | 943.4 | 9.78 | 6.61 | N2006 | CN60.10 | 2022-02-13
sankmc_60_0_10_0_0_30 | 60 | 0 | 10 | 0 | 0 | 30 | 899.9 | 954.6 | 9.34 | 6.61 | N2006 | CN60.10 | 2022-02-13
sankmc_60_0_10_0_0_30 | 60 | 0 | 10 | 0 | 0 | 30 | 899.9 | 965.1 | 8.97 | 6.61 | N2006 | CN60.10 | 2022-02-13
sankmc_60_0_5_0_0_35 | 60 | 0 | 5 | 0 | 0 | 35 | 947.3 | 942.1 | 12.3 | 6.69 | N2006 | CN60.05 | 2022-02-13
sankmc_60_0_5_0_0_35 | 60 | 0 | 5 | 0 | 0 | 35 | 947.3 | 952.7 | 11.69 | 6.69 | N2006 | CN60.05 | 2022-02-13
sankmc_60_0_5_0_0_35 | 60 | 0 | 5 | 0 | 0 | 35 | 947.3 | 963.3 | 11.12 | 6.69 | N2006 | CN60.05 | 2022-02-13
sankmc_60_0_5_0_0_35 | 60 | 0 | 5 | 0 | 0 | 35 | 947.3 | 973.5 | 10.67 | 6.69 | N2006 | CN60.05 | 2022-02-13
sankmc_60_0_5_0_0_35 | 60 | 0 | 5 | 0 | 0 | 35 | 947.3 | 983.2 | 10.17 | 6.69 | N2006 | CN60.05 | 2022-02-13
sankmc_60_0_5_0_0_35 | 60 | 0 | 5 | 0 | 0 | 35 | 947.3 | 994.4 | 9.68 | 6.69 | N2006 | CN60.05 | 2022-02-13
sankmc_60_0_5_0_0_35 | 60 | 0 | 5 | 0 | 0 | 35 | 947.3 | 1004.5 | 9.29 | 6.69 | N2006 | CN60.05 | 2022-02-13
sankmc_60_0_5_0_0_35 | 60 | 0 | 5 | 0 | 0 | 35 | 947.3 | 1014.4 | 8.92 | 6.69 | N2006 | CN60.05 | 2022-02-13
sankmc_60_0_0_0_0_40 | 60 | 0 | 0 | 0 | 0 | 40 | 1027.1 | 1012.2 | 12.87 | 5.53 | N2006 | CN60.00 | 2022-02-13
sankmc_60_0_0_0_0_40 | 60 | 0 | 0 | 0 | 0 | 40 | 1027.1 | 1022.9 | 12.31 | 5.53 | N2006 | CN60.00 | 2022-02-13
sankmc_60_0_0_0_0_40 | 60 | 0 | 0 | 0 | 0 | 40 | 1027.1 | 1033.2 | 11.71 | 5.53 | N2006 | CN60.00 | 2022-02-13
sankmc_60_0_0_0_0_40 | 60 | 0 | 0 | 0 | 0 | 40 | 1027.1 | 1043.7 | 11.09 | 5.53 | N2006 | CN60.00 | 2022-02-13
sankmc_60_0_0_0_0_40 | 60 | 0 | 0 | 0 | 0 | 40 | 1027.1 | 1053.4 | 10.53 | 5.53 | N2006 | CN60.00 | 2022-02-13
sankmc_60_0_0_0_0_40 | 60 | 0 | 0 | 0 | 0 | 40 | 1027.1 | 1063.9 | 9.99 | 5.53 | N2006 | CN60.00 | 2022-02-13
sankmc_60_0_0_0_0_40 | 60 | 0 | 0 | 0 | 0 | 40 | 1027.1 | 1075.3 | 9.5 | 5.53 | N2006 | CN60.00 | 2022-02-13
sankmc_60_0_0_0_0_40 | 60 | 0 | 0 | 0 | 0 | 40 | 1027.1 | 1085.8 | 9.06 | 5.53 | N2006 | CN60.00 | 2022-02-13
sankmc_60_0_0_0_0_40 | 60 | 0 | 0 | 0 | 0 | 40 | 1027.1 | 1749.6 | 0.23 | 5.53 | N2006 | CN60.00 | 2022-02-13
sankmc_60_0_0_0_0_40 | 60 | 0 | 0 | 0 | 0 | 40 | 1027.1 | 1760.2 | 0.21 | 5.53 | N2006 | CN60.00 | 2022-02-13
sankmc_60_0_0_0_0_40 | 60 | 0 | 0 | 0 | 0 | 40 | 1027.1 | 1760 | 0.21 | 5.53 | N2006 | CN60.00 | 2022-02-13
sankmc_60_0_0_0_0_40 | 60 | 0 | 0 | 0 | 0 | 40 | 1027.1 | 1771.9 | 0.17 | 5.53 | N2006 | CN60.00 | 2022-02-13
sankmc_60_0_0_0_0_40 | 60 | 0 | 0 | 0 | 0 | 40 | 1027.1 | 1785.8 | 0.12 | 5.53 | N2006 | CN60.00 | 2022-02-13
sankmc_60_0_0_0_0_40 | 60 | 0 | 0 | 0 | 0 | 40 | 1027.1 | 1809.5 | 0.06 | 5.53 | N2006 | CN60.00 | 2022-02-13
sankmc_74.8_11.4_0_0_0_13.8 | 74.8 | 11.4 | 0 | 0 | 0 | 13.8 | 0 | 1923.2 | 1.76 |  | T2004 | CAS75b:55 | 2022-02-13
sankmc_74.8_11.4_0_0_0_13.8 | 74.8 | 11.4 | 0 | 0 | 0 | 13.8 | 0 | 1873.2 | 1.99 |  | T2004 | CAS75b:55 | 2022-02-13
sankmc_74.8_11.4_0_0_0_13.8 | 74.8 | 11.4 | 0 | 0 | 0 | 13.8 | 0 | 1823.2 | 2.25 |  | T2004 | CAS75b:55 | 2022-02-13
sankmc_74.8_11.4_0_0_0_13.8 | 74.8 | 11.4 | 0 | 0 | 0 | 13.8 | 0 | 1773.2 | 2.53 |  | T2004 | CAS75b:55 | 2022-02-13
sankmc_74.8_11.4_0_0_0_13.8 | 74.8 | 11.4 | 0 | 0 | 0 | 13.8 | 0 | 1723.2 | 2.84 |  | T2004 | CAS75b:55 | 2022-02-13
sankmc_74.8_11.4_0_0_0_13.8 | 74.8 | 11.4 | 0 | 0 | 0 | 13.8 | 0 | 1673.2 | 3.18 |  | T2004 | CAS75b:55 | 2022-02-13
sankmc_74.5_12_0_0_0_13.5 | 74.5 | 12 | 0 | 0 | 0 | 13.5 | 0 | 1923.2 | 1.78 |  | T2004 | CAS75b:53 | 2022-02-13
sankmc_74.5_12_0_0_0_13.5 | 74.5 | 12 | 0 | 0 | 0 | 13.5 | 0 | 1873.2 | 2.02 |  | T2004 | CAS75b:53 | 2022-02-13
sankmc_74.5_12_0_0_0_13.5 | 74.5 | 12 | 0 | 0 | 0 | 13.5 | 0 | 1823.2 | 2.28 |  | T2004 | CAS75b:53 | 2022-02-13
sankmc_74.5_12_0_0_0_13.5 | 74.5 | 12 | 0 | 0 | 0 | 13.5 | 0 | 1773.2 | 2.57 |  | T2004 | CAS75b:53 | 2022-02-13
sankmc_74.5_12_0_0_0_13.5 | 74.5 | 12 | 0 | 0 | 0 | 13.5 | 0 | 1723.2 | 2.88 |  | T2004 | CAS75b:53 | 2022-02-13
sankmc_74.5_12_0_0_0_13.5 | 74.5 | 12 | 0 | 0 | 0 | 13.5 | 0 | 1673.2 | 3.22 |  | T2004 | CAS75b:53 | 2022-02-13
sankmc_74.3_12.3_0_0_0_13.4 | 74.3 | 12.3 | 0 | 0 | 0 | 13.4 | 0 | 1923.2 | 1.79 |  | T2004 | CAS75b:52 | 2022-02-13
sankmc_74.3_12.3_0_0_0_13.4 | 74.3 | 12.3 | 0 | 0 | 0 | 13.4 | 0 | 1873.2 | 2.03 |  | T2004 | CAS75b:52 | 2022-02-13
sankmc_74.3_12.3_0_0_0_13.4 | 74.3 | 12.3 | 0 | 0 | 0 | 13.4 | 0 | 1823.2 | 2.29 |  | T2004 | CAS75b:52 | 2022-02-13
sankmc_74.3_12.3_0_0_0_13.4 | 74.3 | 12.3 | 0 | 0 | 0 | 13.4 | 0 | 1773.2 | 2.58 |  | T2004 | CAS75b:52 | 2022-02-13
sankmc_74.3_12.3_0_0_0_13.4 | 74.3 | 12.3 | 0 | 0 | 0 | 13.4 | 0 | 1723.2 | 2.9 |  | T2004 | CAS75b:52 | 2022-02-13
sankmc_74.3_12.3_0_0_0_13.4 | 74.3 | 12.3 | 0 | 0 | 0 | 13.4 | 0 | 1673.2 | 3.24 |  | T2004 | CAS75b:52 | 2022-02-13
sankmc_73.5_13_0_0_0_13.5 | 73.5 | 13 | 0 | 0 | 0 | 13.5 | 0 | 1923.2 | 1.79 |  | T2004 | CAS75b:51 | 2022-02-13
sankmc_73.5_13_0_0_0_13.5 | 73.5 | 13 | 0 | 0 | 0 | 13.5 | 0 | 1873.2 | 2.04 |  | T2004 | CAS75b:51 | 2022-02-13
sankmc_73.5_13_0_0_0_13.5 | 73.5 | 13 | 0 | 0 | 0 | 13.5 | 0 | 1823.2 | 2.3 |  | T2004 | CAS75b:51 | 2022-02-13
sankmc_73.5_13_0_0_0_13.5 | 73.5 | 13 | 0 | 0 | 0 | 13.5 | 0 | 1773.2 | 2.59 |  | T2004 | CAS75b:51 | 2022-02-13
sankmc_73.5_13_0_0_0_13.5 | 73.5 | 13 | 0 | 0 | 0 | 13.5 | 0 | 1723.2 | 2.91 |  | T2004 | CAS75b:51 | 2022-02-13
sankmc_73.5_13_0_0_0_13.5 | 73.5 | 13 | 0 | 0 | 0 | 13.5 | 0 | 1673.2 | 3.25 |  | T2004 | CAS75b:51 | 2022-02-13
sankmc_74.3_12.7_0_0_0_12.9 | 74.3 | 12.7 | 0 | 0 | 0 | 12.9 | 0 | 1923.2 | 1.81 |  | T2004 | CAS75b:50.5 | 2022-02-13
sankmc_74.3_12.7_0_0_0_12.9 | 74.3 | 12.7 | 0 | 0 | 0 | 12.9 | 0 | 1873.2 | 2.05 |  | T2004 | CAS75b:50.5 | 2022-02-13
sankmc_74.3_12.7_0_0_0_12.9 | 74.3 | 12.7 | 0 | 0 | 0 | 12.9 | 0 | 1823.2 | 2.31 |  | T2004 | CAS75b:50.5 | 2022-02-13
sankmc_74.3_12.7_0_0_0_12.9 | 74.3 | 12.7 | 0 | 0 | 0 | 12.9 | 0 | 1773.2 | 2.61 |  | T2004 | CAS75b:50.5 | 2022-02-13
sankmc_74.3_12.7_0_0_0_12.9 | 74.3 | 12.7 | 0 | 0 | 0 | 12.9 | 0 | 1723.2 | 2.93 |  | T2004 | CAS75b:50.5 | 2022-02-13
sankmc_74.3_12.7_0_0_0_12.9 | 74.3 | 12.7 | 0 | 0 | 0 | 12.9 | 0 | 1673.2 | 3.28 |  | T2004 | CAS75b:50.5 | 2022-02-13
sankmc_74.2_13_0_0_0_12.8 | 74.2 | 13 | 0 | 0 | 0 | 12.8 | 0 | 1923.2 | 1.79 |  | T2004 | CAS75b:50 | 2022-02-13
sankmc_74.2_13_0_0_0_12.8 | 74.2 | 13 | 0 | 0 | 0 | 12.8 | 0 | 1873.2 | 2.04 |  | T2004 | CAS75b:50 | 2022-02-13
sankmc_74.2_13_0_0_0_12.8 | 74.2 | 13 | 0 | 0 | 0 | 12.8 | 0 | 1823.2 | 2.3 |  | T2004 | CAS75b:50 | 2022-02-13
sankmc_74.2_13_0_0_0_12.8 | 74.2 | 13 | 0 | 0 | 0 | 12.8 | 0 | 1773.2 | 2.6 |  | T2004 | CAS75b:50 | 2022-02-13
sankmc_74.2_13_0_0_0_12.8 | 74.2 | 13 | 0 | 0 | 0 | 12.8 | 0 | 1723.2 | 2.92 |  | T2004 | CAS75b:50 | 2022-02-13
sankmc_74.2_13_0_0_0_12.8 | 74.2 | 13 | 0 | 0 | 0 | 12.8 | 0 | 1673.2 | 3.27 |  | T2004 | CAS75b:50 | 2022-02-13
sankmc_74.6_13_0_0_0_12.4 | 74.6 | 13 | 0 | 0 | 0 | 12.4 | 0 | 1923.2 | 1.79 |  | T2004 | CAS75b:49 | 2022-02-13
sankmc_74.6_13_0_0_0_12.4 | 74.6 | 13 | 0 | 0 | 0 | 12.4 | 0 | 1873.2 | 2.04 |  | T2004 | CAS75b:49 | 2022-02-13
sankmc_74.6_13_0_0_0_12.4 | 74.6 | 13 | 0 | 0 | 0 | 12.4 | 0 | 1823.2 | 2.31 |  | T2004 | CAS75b:49 | 2022-02-13
sankmc_74.6_13_0_0_0_12.4 | 74.6 | 13 | 0 | 0 | 0 | 12.4 | 0 | 1773.2 | 2.6 |  | T2004 | CAS75b:49 | 2022-02-13
sankmc_74.6_13_0_0_0_12.4 | 74.6 | 13 | 0 | 0 | 0 | 12.4 | 0 | 1723.2 | 2.93 |  | T2004 | CAS75b:49 | 2022-02-13
sankmc_74.6_13_0_0_0_12.4 | 74.6 | 13 | 0 | 0 | 0 | 12.4 | 0 | 1673.2 | 3.28 |  | T2004 | CAS75b:49 | 2022-02-13
sankmc_74.4_13.4_0_0_0_12.1 | 74.4 | 13.4 | 0 | 0 | 0 | 12.1 | 0 | 1873.2 | 2.04 |  | T2004 | CAS75b:47.5 | 2022-02-13
sankmc_74.4_13.4_0_0_0_12.1 | 74.4 | 13.4 | 0 | 0 | 0 | 12.1 | 0 | 1823.2 | 2.31 |  | T2004 | CAS75b:47.5 | 2022-02-13
sankmc_74.4_13.4_0_0_0_12.1 | 74.4 | 13.4 | 0 | 0 | 0 | 12.1 | 0 | 1773.2 | 2.61 |  | T2004 | CAS75b:47.5 | 2022-02-13
sankmc_74.4_13.4_0_0_0_12.1 | 74.4 | 13.4 | 0 | 0 | 0 | 12.1 | 0 | 1723.2 | 2.93 |  | T2004 | CAS75b:47.5 | 2022-02-13
sankmc_74.4_13.4_0_0_0_12.1 | 74.4 | 13.4 | 0 | 0 | 0 | 12.1 | 0 | 1673.2 | 3.29 |  | T2004 | CAS75b:47.5 | 2022-02-13
sankmc_74.6_13.7_0_0_0_11.7 | 74.6 | 13.7 | 0 | 0 | 0 | 11.7 | 0 | 1873.2 | 2.04 |  | T2004 | CAS75b:46 | 2022-02-13
sankmc_74.6_13.7_0_0_0_11.7 | 74.6 | 13.7 | 0 | 0 | 0 | 11.7 | 0 | 1823.2 | 2.32 |  | T2004 | CAS75b:46 | 2022-02-13
sankmc_74.6_13.7_0_0_0_11.7 | 74.6 | 13.7 | 0 | 0 | 0 | 11.7 | 0 | 1773.2 | 2.62 |  | T2004 | CAS75b:46 | 2022-02-13
sankmc_74.6_13.7_0_0_0_11.7 | 74.6 | 13.7 | 0 | 0 | 0 | 11.7 | 0 | 1723.2 | 2.95 |  | T2004 | CAS75b:46 | 2022-02-13
sankmc_74.6_13.7_0_0_0_11.7 | 74.6 | 13.7 | 0 | 0 | 0 | 11.7 | 0 | 1673.2 | 3.31 |  | T2004 | CAS75b:46 | 2022-02-13
sankmc_74.7_14.3_0_0_0_11 | 74.7 | 14.3 | 0 | 0 | 0 | 11 | 0 | 1873.2 | 2.04 |  | T2004 | CAS75b:43.5 | 2022-02-13
sankmc_74.7_14.3_0_0_0_11 | 74.7 | 14.3 | 0 | 0 | 0 | 11 | 0 | 1823.2 | 2.32 |  | T2004 | CAS75b:43.5 | 2022-02-13
sankmc_74.7_14.3_0_0_0_11 | 74.7 | 14.3 | 0 | 0 | 0 | 11 | 0 | 1773.2 | 2.62 |  | T2004 | CAS75b:43.5 | 2022-02-13
sankmc_74.7_14.3_0_0_0_11 | 74.7 | 14.3 | 0 | 0 | 0 | 11 | 0 | 1723.2 | 2.95 |  | T2004 | CAS75b:43.5 | 2022-02-13
sankmc_74.7_14.3_0_0_0_11 | 74.7 | 14.3 | 0 | 0 | 0 | 11 | 0 | 1673.2 | 3.31 |  | T2004 | CAS75b:43.5 | 2022-02-13
sankmc_75_9.9_0_0_0_15.2 | 75 | 9.9 | 0 | 0 | 0 | 15.2 | 0 | 1873.2 | 1.9 |  | T2004 | CAS75a:61 | 2022-02-13
sankmc_75_9.9_0_0_0_15.2 | 75 | 9.9 | 0 | 0 | 0 | 15.2 | 0 | 1823.2 | 2.14 |  | T2004 | CAS75a:61 | 2022-02-13
sankmc_75_9.9_0_0_0_15.2 | 75 | 9.9 | 0 | 0 | 0 | 15.2 | 0 | 1773.2 | 2.4 |  | T2004 | CAS75a:61 | 2022-02-13
sankmc_75_9.9_0_0_0_15.2 | 75 | 9.9 | 0 | 0 | 0 | 15.2 | 0 | 1723.2 | 2.69 |  | T2004 | CAS75a:61 | 2022-02-13
sankmc_75_9.9_0_0_0_15.2 | 75 | 9.9 | 0 | 0 | 0 | 15.2 | 0 | 1673.2 | 3.01 |  | T2004 | CAS75a:61 | 2022-02-13
sankmc_75_9.9_0_0_0_15.2 | 75 | 9.9 | 0 | 0 | 0 | 15.2 | 0 | 1623.2 | 3.34 |  | T2004 | CAS75a:61 | 2022-02-13
sankmc_75.4_10.4_0_0_0_14.2 | 75.4 | 10.4 | 0 | 0 | 0 | 14.2 | 0 | 1873.2 | 1.94 |  | T2004 | CAS75a:58 | 2022-02-13
sankmc_75.4_10.4_0_0_0_14.2 | 75.4 | 10.4 | 0 | 0 | 0 | 14.2 | 0 | 1823.2 | 2.19 |  | T2004 | CAS75a:58 | 2022-02-13
sankmc_75.4_10.4_0_0_0_14.2 | 75.4 | 10.4 | 0 | 0 | 0 | 14.2 | 0 | 1773.2 | 2.46 |  | T2004 | CAS75a:58 | 2022-02-13
sankmc_75.4_10.4_0_0_0_14.2 | 75.4 | 10.4 | 0 | 0 | 0 | 14.2 | 0 | 1723.2 | 2.76 |  | T2004 | CAS75a:58 | 2022-02-13
sankmc_75.4_10.4_0_0_0_14.2 | 75.4 | 10.4 | 0 | 0 | 0 | 14.2 | 0 | 1673.2 | 3.09 |  | T2004 | CAS75a:58 | 2022-02-13
sankmc_75.4_10.4_0_0_0_14.2 | 75.4 | 10.4 | 0 | 0 | 0 | 14.2 | 0 | 1623.2 | 3.44 |  | T2004 | CAS75a:58 | 2022-02-13
sankmc_75.4_10.4_0_0_0_14.2 | 75.4 | 10.4 | 0 | 0 | 0 | 14.2 | 0 | 1573.2 | 3.84 |  | T2004 | CAS75a:58 | 2022-02-13
sankmc_74.8_11.1_0_0_0_14.1 | 74.8 | 11.1 | 0 | 0 | 0 | 14.1 | 0 | 1873.2 | 1.97 |  | T2004 | CAS75a:56 | 2022-02-13
sankmc_74.8_11.1_0_0_0_14.1 | 74.8 | 11.1 | 0 | 0 | 0 | 14.1 | 0 | 1823.2 | 2.23 |  | T2004 | CAS75a:56 | 2022-02-13
sankmc_74.8_11.1_0_0_0_14.1 | 74.8 | 11.1 | 0 | 0 | 0 | 14.1 | 0 | 1773.2 | 2.51 |  | T2004 | CAS75a:56 | 2022-02-13
sankmc_74.8_11.1_0_0_0_14.1 | 74.8 | 11.1 | 0 | 0 | 0 | 14.1 | 0 | 1723.2 | 2.82 |  | T2004 | CAS75a:56 | 2022-02-13
sankmc_74.8_11.1_0_0_0_14.1 | 74.8 | 11.1 | 0 | 0 | 0 | 14.1 | 0 | 1673.2 | 3.15 |  | T2004 | CAS75a:56 | 2022-02-13
sankmc_74.8_11.1_0_0_0_14.1 | 74.8 | 11.1 | 0 | 0 | 0 | 14.1 | 0 | 1623.2 | 3.51 |  | T2004 | CAS75a:56 | 2022-02-13
sankmc_74.8_11.1_0_0_0_14.1 | 74.8 | 11.1 | 0 | 0 | 0 | 14.1 | 0 | 1573.2 | 3.92 |  | T2004 | CAS75a:56 | 2022-02-13
sankmc_73.9_12_0_0_0_14.1 | 73.9 | 12 | 0 | 0 | 0 | 14.1 | 0 | 1873.2 | 2 |  | T2004 | CAS75a:54 | 2022-02-13
sankmc_73.9_12_0_0_0_14.1 | 73.9 | 12 | 0 | 0 | 0 | 14.1 | 0 | 1823.2 | 2.26 |  | T2004 | CAS75a:54 | 2022-02-13
sankmc_73.9_12_0_0_0_14.1 | 73.9 | 12 | 0 | 0 | 0 | 14.1 | 0 | 1773.2 | 2.55 |  | T2004 | CAS75a:54 | 2022-02-13
sankmc_73.9_12_0_0_0_14.1 | 73.9 | 12 | 0 | 0 | 0 | 14.1 | 0 | 1723.2 | 2.86 |  | T2004 | CAS75a:54 | 2022-02-13
sankmc_73.9_12_0_0_0_14.1 | 73.9 | 12 | 0 | 0 | 0 | 14.1 | 0 | 1673.2 | 3.2 |  | T2004 | CAS75a:54 | 2022-02-13
sankmc_73.9_12_0_0_0_14.1 | 73.9 | 12 | 0 | 0 | 0 | 14.1 | 0 | 1623.2 | 3.56 |  | T2004 | CAS75a:54 | 2022-02-13
sankmc_73.9_12_0_0_0_14.1 | 73.9 | 12 | 0 | 0 | 0 | 14.1 | 0 | 1573.2 | 3.99 |  | T2004 | CAS75a:54 | 2022-02-13
sankmc_74.9_11.8_0_0_0_13.3 | 74.9 | 11.8 | 0 | 0 | 0 | 13.3 | 0 | 1873.2 | 2.01 |  | T2004 | CAS75a:53 | 2022-02-13
sankmc_74.9_11.8_0_0_0_13.3 | 74.9 | 11.8 | 0 | 0 | 0 | 13.3 | 0 | 1823.2 | 2.28 |  | T2004 | CAS75a:53 | 2022-02-13
sankmc_74.9_11.8_0_0_0_13.3 | 74.9 | 11.8 | 0 | 0 | 0 | 13.3 | 0 | 1773.2 | 2.57 |  | T2004 | CAS75a:53 | 2022-02-13
sankmc_74.9_11.8_0_0_0_13.3 | 74.9 | 11.8 | 0 | 0 | 0 | 13.3 | 0 | 1723.2 | 2.89 |  | T2004 | CAS75a:53 | 2022-02-13
sankmc_74.9_11.8_0_0_0_13.3 | 74.9 | 11.8 | 0 | 0 | 0 | 13.3 | 0 | 1673.2 | 3.23 |  | T2004 | CAS75a:53 | 2022-02-13
sankmc_74.9_11.8_0_0_0_13.3 | 74.9 | 11.8 | 0 | 0 | 0 | 13.3 | 0 | 1623.2 | 3.6 |  | T2004 | CAS75a:53 | 2022-02-13
sankmc_74.9_11.8_0_0_0_13.3 | 74.9 | 11.8 | 0 | 0 | 0 | 13.3 | 0 | 1573.2 | 4.03 |  | T2004 | CAS75a:53 | 2022-02-13
sankmc_75.8_12.1_0_0_0_12.1 | 75.8 | 12.1 | 0 | 0 | 0 | 12.1 | 0 | 1873.2 | 2.05 |  | T2004 | CAS75a:50 | 2022-02-13
sankmc_75.8_12.1_0_0_0_12.1 | 75.8 | 12.1 | 0 | 0 | 0 | 12.1 | 0 | 1823.2 | 2.32 |  | T2004 | CAS75a:50 | 2022-02-13
sankmc_75.8_12.1_0_0_0_12.1 | 75.8 | 12.1 | 0 | 0 | 0 | 12.1 | 0 | 1773.2 | 2.61 |  | T2004 | CAS75a:50 | 2022-02-13
sankmc_75.8_12.1_0_0_0_12.1 | 75.8 | 12.1 | 0 | 0 | 0 | 12.1 | 0 | 1723.2 | 2.93 |  | T2004 | CAS75a:50 | 2022-02-13
sankmc_75.8_12.1_0_0_0_12.1 | 75.8 | 12.1 | 0 | 0 | 0 | 12.1 | 0 | 1673.2 | 3.28 |  | T2004 | CAS75a:50 | 2022-02-13
sankmc_75.8_12.1_0_0_0_12.1 | 75.8 | 12.1 | 0 | 0 | 0 | 12.1 | 0 | 1623.2 | 3.65 |  | T2004 | CAS75a:50 | 2022-02-13
sankmc_75.8_12.1_0_0_0_12.1 | 75.8 | 12.1 | 0 | 0 | 0 | 12.1 | 0 | 1573.2 | 4.09 |  | T2004 | CAS75a:50 | 2022-02-13
sankmc_75_12.9_0_0_0_12.1 | 75 | 12.9 | 0 | 0 | 0 | 12.1 | 0 | 1873.2 | 2.04 |  | T2004 | CAS75a:49 | 2022-02-13
sankmc_75_12.9_0_0_0_12.1 | 75 | 12.9 | 0 | 0 | 0 | 12.1 | 0 | 1823.2 | 2.31 |  | T2004 | CAS75a:49 | 2022-02-13
sankmc_75_12.9_0_0_0_12.1 | 75 | 12.9 | 0 | 0 | 0 | 12.1 | 0 | 1773.2 | 2.61 |  | T2004 | CAS75a:49 | 2022-02-13
sankmc_75_12.9_0_0_0_12.1 | 75 | 12.9 | 0 | 0 | 0 | 12.1 | 0 | 1723.2 | 2.93 |  | T2004 | CAS75a:49 | 2022-02-13
sankmc_75_12.9_0_0_0_12.1 | 75 | 12.9 | 0 | 0 | 0 | 12.1 | 0 | 1673.2 | 3.29 |  | T2004 | CAS75a:49 | 2022-02-13
sankmc_75_12.9_0_0_0_12.1 | 75 | 12.9 | 0 | 0 | 0 | 12.1 | 0 | 1623.2 | 3.67 |  | T2004 | CAS75a:49 | 2022-02-13
sankmc_75_12.9_0_0_0_12.1 | 75 | 12.9 | 0 | 0 | 0 | 12.1 | 0 | 1573.2 | 4.11 |  | T2004 | CAS75a:49 | 2022-02-13
sankmc_75.4_13.1_0_0_0_11.6 | 75.4 | 13.1 | 0 | 0 | 0 | 11.6 | 0 | 1873.2 | 2.04 |  | T2004 | CAS75a:47 | 2022-02-13
sankmc_75.4_13.1_0_0_0_11.6 | 75.4 | 13.1 | 0 | 0 | 0 | 11.6 | 0 | 1823.2 | 2.31 |  | T2004 | CAS75a:47 | 2022-02-13
sankmc_75.4_13.1_0_0_0_11.6 | 75.4 | 13.1 | 0 | 0 | 0 | 11.6 | 0 | 1773.2 | 2.61 |  | T2004 | CAS75a:47 | 2022-02-13
sankmc_75.4_13.1_0_0_0_11.6 | 75.4 | 13.1 | 0 | 0 | 0 | 11.6 | 0 | 1723.2 | 2.94 |  | T2004 | CAS75a:47 | 2022-02-13
sankmc_75.4_13.1_0_0_0_11.6 | 75.4 | 13.1 | 0 | 0 | 0 | 11.6 | 0 | 1673.2 | 3.29 |  | T2004 | CAS75a:47 | 2022-02-13
sankmc_75.4_13.1_0_0_0_11.6 | 75.4 | 13.1 | 0 | 0 | 0 | 11.6 | 0 | 1623.2 | 3.67 |  | T2004 | CAS75a:47 | 2022-02-13
sankmc_75.4_13.1_0_0_0_11.6 | 75.4 | 13.1 | 0 | 0 | 0 | 11.6 | 0 | 1573.2 | 4.12 |  | T2004 | CAS75a:47 | 2022-02-13
sankmc_75_13.7_0_0_0_11.4 | 75 | 13.7 | 0 | 0 | 0 | 11.4 | 0 | 1873.2 | 2.05 |  | T2004 | CAS75a:45 | 2022-02-13
sankmc_75_13.7_0_0_0_11.4 | 75 | 13.7 | 0 | 0 | 0 | 11.4 | 0 | 1823.2 | 2.32 |  | T2004 | CAS75a:45 | 2022-02-13
sankmc_75_13.7_0_0_0_11.4 | 75 | 13.7 | 0 | 0 | 0 | 11.4 | 0 | 1773.2 | 2.62 |  | T2004 | CAS75a:45 | 2022-02-13
sankmc_75_13.7_0_0_0_11.4 | 75 | 13.7 | 0 | 0 | 0 | 11.4 | 0 | 1723.2 | 2.95 |  | T2004 | CAS75a:45 | 2022-02-13
sankmc_75_13.7_0_0_0_11.4 | 75 | 13.7 | 0 | 0 | 0 | 11.4 | 0 | 1673.2 | 3.31 |  | T2004 | CAS75a:45 | 2022-02-13
sankmc_75_13.7_0_0_0_11.4 | 75 | 13.7 | 0 | 0 | 0 | 11.4 | 0 | 1623.2 | 3.69 |  | T2004 | CAS75a:45 | 2022-02-13
sankmc_75_13.7_0_0_0_11.4 | 75 | 13.7 | 0 | 0 | 0 | 11.4 | 0 | 1573.2 | 4.14 |  | T2004 | CAS75a:45 | 2022-02-13
sankmc_76.1_13.4_0_0_0_10.5 | 76.1 | 13.4 | 0 | 0 | 0 | 10.5 | 0 | 1873.2 | 2.03 |  | T2004 | CAS75a:44 | 2022-02-13
sankmc_76.1_13.4_0_0_0_10.5 | 76.1 | 13.4 | 0 | 0 | 0 | 10.5 | 0 | 1823.2 | 2.3 |  | T2004 | CAS75a:44 | 2022-02-13
sankmc_76.1_13.4_0_0_0_10.5 | 76.1 | 13.4 | 0 | 0 | 0 | 10.5 | 0 | 1773.2 | 2.6 |  | T2004 | CAS75a:44 | 2022-02-13
sankmc_76.1_13.4_0_0_0_10.5 | 76.1 | 13.4 | 0 | 0 | 0 | 10.5 | 0 | 1723.2 | 2.93 |  | T2004 | CAS75a:44 | 2022-02-13
sankmc_76.1_13.4_0_0_0_10.5 | 76.1 | 13.4 | 0 | 0 | 0 | 10.5 | 0 | 1673.2 | 3.29 |  | T2004 | CAS75a:44 | 2022-02-13
sankmc_76.1_13.4_0_0_0_10.5 | 76.1 | 13.4 | 0 | 0 | 0 | 10.5 | 0 | 1623.2 | 3.67 |  | T2004 | CAS75a:44 | 2022-02-13
sankmc_76.1_13.4_0_0_0_10.5 | 76.1 | 13.4 | 0 | 0 | 0 | 10.5 | 0 | 1573.2 | 4.12 |  | T2004 | CAS75a:44 | 2022-02-13
sankmc_75_14.8_0_0_0_10.2 | 75 | 14.8 | 0 | 0 | 0 | 10.2 | 0 | 1873.2 | 2.01 |  | T2004 | CAS75a:41 | 2022-02-13
sankmc_75_14.8_0_0_0_10.2 | 75 | 14.8 | 0 | 0 | 0 | 10.2 | 0 | 1823.2 | 2.29 |  | T2004 | CAS75a:41 | 2022-02-13
sankmc_75_14.8_0_0_0_10.2 | 75 | 14.8 | 0 | 0 | 0 | 10.2 | 0 | 1773.2 | 2.59 |  | T2004 | CAS75a:41 | 2022-02-13
sankmc_75_14.8_0_0_0_10.2 | 75 | 14.8 | 0 | 0 | 0 | 10.2 | 0 | 1723.2 | 2.92 |  | T2004 | CAS75a:41 | 2022-02-13
sankmc_66.7_15.2_0_0_0_18.1 | 66.7 | 15.2 | 0 | 0 | 0 | 18.1 | 0 | 1873.2 | 1.32 |  | T2004 | CAS67b:55 | 2022-02-13
sankmc_66.7_15.2_0_0_0_18.1 | 66.7 | 15.2 | 0 | 0 | 0 | 18.1 | 0 | 1823.2 | 1.56 |  | T2004 | CAS67b:55 | 2022-02-13
sankmc_66.7_15.2_0_0_0_18.1 | 66.7 | 15.2 | 0 | 0 | 0 | 18.1 | 0 | 1773.2 | 1.83 |  | T2004 | CAS67b:55 | 2022-02-13
sankmc_66.7_15.2_0_0_0_18.1 | 66.7 | 15.2 | 0 | 0 | 0 | 18.1 | 0 | 1723.2 | 2.13 |  | T2004 | CAS67b:55 | 2022-02-13
sankmc_66.7_15.2_0_0_0_18.1 | 66.7 | 15.2 | 0 | 0 | 0 | 18.1 | 0 | 1673.2 | 2.47 |  | T2004 | CAS67b:55 | 2022-02-13
sankmc_66.7_15.2_0_0_0_18.1 | 66.7 | 15.2 | 0 | 0 | 0 | 18.1 | 0 | 1623.2 | 2.84 |  | T2004 | CAS67b:55 | 2022-02-13
sankmc_66.7_15.2_0_0_0_18.1 | 66.7 | 15.2 | 0 | 0 | 0 | 18.1 | 0 | 1573.2 | 3.13 |  | T2004 | CAS67b:55 | 2022-02-13
sankmc_67_15.5_0_0_0_17.5 | 67 | 15.5 | 0 | 0 | 0 | 17.5 | 0 | 1873.2 | 1.34 |  | T2004 | CAS67b:53 | 2022-02-13
sankmc_67_15.5_0_0_0_17.5 | 67 | 15.5 | 0 | 0 | 0 | 17.5 | 0 | 1823.2 | 1.59 |  | T2004 | CAS67b:53 | 2022-02-13
sankmc_67_15.5_0_0_0_17.5 | 67 | 15.5 | 0 | 0 | 0 | 17.5 | 0 | 1773.2 | 1.86 |  | T2004 | CAS67b:53 | 2022-02-13
sankmc_67_15.5_0_0_0_17.5 | 67 | 15.5 | 0 | 0 | 0 | 17.5 | 0 | 1723.2 | 2.16 |  | T2004 | CAS67b:53 | 2022-02-13
sankmc_67_15.5_0_0_0_17.5 | 67 | 15.5 | 0 | 0 | 0 | 17.5 | 0 | 1673.2 | 2.5 |  | T2004 | CAS67b:53 | 2022-02-13
sankmc_67_15.5_0_0_0_17.5 | 67 | 15.5 | 0 | 0 | 0 | 17.5 | 0 | 1623.2 | 2.89 |  | T2004 | CAS67b:53 | 2022-02-13
sankmc_67_15.5_0_0_0_17.5 | 67 | 15.5 | 0 | 0 | 0 | 17.5 | 0 | 1573.2 | 3.32 |  | T2004 | CAS67b:53 | 2022-02-13
sankmc_66.4_16.1_0_0_0_17.5 | 66.4 | 16.1 | 0 | 0 | 0 | 17.5 | 0 | 1873.2 | 1.34 |  | T2004 | CAS67b:52 | 2022-02-13
sankmc_66.4_16.1_0_0_0_17.5 | 66.4 | 16.1 | 0 | 0 | 0 | 17.5 | 0 | 1823.2 | 1.59 |  | T2004 | CAS67b:52 | 2022-02-13
sankmc_66.4_16.1_0_0_0_17.5 | 66.4 | 16.1 | 0 | 0 | 0 | 17.5 | 0 | 1773.2 | 1.87 |  | T2004 | CAS67b:52 | 2022-02-13
sankmc_66.4_16.1_0_0_0_17.5 | 66.4 | 16.1 | 0 | 0 | 0 | 17.5 | 0 | 1723.2 | 2.17 |  | T2004 | CAS67b:52 | 2022-02-13
sankmc_66.4_16.1_0_0_0_17.5 | 66.4 | 16.1 | 0 | 0 | 0 | 17.5 | 0 | 1673.2 | 2.51 |  | T2004 | CAS67b:52 | 2022-02-13
sankmc_66.4_16.1_0_0_0_17.5 | 66.4 | 16.1 | 0 | 0 | 0 | 17.5 | 0 | 1623.2 | 2.9 |  | T2004 | CAS67b:52 | 2022-02-13
sankmc_66.8_16.3_0_0_0_17 | 66.8 | 16.3 | 0 | 0 | 0 | 17 | 0 | 1823.2 | 1.59 |  | T2004 | CAS67b:51 | 2022-02-13
sankmc_66.8_16.3_0_0_0_17 | 66.8 | 16.3 | 0 | 0 | 0 | 17 | 0 | 1773.2 | 1.87 |  | T2004 | CAS67b:51 | 2022-02-13
sankmc_66.8_16.3_0_0_0_17 | 66.8 | 16.3 | 0 | 0 | 0 | 17 | 0 | 1723.2 | 2.18 |  | T2004 | CAS67b:51 | 2022-02-13
sankmc_66.8_16.3_0_0_0_17 | 66.8 | 16.3 | 0 | 0 | 0 | 17 | 0 | 1673.2 | 2.52 |  | T2004 | CAS67b:51 | 2022-02-13
sankmc_66.8_16.3_0_0_0_17 | 66.8 | 16.3 | 0 | 0 | 0 | 17 | 0 | 1623.2 | 2.91 |  | T2004 | CAS67b:51 | 2022-02-13
sankmc_66.9_16.5_0_0_0_16.7 | 66.9 | 16.5 | 0 | 0 | 0 | 16.7 | 0 | 1873.2 | 1.35 |  | T2004 | CAS67b:50 | 2022-02-13
sankmc_66.9_16.5_0_0_0_16.7 | 66.9 | 16.5 | 0 | 0 | 0 | 16.7 | 0 | 1823.2 | 1.6 |  | T2004 | CAS67b:50 | 2022-02-13
sankmc_66.9_16.5_0_0_0_16.7 | 66.9 | 16.5 | 0 | 0 | 0 | 16.7 | 0 | 1773.2 | 1.88 |  | T2004 | CAS67b:50 | 2022-02-13
sankmc_66.9_16.5_0_0_0_16.7 | 66.9 | 16.5 | 0 | 0 | 0 | 16.7 | 0 | 1723.2 | 2.19 |  | T2004 | CAS67b:50 | 2022-02-13
sankmc_66.9_16.5_0_0_0_16.7 | 66.9 | 16.5 | 0 | 0 | 0 | 16.7 | 0 | 1673.2 | 2.54 |  | T2004 | CAS67b:50 | 2022-02-13
sankmc_66.9_16.5_0_0_0_16.7 | 66.9 | 16.5 | 0 | 0 | 0 | 16.7 | 0 | 1623.2 | 2.93 |  | T2004 | CAS67b:50 | 2022-02-13
sankmc_66.8_16.9_0_0_0_16.3 | 66.8 | 16.9 | 0 | 0 | 0 | 16.3 | 0 | 1823.2 | 1.6 |  | T2004 | CAS67b:49 | 2022-02-13
sankmc_66.8_16.9_0_0_0_16.3 | 66.8 | 16.9 | 0 | 0 | 0 | 16.3 | 0 | 1773.2 | 1.88 |  | T2004 | CAS67b:49 | 2022-02-13
sankmc_66.8_16.9_0_0_0_16.3 | 66.8 | 16.9 | 0 | 0 | 0 | 16.3 | 0 | 1723.2 | 2.19 |  | T2004 | CAS67b:49 | 2022-02-13
sankmc_66.8_16.9_0_0_0_16.3 | 66.8 | 16.9 | 0 | 0 | 0 | 16.3 | 0 | 1673.2 | 2.54 |  | T2004 | CAS67b:49 | 2022-02-13
sankmc_66.8_16.9_0_0_0_16.3 | 66.8 | 16.9 | 0 | 0 | 0 | 16.3 | 0 | 1623.2 | 2.93 |  | T2004 | CAS67b:49 | 2022-02-13
sankmc_67.1_17.1_0_0_0_15.8 | 67.1 | 17.1 | 0 | 0 | 0 | 15.8 | 0 | 1873.2 | 1.35 |  | T2004 | CAS67b:48 | 2022-02-13
sankmc_67.1_17.1_0_0_0_15.8 | 67.1 | 17.1 | 0 | 0 | 0 | 15.8 | 0 | 1823.2 | 1.6 |  | T2004 | CAS67b:48 | 2022-02-13
sankmc_67.1_17.1_0_0_0_15.8 | 67.1 | 17.1 | 0 | 0 | 0 | 15.8 | 0 | 1773.2 | 1.88 |  | T2004 | CAS67b:48 | 2022-02-13
sankmc_67.1_17.1_0_0_0_15.8 | 67.1 | 17.1 | 0 | 0 | 0 | 15.8 | 0 | 1723.2 | 2.19 |  | T2004 | CAS67b:48 | 2022-02-13
sankmc_67.1_17.1_0_0_0_15.8 | 67.1 | 17.1 | 0 | 0 | 0 | 15.8 | 0 | 1673.2 | 2.54 |  | T2004 | CAS67b:48 | 2022-02-13
sankmc_67.1_17.1_0_0_0_15.8 | 67.1 | 17.1 | 0 | 0 | 0 | 15.8 | 0 | 1623.2 | 2.94 |  | T2004 | CAS67b:48 | 2022-02-13
sankmc_66.6_14.5_0_0_0_18.9 | 66.6 | 14.5 | 0 | 0 | 0 | 18.9 | 0 | 1873.2 | 1.3 |  | T2004 | CAS67a:57 | 2022-02-13
sankmc_66.6_14.5_0_0_0_18.9 | 66.6 | 14.5 | 0 | 0 | 0 | 18.9 | 0 | 1823.2 | 1.54 |  | T2004 | CAS67a:57 | 2022-02-13
sankmc_66.6_14.5_0_0_0_18.9 | 66.6 | 14.5 | 0 | 0 | 0 | 18.9 | 0 | 1773.2 | 1.8 |  | T2004 | CAS67a:57 | 2022-02-13
sankmc_66.6_14.5_0_0_0_18.9 | 66.6 | 14.5 | 0 | 0 | 0 | 18.9 | 0 | 1723.2 | 2.1 |  | T2004 | CAS67a:57 | 2022-02-13
sankmc_66.6_14.5_0_0_0_18.9 | 66.6 | 14.5 | 0 | 0 | 0 | 18.9 | 0 | 1673.2 | 2.42 |  | T2004 | CAS67a:57 | 2022-02-13
sankmc_66.6_14.5_0_0_0_18.9 | 66.6 | 14.5 | 0 | 0 | 0 | 18.9 | 0 | 1623.2 | 2.79 |  | T2004 | CAS67a:57 | 2022-02-13
sankmc_66.6_14.5_0_0_0_18.9 | 66.6 | 14.5 | 0 | 0 | 0 | 18.9 | 0 | 1573.2 | 3.2 |  | T2004 | CAS67a:57 | 2022-02-13
sankmc_66.8_15.4_0_0_0_17.8 | 66.8 | 15.4 | 0 | 0 | 0 | 17.8 | 0 | 1873.2 | 1.32 |  | T2004 | CAS67a:54 | 2022-02-13
sankmc_66.8_15.4_0_0_0_17.8 | 66.8 | 15.4 | 0 | 0 | 0 | 17.8 | 0 | 1823.2 | 1.57 |  | T2004 | CAS67a:54 | 2022-02-13
sankmc_66.8_15.4_0_0_0_17.8 | 66.8 | 15.4 | 0 | 0 | 0 | 17.8 | 0 | 1773.2 | 1.85 |  | T2004 | CAS67a:54 | 2022-02-13
sankmc_66.8_15.4_0_0_0_17.8 | 66.8 | 15.4 | 0 | 0 | 0 | 17.8 | 0 | 1723.2 | 2.15 |  | T2004 | CAS67a:54 | 2022-02-13
sankmc_66.8_15.4_0_0_0_17.8 | 66.8 | 15.4 | 0 | 0 | 0 | 17.8 | 0 | 1673.2 | 2.49 |  | T2004 | CAS67a:54 | 2022-02-13
sankmc_66.8_15.4_0_0_0_17.8 | 66.8 | 15.4 | 0 | 0 | 0 | 17.8 | 0 | 1623.2 | 2.87 |  | T2004 | CAS67a:54 | 2022-02-13
sankmc_66.8_15.4_0_0_0_17.8 | 66.8 | 15.4 | 0 | 0 | 0 | 17.8 | 0 | 1573.2 | 3.29 |  | T2004 | CAS67a:54 | 2022-02-13
sankmc_66_16.3_0_0_0_17.7 | 66 | 16.3 | 0 | 0 | 0 | 17.7 | 0 | 1873.2 | 1.34 |  | T2004 | CAS67a:52 | 2022-02-13
sankmc_66_16.3_0_0_0_17.7 | 66 | 16.3 | 0 | 0 | 0 | 17.7 | 0 | 1823.2 | 1.59 |  | T2004 | CAS67a:52 | 2022-02-13
sankmc_66_16.3_0_0_0_17.7 | 66 | 16.3 | 0 | 0 | 0 | 17.7 | 0 | 1773.2 | 1.87 |  | T2004 | CAS67a:52 | 2022-02-13
sankmc_66_16.3_0_0_0_17.7 | 66 | 16.3 | 0 | 0 | 0 | 17.7 | 0 | 1723.2 | 2.18 |  | T2004 | CAS67a:52 | 2022-02-13
sankmc_66_16.3_0_0_0_17.7 | 66 | 16.3 | 0 | 0 | 0 | 17.7 | 0 | 1673.2 | 2.52 |  | T2004 | CAS67a:52 | 2022-02-13
sankmc_66_16.3_0_0_0_17.7 | 66 | 16.3 | 0 | 0 | 0 | 17.7 | 0 | 1623.2 | 2.91 |  | T2004 | CAS67a:52 | 2022-02-13
sankmc_66_16.3_0_0_0_17.7 | 66 | 16.3 | 0 | 0 | 0 | 17.7 | 0 | 1573.2 | 3.34 |  | T2004 | CAS67a:52 | 2022-02-13
sankmc_66.7_16.8_0_0_0_16.5 | 66.7 | 16.8 | 0 | 0 | 0 | 16.5 | 0 | 1873.2 | 1.34 |  | T2004 | CAS67a:50 | 2022-02-13
sankmc_66.7_16.8_0_0_0_16.5 | 66.7 | 16.8 | 0 | 0 | 0 | 16.5 | 0 | 1823.2 | 1.59 |  | T2004 | CAS67a:50 | 2022-02-13
sankmc_66.7_16.8_0_0_0_16.5 | 66.7 | 16.8 | 0 | 0 | 0 | 16.5 | 0 | 1773.2 | 1.87 |  | T2004 | CAS67a:50 | 2022-02-13
sankmc_66.7_16.8_0_0_0_16.5 | 66.7 | 16.8 | 0 | 0 | 0 | 16.5 | 0 | 1723.2 | 2.19 |  | T2004 | CAS67a:50 | 2022-02-13
sankmc_66.7_16.8_0_0_0_16.5 | 66.7 | 16.8 | 0 | 0 | 0 | 16.5 | 0 | 1673.2 | 2.54 |  | T2004 | CAS67a:50 | 2022-02-13
sankmc_66.7_16.8_0_0_0_16.5 | 66.7 | 16.8 | 0 | 0 | 0 | 16.5 | 0 | 1623.2 | 2.93 |  | T2004 | CAS67a:50 | 2022-02-13
sankmc_66.7_16.8_0_0_0_16.5 | 66.7 | 16.8 | 0 | 0 | 0 | 16.5 | 0 | 1573.2 | 3.37 |  | T2004 | CAS67a:50 | 2022-02-13
sankmc_66.6_17.6_0_0_0_15.8 | 66.6 | 17.6 | 0 | 0 | 0 | 15.8 | 0 | 1873.2 | 1.35 |  | T2004 | CAS67a:47 | 2022-02-13
sankmc_66.6_17.6_0_0_0_15.8 | 66.6 | 17.6 | 0 | 0 | 0 | 15.8 | 0 | 1823.2 | 1.6 |  | T2004 | CAS67a:47 | 2022-02-13
sankmc_66.6_17.6_0_0_0_15.8 | 66.6 | 17.6 | 0 | 0 | 0 | 15.8 | 0 | 1773.2 | 1.89 |  | T2004 | CAS67a:47 | 2022-02-13
sankmc_66.6_17.6_0_0_0_15.8 | 66.6 | 17.6 | 0 | 0 | 0 | 15.8 | 0 | 1723.2 | 2.2 |  | T2004 | CAS67a:47 | 2022-02-13
sankmc_66.6_17.6_0_0_0_15.8 | 66.6 | 17.6 | 0 | 0 | 0 | 15.8 | 0 | 1673.2 | 2.55 |  | T2004 | CAS67a:47 | 2022-02-13
sankmc_66.6_17.6_0_0_0_15.8 | 66.6 | 17.6 | 0 | 0 | 0 | 15.8 | 0 | 1623.2 | 2.95 |  | T2004 | CAS67a:47 | 2022-02-13
sankmc_66.6_17.6_0_0_0_15.8 | 66.6 | 17.6 | 0 | 0 | 0 | 15.8 | 0 | 1573.2 | 3.4 |  | T2004 | CAS67a:47 | 2022-02-13
sankmc_66.5_18.2_0_0_0_15.2 | 66.5 | 18.2 | 0 | 0 | 0 | 15.2 | 0 | 1873.2 | 1.34 |  | T2004 | CAS67a:46 | 2022-02-13
sankmc_66.5_18.2_0_0_0_15.2 | 66.5 | 18.2 | 0 | 0 | 0 | 15.2 | 0 | 1823.2 | 1.6 |  | T2004 | CAS67a:46 | 2022-02-13
sankmc_66.5_18.2_0_0_0_15.2 | 66.5 | 18.2 | 0 | 0 | 0 | 15.2 | 0 | 1773.2 | 1.88 |  | T2004 | CAS67a:46 | 2022-02-13
sankmc_66.5_18.2_0_0_0_15.2 | 66.5 | 18.2 | 0 | 0 | 0 | 15.2 | 0 | 1723.2 | 2.2 |  | T2004 | CAS67a:46 | 2022-02-13
sankmc_66.5_18.2_0_0_0_15.2 | 66.5 | 18.2 | 0 | 0 | 0 | 15.2 | 0 | 1673.2 | 2.56 |  | T2004 | CAS67a:46 | 2022-02-13
sankmc_66.6_19.6_0_0_0_13.8 | 66.6 | 19.6 | 0 | 0 | 0 | 13.8 | 0 | 1873.2 | 1.32 |  | T2004 | CAS67a:41 | 2022-02-13
sankmc_66.6_19.6_0_0_0_13.8 | 66.6 | 19.6 | 0 | 0 | 0 | 13.8 | 0 | 1823.2 | 1.58 |  | T2004 | CAS67a:41 | 2022-02-13
sankmc_66.6_19.6_0_0_0_13.8 | 66.6 | 19.6 | 0 | 0 | 0 | 13.8 | 0 | 1773.2 | 1.86 |  | T2004 | CAS67a:41 | 2022-02-13
sankmc_50_19.3_0_0_0_30.7 | 50 | 19.3 | 0 | 0 | 0 | 30.7 | 0 | 1873.2 | 0.26 |  | T2004 | CAS50:61 | 2022-02-13
sankmc_50_19.3_0_0_0_30.7 | 50 | 19.3 | 0 | 0 | 0 | 30.7 | 0 | 1823.2 | 0.45 |  | T2004 | CAS50:61 | 2022-02-13
sankmc_50_19.3_0_0_0_30.7 | 50 | 19.3 | 0 | 0 | 0 | 30.7 | 0 | 1773.2 | 0.67 |  | T2004 | CAS50:61 | 2022-02-13
sankmc_50_19.3_0_0_0_30.7 | 50 | 19.3 | 0 | 0 | 0 | 30.7 | 0 | 1723.2 | 0.9 |  | T2004 | CAS50:61 | 2022-02-13
sankmc_50_19.3_0_0_0_30.7 | 50 | 19.3 | 0 | 0 | 0 | 30.7 | 0 | 1673.2 | 1.17 |  | T2004 | CAS50:61 | 2022-02-13
sankmc_50_19.3_0_0_0_30.7 | 50 | 19.3 | 0 | 0 | 0 | 30.7 | 0 | 1623.2 | 1.48 |  | T2004 | CAS50:61 | 2022-02-13
sankmc_50.3_21.3_0_0_0_28.4 | 50.3 | 21.3 | 0 | 0 | 0 | 28.4 | 0 | 1206.6 | 8.37 |  | T2004 | CAS50:57 | 2022-02-13
sankmc_50.3_21.3_0_0_0_28.4 | 50.3 | 21.3 | 0 | 0 | 0 | 28.4 | 0 | 1181.1 | 9.25 |  | T2004 | CAS50:57 | 2022-02-13
sankmc_50.3_21.3_0_0_0_28.4 | 50.3 | 21.3 | 0 | 0 | 0 | 28.4 | 0 | 1161.8 | 10.06 |  | T2004 | CAS50:57 | 2022-02-13
sankmc_50.3_21.3_0_0_0_28.4 | 50.3 | 21.3 | 0 | 0 | 0 | 28.4 | 0 | 1142.4 | 10.43 |  | T2004 | CAS50:57 | 2022-02-13
sankmc_50.3_21.3_0_0_0_28.4 | 50.3 | 21.3 | 0 | 0 | 0 | 28.4 | 0 | 1125.8 | 11.05 |  | T2004 | CAS50:57 | 2022-02-13
sankmc_50.3_21.3_0_0_0_28.4 | 50.3 | 21.3 | 0 | 0 | 0 | 28.4 | 0 | 1873.2 | 0.33 |  | T2004 | CAS50:57 | 2022-02-13
sankmc_50.3_21.3_0_0_0_28.4 | 50.3 | 21.3 | 0 | 0 | 0 | 28.4 | 0 | 1823.2 | 0.54 |  | T2004 | CAS50:57 | 2022-02-13
sankmc_50.3_21.3_0_0_0_28.4 | 50.3 | 21.3 | 0 | 0 | 0 | 28.4 | 0 | 1773.2 | 0.76 |  | T2004 | CAS50:57 | 2022-02-13
sankmc_50.3_21.3_0_0_0_28.4 | 50.3 | 21.3 | 0 | 0 | 0 | 28.4 | 0 | 1723.2 | 1.01 |  | T2004 | CAS50:57 | 2022-02-13
sankmc_50.3_21.3_0_0_0_28.4 | 50.3 | 21.3 | 0 | 0 | 0 | 28.4 | 0 | 1673.2 | 1.3 |  | T2004 | CAS50:57 | 2022-02-13
sankmc_50.3_21.3_0_0_0_28.4 | 50.3 | 21.3 | 0 | 0 | 0 | 28.4 | 0 | 1623.2 | 1.63 |  | T2004 | CAS50:57 | 2022-02-13
sankmc_50.3_21.3_0_0_0_28.4 | 50.3 | 21.3 | 0 | 0 | 0 | 28.4 | 0 | 1573.2 | 2.02 |  | T2004 | CAS50:57 | 2022-02-13
sankmc_50.4_22.9_0_0_0_26.7 | 50.4 | 22.9 | 0 | 0 | 0 | 26.7 | 0 | 1210.9 | 8.72 |  | T2004 | CAS50:54 | 2022-02-13
sankmc_50.4_22.9_0_0_0_26.7 | 50.4 | 22.9 | 0 | 0 | 0 | 26.7 | 0 | 1183.5 | 9.57 |  | T2004 | CAS50:54 | 2022-02-13
sankmc_50.4_22.9_0_0_0_26.7 | 50.4 | 22.9 | 0 | 0 | 0 | 26.7 | 0 | 1180.1 | 9.45 |  | T2004 | CAS50:54 | 2022-02-13
sankmc_50.4_22.9_0_0_0_26.7 | 50.4 | 22.9 | 0 | 0 | 0 | 26.7 | 0 | 1167.5 | 9.93 |  | T2004 | CAS50:54 | 2022-02-13
sankmc_50.4_22.9_0_0_0_26.7 | 50.4 | 22.9 | 0 | 0 | 0 | 26.7 | 0 | 1158.7 | 10.27 |  | T2004 | CAS50:54 | 2022-02-13
sankmc_50.4_22.9_0_0_0_26.7 | 50.4 | 22.9 | 0 | 0 | 0 | 26.7 | 0 | 1147.3 | 10.71 |  | T2004 | CAS50:54 | 2022-02-13
sankmc_50.4_22.9_0_0_0_26.7 | 50.4 | 22.9 | 0 | 0 | 0 | 26.7 | 0 | 1139.7 | 11.05 |  | T2004 | CAS50:54 | 2022-02-13
sankmc_50.4_22.9_0_0_0_26.7 | 50.4 | 22.9 | 0 | 0 | 0 | 26.7 | 0 | 1129.6 | 11.21 |  | T2004 | CAS50:54 | 2022-02-13
sankmc_50.4_22.9_0_0_0_26.7 | 50.4 | 22.9 | 0 | 0 | 0 | 26.7 | 0 | 1873.2 | 0.37 |  | T2004 | CAS50:54 | 2022-02-13
sankmc_50.4_22.9_0_0_0_26.7 | 50.4 | 22.9 | 0 | 0 | 0 | 26.7 | 0 | 1823.2 | 0.58 |  | T2004 | CAS50:54 | 2022-02-13
sankmc_50.4_22.9_0_0_0_26.7 | 50.4 | 22.9 | 0 | 0 | 0 | 26.7 | 0 | 1773.2 | 0.81 |  | T2004 | CAS50:54 | 2022-02-13
sankmc_50.4_22.9_0_0_0_26.7 | 50.4 | 22.9 | 0 | 0 | 0 | 26.7 | 0 | 1723.2 | 1.07 |  | T2004 | CAS50:54 | 2022-02-13
sankmc_50.4_22.9_0_0_0_26.7 | 50.4 | 22.9 | 0 | 0 | 0 | 26.7 | 0 | 1673.2 | 1.36 |  | T2004 | CAS50:54 | 2022-02-13
sankmc_50.4_22.9_0_0_0_26.7 | 50.4 | 22.9 | 0 | 0 | 0 | 26.7 | 0 | 1623.2 | 1.7 |  | T2004 | CAS50:54 | 2022-02-13
sankmc_50.4_22.9_0_0_0_26.7 | 50.4 | 22.9 | 0 | 0 | 0 | 26.7 | 0 | 1573.2 | 2.11 |  | T2004 | CAS50:54 | 2022-02-13
sankmc_50.2_24_0_0_0_25.9 | 50.2 | 24 | 0 | 0 | 0 | 25.9 | 0 | 1873.2 | 0.38 |  | T2004 | CAS50:52 | 2022-02-13
sankmc_50.2_24_0_0_0_25.9 | 50.2 | 24 | 0 | 0 | 0 | 25.9 | 0 | 1823.2 | 0.59 |  | T2004 | CAS50:52 | 2022-02-13
sankmc_50.2_24_0_0_0_25.9 | 50.2 | 24 | 0 | 0 | 0 | 25.9 | 0 | 1773.2 | 0.82 |  | T2004 | CAS50:52 | 2022-02-13
sankmc_50.2_24_0_0_0_25.9 | 50.2 | 24 | 0 | 0 | 0 | 25.9 | 0 | 1723.2 | 1.09 |  | T2004 | CAS50:52 | 2022-02-13
sankmc_50.2_24_0_0_0_25.9 | 50.2 | 24 | 0 | 0 | 0 | 25.9 | 0 | 1673.2 | 1.39 |  | T2004 | CAS50:52 | 2022-02-13
sankmc_50.2_24_0_0_0_25.9 | 50.2 | 24 | 0 | 0 | 0 | 25.9 | 0 | 1623.2 | 1.74 |  | T2004 | CAS50:52 | 2022-02-13
sankmc_50.2_24_0_0_0_25.9 | 50.2 | 24 | 0 | 0 | 0 | 25.9 | 0 | 1210.3 | 8.9 |  | T2004 | CAS50:52 | 2022-02-13
sankmc_50.2_24_0_0_0_25.9 | 50.2 | 24 | 0 | 0 | 0 | 25.9 | 0 | 1200.5 | 8.79 |  | T2004 | CAS50:52 | 2022-02-13
sankmc_50.2_24_0_0_0_25.9 | 50.2 | 24 | 0 | 0 | 0 | 25.9 | 0 | 1185.8 | 9.62 |  | T2004 | CAS50:52 | 2022-02-13
sankmc_50.2_24_0_0_0_25.9 | 50.2 | 24 | 0 | 0 | 0 | 25.9 | 0 | 1182.6 | 9.71 |  | T2004 | CAS50:52 | 2022-02-13
sankmc_50.2_24_0_0_0_25.9 | 50.2 | 24 | 0 | 0 | 0 | 25.9 | 0 | 1165.3 | 10.19 |  | T2004 | CAS50:52 | 2022-02-13
sankmc_50.2_24_0_0_0_25.9 | 50.2 | 24 | 0 | 0 | 0 | 25.9 | 0 | 1162.6 | 10.5 |  | T2004 | CAS50:52 | 2022-02-13
sankmc_50.2_24_0_0_0_25.9 | 50.2 | 24 | 0 | 0 | 0 | 25.9 | 0 | 1139.7 | 11.05 |  | T2004 | CAS50:52 | 2022-02-13
sankmc_50.2_24.9_0_0_0_24.9 | 50.2 | 24.9 | 0 | 0 | 0 | 24.9 | 0 | 1873.2 | 0.39 |  | T2004 | CAS50:50 | 2022-02-13
sankmc_50.2_24.9_0_0_0_24.9 | 50.2 | 24.9 | 0 | 0 | 0 | 24.9 | 0 | 1823.2 | 0.61 |  | T2004 | CAS50:50 | 2022-02-13
sankmc_50.2_24.9_0_0_0_24.9 | 50.2 | 24.9 | 0 | 0 | 0 | 24.9 | 0 | 1773.2 | 0.84 |  | T2004 | CAS50:50 | 2022-02-13
sankmc_50.2_24.9_0_0_0_24.9 | 50.2 | 24.9 | 0 | 0 | 0 | 24.9 | 0 | 1723.2 | 1.11 |  | T2004 | CAS50:50 | 2022-02-13
sankmc_50.2_24.9_0_0_0_24.9 | 50.2 | 24.9 | 0 | 0 | 0 | 24.9 | 0 | 1673.2 | 1.41 |  | T2004 | CAS50:50 | 2022-02-13
sankmc_50.2_24.9_0_0_0_24.9 | 50.2 | 24.9 | 0 | 0 | 0 | 24.9 | 0 | 1206.1 | 8.9 |  | T2004 | CAS50:50 | 2022-02-13
sankmc_50.2_24.9_0_0_0_24.9 | 50.2 | 24.9 | 0 | 0 | 0 | 24.9 | 0 | 1198.7 | 9.29 |  | T2004 | CAS50:50 | 2022-02-13
sankmc_50.2_24.9_0_0_0_24.9 | 50.2 | 24.9 | 0 | 0 | 0 | 24.9 | 0 | 1183.1 | 9.79 |  | T2004 | CAS50:50 | 2022-02-13
sankmc_50.2_24.9_0_0_0_24.9 | 50.2 | 24.9 | 0 | 0 | 0 | 24.9 | 0 | 1181.9 | 9.9 |  | T2004 | CAS50:50 | 2022-02-13
sankmc_50.2_24.9_0_0_0_24.9 | 50.2 | 24.9 | 0 | 0 | 0 | 24.9 | 0 | 1164.7 | 10.4 |  | T2004 | CAS50:50 | 2022-02-13
sankmc_50.2_25.9_0_0_0_23.9 | 50.2 | 25.9 | 0 | 0 | 0 | 23.9 | 0 | 1873.2 | 0.4 |  | T2004 | CAS50:48 | 2022-02-13
sankmc_50.2_25.9_0_0_0_23.9 | 50.2 | 25.9 | 0 | 0 | 0 | 23.9 | 0 | 1823.2 | 0.61 |  | T2004 | CAS50:48 | 2022-02-13
sankmc_50.2_25.9_0_0_0_23.9 | 50.2 | 25.9 | 0 | 0 | 0 | 23.9 | 0 | 1773.2 | 0.85 |  | T2004 | CAS50:48 | 2022-02-13
sankmc_50.2_25.9_0_0_0_23.9 | 50.2 | 25.9 | 0 | 0 | 0 | 23.9 | 0 | 1723.2 | 1.12 |  | T2004 | CAS50:48 | 2022-02-13
sankmc_50.2_25.9_0_0_0_23.9 | 50.2 | 25.9 | 0 | 0 | 0 | 23.9 | 0 | 1213.8 | 8.85 |  | T2004 | CAS50:48 | 2022-02-13
sankmc_50.2_25.9_0_0_0_23.9 | 50.2 | 25.9 | 0 | 0 | 0 | 23.9 | 0 | 1197.1 | 9.49 |  | T2004 | CAS50:48 | 2022-02-13
sankmc_50.2_25.9_0_0_0_23.9 | 50.2 | 25.9 | 0 | 0 | 0 | 23.9 | 0 | 1186.8 | 9.74 |  | T2004 | CAS50:48 | 2022-02-13
sankmc_50.2_25.9_0_0_0_23.9 | 50.2 | 25.9 | 0 | 0 | 0 | 23.9 | 0 | 1185.3 | 10.04 |  | T2004 | CAS50:48 | 2022-02-13
sankmc_50.2_25.9_0_0_0_23.9 | 50.2 | 25.9 | 0 | 0 | 0 | 23.9 | 0 | 1164.8 | 10.69 |  | T2004 | CAS50:48 | 2022-02-13
sankmc_50.2_25.9_0_0_0_23.9 | 50.2 | 25.9 | 0 | 0 | 0 | 23.9 | 0 | 1148.2 | 11.27 |  | T2004 | CAS50:48 | 2022-02-13
sankmc_50.8_26.4_0_0_0_22.8 | 50.8 | 26.4 | 0 | 0 | 0 | 22.8 | 0 | 1873.2 | 0.4 |  | T2004 | CAS50:46 | 2022-02-13
sankmc_50.8_26.4_0_0_0_22.8 | 50.8 | 26.4 | 0 | 0 | 0 | 22.8 | 0 | 1823.2 | 0.62 |  | T2004 | CAS50:46 | 2022-02-13
sankmc_50.8_26.4_0_0_0_22.8 | 50.8 | 26.4 | 0 | 0 | 0 | 22.8 | 0 | 1211.5 | 9.03 |  | T2004 | CAS50:46 | 2022-02-13
sankmc_50.8_26.4_0_0_0_22.8 | 50.8 | 26.4 | 0 | 0 | 0 | 22.8 | 0 | 1195 | 9.44 |  | T2004 | CAS50:46 | 2022-02-13
sankmc_50.8_26.4_0_0_0_22.8 | 50.8 | 26.4 | 0 | 0 | 0 | 22.8 | 0 | 1183.2 | 10 |  | T2004 | CAS50:46 | 2022-02-13
sankmc_50.8_26.4_0_0_0_22.8 | 50.8 | 26.4 | 0 | 0 | 0 | 22.8 | 0 | 1176.7 | 10.11 |  | T2004 | CAS50:46 | 2022-02-13
sankmc_50.8_26.4_0_0_0_22.8 | 50.8 | 26.4 | 0 | 0 | 0 | 22.8 | 0 | 1164.3 | 10.7 |  | T2004 | CAS50:46 | 2022-02-13
sankmc_50.8_26.4_0_0_0_22.8 | 50.8 | 26.4 | 0 | 0 | 0 | 22.8 | 0 | 1157.8 | 10.91 |  | T2004 | CAS50:46 | 2022-02-13
sankmc_50.8_26.4_0_0_0_22.8 | 50.8 | 26.4 | 0 | 0 | 0 | 22.8 | 0 | 1147.2 | 11.15 |  | T2004 | CAS50:46 | 2022-02-13
sankmc_51_27.1_0_0_0_21.9 | 51 | 27.1 | 0 | 0 | 0 | 21.9 | 0 | 1923.2 | 0.2 |  | T2004 | CAS50:45 | 2022-02-13
sankmc_51_27.1_0_0_0_21.9 | 51 | 27.1 | 0 | 0 | 0 | 21.9 | 0 | 1898.2 | 0.3 |  | T2004 | CAS50:45 | 2022-02-13
sankmc_51_27.1_0_0_0_21.9 | 51 | 27.1 | 0 | 0 | 0 | 21.9 | 0 | 1873.2 | 0.4 |  | T2004 | CAS50:45 | 2022-02-13
sankmc_51_27.1_0_0_0_21.9 | 51 | 27.1 | 0 | 0 | 0 | 21.9 | 0 | 1213.7 | 9.06 |  | T2004 | CAS50:45 | 2022-02-13
sankmc_51_27.1_0_0_0_21.9 | 51 | 27.1 | 0 | 0 | 0 | 21.9 | 0 | 1185.8 | 9.85 |  | T2004 | CAS50:45 | 2022-02-13
sankmc_51_27.1_0_0_0_21.9 | 51 | 27.1 | 0 | 0 | 0 | 21.9 | 0 | 1180.4 | 9.84 |  | T2004 | CAS50:45 | 2022-02-13
sankmc_51_27.1_0_0_0_21.9 | 51 | 27.1 | 0 | 0 | 0 | 21.9 | 0 | 1165.4 | 10.68 |  | T2004 | CAS50:45 | 2022-02-13
sankmc_51_27.1_0_0_0_21.9 | 51 | 27.1 | 0 | 0 | 0 | 21.9 | 0 | 1148.1 | 11.2 |  | T2004 | CAS50:45 | 2022-02-13
sankmc_51.7_27.1_0_0_0_21.3 | 51.7 | 27.1 | 0 | 0 | 0 | 21.3 | 0 | 1953.2 | 0.1 |  | T2004 | CAS50:44 | 2022-02-13
sankmc_51.7_27.1_0_0_0_21.3 | 51.7 | 27.1 | 0 | 0 | 0 | 21.3 | 0 | 1933.2 | 0.17 |  | T2004 | CAS50:44 | 2022-02-13
sankmc_51.7_27.1_0_0_0_21.3 | 51.7 | 27.1 | 0 | 0 | 0 | 21.3 | 0 | 1923.2 | 0.2 |  | T2004 | CAS50:44 | 2022-02-13
sankmc_51.7_27.1_0_0_0_21.3 | 51.7 | 27.1 | 0 | 0 | 0 | 21.3 | 0 | 1913.2 | 0.24 |  | T2004 | CAS50:44 | 2022-02-13
sankmc_51.7_27.1_0_0_0_21.3 | 51.7 | 27.1 | 0 | 0 | 0 | 21.3 | 0 | 1898.2 | 0.28 |  | T2004 | CAS50:44 | 2022-02-13
sankmc_51.7_27.1_0_0_0_21.3 | 51.7 | 27.1 | 0 | 0 | 0 | 21.3 | 0 | 1893.2 | 0.31 |  | T2004 | CAS50:44 | 2022-02-13
sankmc_51.7_27.1_0_0_0_21.3 | 51.7 | 27.1 | 0 | 0 | 0 | 21.3 | 0 | 1873.2 | 0.4 |  | T2004 | CAS50:44 | 2022-02-13
sankmc_51.7_27.1_0_0_0_21.3 | 51.7 | 27.1 | 0 | 0 | 0 | 21.3 | 0 | 1232 | 8.88 |  | T2004 | CAS50:44 | 2022-02-13
sankmc_51.7_27.1_0_0_0_21.3 | 51.7 | 27.1 | 0 | 0 | 0 | 21.3 | 0 | 1212.4 | 9.34 |  | T2004 | CAS50:44 | 2022-02-13
sankmc_51.7_27.1_0_0_0_21.3 | 51.7 | 27.1 | 0 | 0 | 0 | 21.3 | 0 | 1182.8 | 10.22 |  | T2004 | CAS50:44 | 2022-02-13
sankmc_51.7_27.1_0_0_0_21.3 | 51.7 | 27.1 | 0 | 0 | 0 | 21.3 | 0 | 1138.3 | 11.37 |  | T2004 | CAS50:44 | 2022-02-13
sankmc_77_12_0_0_0_11 | 77 | 12 | 0 | 0 | 0 | 11 | 0 | 1090.4 | 14.37 | 10.02 | S2001 | Ca7611 | 2022-02-13
sankmc_77_12_0_0_0_11 | 77 | 12 | 0 | 0 | 0 | 11 | 0 | 1093.2 | 14.27 | 10.02 | S2001 | Ca7611 | 2022-02-13
sankmc_77_12_0_0_0_11 | 77 | 12 | 0 | 0 | 0 | 11 | 0 | 1095.1 | 14.18 | 10.02 | S2001 | Ca7611 | 2022-02-13
sankmc_77_12_0_0_0_11 | 77 | 12 | 0 | 0 | 0 | 11 | 0 | 1104.9 | 13.8 | 10.02 | S2001 | Ca7611 | 2022-02-13
sankmc_77_12_0_0_0_11 | 77 | 12 | 0 | 0 | 0 | 11 | 0 | 1105.2 | 13.78 | 10.02 | S2001 | Ca7611 | 2022-02-13
sankmc_77_12_0_0_0_11 | 77 | 12 | 0 | 0 | 0 | 11 | 0 | 1106.8 | 13.68 | 10.02 | S2001 | Ca7611 | 2022-02-13
sankmc_77_12_0_0_0_11 | 77 | 12 | 0 | 0 | 0 | 11 | 0 | 1107.2 | 13.75 | 10.02 | S2001 | Ca7611 | 2022-02-13
sankmc_77_12_0_0_0_11 | 77 | 12 | 0 | 0 | 0 | 11 | 0 | 1109.3 | 13.58 | 10.02 | S2001 | Ca7611 | 2022-02-13
sankmc_77_12_0_0_0_11 | 77 | 12 | 0 | 0 | 0 | 11 | 0 | 1149 | 12.16 | 10.02 | S2001 | Ca7611 | 2022-02-13
sankmc_77_12_0_0_0_11 | 77 | 12 | 0 | 0 | 0 | 11 | 0 | 1150.6 | 12.12 | 10.02 | S2001 | Ca7611 | 2022-02-13
sankmc_77_12_0_0_0_11 | 77 | 12 | 0 | 0 | 0 | 11 | 0 | 1151.2 | 12.16 | 10.02 | S2001 | Ca7611 | 2022-02-13
sankmc_77_12_0_0_0_11 | 77 | 12 | 0 | 0 | 0 | 11 | 0 | 1169.3 | 11.59 | 10.02 | S2001 | Ca7611 | 2022-02-13
sankmc_77_12_0_0_0_11 | 77 | 12 | 0 | 0 | 0 | 11 | 0 | 1183.7 | 11.14 | 10.02 | S2001 | Ca7611 | 2022-02-13
sankmc_77_12_0_0_0_11 | 77 | 12 | 0 | 0 | 0 | 11 | 0 | 1197.1 | 10.75 | 10.02 | S2001 | Ca7611 | 2022-02-13
sankmc_77_12_0_0_0_11 | 77 | 12 | 0 | 0 | 0 | 11 | 0 | 1204.9 | 10.44 | 10.02 | S2001 | Ca7611 | 2022-02-13
sankmc_77_12_0_0_0_11 | 77 | 12 | 0 | 0 | 0 | 11 | 0 | 1213.1 | 10.23 | 10.02 | S2001 | Ca7611 | 2022-02-13
sankmc_77_12_0_0_0_11 | 77 | 12 | 0 | 0 | 0 | 11 | 0 | 1224.6 | 9.92 | 10.02 | S2001 | Ca7611 | 2022-02-13
sankmc_77_12_0_0_0_11 | 77 | 12 | 0 | 0 | 0 | 11 | 0 | 1234.1 | 9.7 | 10.02 | S2001 | Ca7611 | 2022-02-13
sankmc_77_12_0_0_0_11 | 77 | 12 | 0 | 0 | 0 | 11 | 0 | 1252.1 | 9.32 | 10.02 | S2001 | Ca7611 | 2022-02-13
sankmc_77_12_0_0_0_11 | 77 | 12 | 0 | 0 | 0 | 11 | 0 | 1253.2 | 9.26 | 10.02 | S2001 | Ca7611 | 2022-02-13
sankmc_77_12_0_0_0_11 | 77 | 12 | 0 | 0 | 0 | 11 | 0 | 1267.3 | 8.98 | 10.02 | S2001 | Ca7611 | 2022-02-13
sankmc_76.5_11.8_0_0_0_11.8 | 76.5 | 11.8 | 0 | 0 | 0 | 11.8 | 1156.37 | 1149 | 12.16 | 9.56 | N2022 | Ca76.11 | 2022-02-13
sankmc_76.5_11.8_0_0_0_11.8 | 76.5 | 11.8 | 0 | 0 | 0 | 11.8 | 1156.37 | 1169.3 | 11.59 | 9.56 | N2022 | Ca76.11 | 2022-02-13
sankmc_76.5_11.8_0_0_0_11.8 | 76.5 | 11.8 | 0 | 0 | 0 | 11.8 | 1156.37 | 1183.7 | 11.14 | 9.56 | N2022 | Ca76.11 | 2022-02-13
sankmc_76.5_11.8_0_0_0_11.8 | 76.5 | 11.8 | 0 | 0 | 0 | 11.8 | 1156.37 | 1197.1 | 10.75 | 9.56 | N2022 | Ca76.11 | 2022-02-13
sankmc_76.5_11.8_0_0_0_11.8 | 76.5 | 11.8 | 0 | 0 | 0 | 11.8 | 1156.37 | 1204.9 | 10.44 | 9.56 | N2022 | Ca76.11 | 2022-02-13
sankmc_76.5_11.8_0_0_0_11.8 | 76.5 | 11.8 | 0 | 0 | 0 | 11.8 | 1156.37 | 1213.1 | 10.23 | 9.56 | N2022 | Ca76.11 | 2022-02-13
sankmc_76.5_11.8_0_0_0_11.8 | 76.5 | 11.8 | 0 | 0 | 0 | 11.8 | 1156.37 | 1224.6 | 9.92 | 9.56 | N2022 | Ca76.11 | 2022-02-13
sankmc_76.5_11.8_0_0_0_11.8 | 76.5 | 11.8 | 0 | 0 | 0 | 11.8 | 1156.37 | 1234.1 | 9.7 | 9.56 | N2022 | Ca76.11 | 2022-02-13
sankmc_76.5_11.8_0_0_0_11.8 | 76.5 | 11.8 | 0 | 0 | 0 | 11.8 | 1156.37 | 1253.2 | 9.26 | 9.56 | N2022 | Ca76.11 | 2022-02-13
sankmc_76.5_11.8_0_0_0_11.8 | 76.5 | 11.8 | 0 | 0 | 0 | 11.8 | 1156.37 | 1267.3 | 8.98 | 9.56 | N2022 | Ca76.11 | 2022-02-13
sankmc_70_15_0_0_0_15 | 70 | 15 | 0 | 0 | 0 | 15 | 1134.41 | 1129.4 | 12.14 | 9.19 | N2022 | Ca70.15 | 2022-02-13
sankmc_70_15_0_0_0_15 | 70 | 15 | 0 | 0 | 0 | 15 | 1134.41 | 1141.1 | 11.74 | 9.19 | N2022 | Ca70.15 | 2022-02-13
sankmc_70_15_0_0_0_15 | 70 | 15 | 0 | 0 | 0 | 15 | 1134.41 | 1148.1 | 11.51 | 9.19 | N2022 | Ca70.15 | 2022-02-13
sankmc_70_15_0_0_0_15 | 70 | 15 | 0 | 0 | 0 | 15 | 1134.41 | 1156.9 | 11.22 | 9.19 | N2022 | Ca70.15 | 2022-02-13
sankmc_70_15_0_0_0_15 | 70 | 15 | 0 | 0 | 0 | 15 | 1134.41 | 1166.6 | 10.9 | 9.19 | N2022 | Ca70.15 | 2022-02-13
sankmc_70_15_0_0_0_15 | 70 | 15 | 0 | 0 | 0 | 15 | 1134.41 | 1177 | 10.58 | 9.19 | N2022 | Ca70.15 | 2022-02-13
sankmc_70_15_0_0_0_15 | 70 | 15 | 0 | 0 | 0 | 15 | 1134.41 | 1185.3 | 10.32 | 9.19 | N2022 | Ca70.15 | 2022-02-13
sankmc_70_15_0_0_0_15 | 70 | 15 | 0 | 0 | 0 | 15 | 1134.41 | 1194.8 | 10.05 | 9.19 | N2022 | Ca70.15 | 2022-02-13
sankmc_70_15_0_0_0_15 | 70 | 15 | 0 | 0 | 0 | 15 | 1134.41 | 1199.2 | 9.85 | 9.19 | N2022 | Ca70.15 | 2022-02-13
sankmc_70_15_0_0_0_15 | 70 | 15 | 0 | 0 | 0 | 15 | 1134.41 | 1207.7 | 9.65 | 9.19 | N2022 | Ca70.15 | 2022-02-13
sankmc_70_15_0_0_0_15 | 70 | 15 | 0 | 0 | 0 | 15 | 1134.41 | 1220.8 | 9.32 | 9.19 | N2022 | Ca70.15 | 2022-02-13
sankmc_70_15_0_0_0_15 | 70 | 15 | 0 | 0 | 0 | 15 | 1134.41 | 1235 | 8.95 | 9.19 | N2022 | Ca70.15 | 2022-02-13
sankmc_68.3_8.7_0_0_0_23 | 68.3 | 8.7 | 0 | 0 | 0 | 23 | 1059.27 | 1055.4 | 12.13 | 8.3 | N1992 | Ca68.08 | 2022-02-13
sankmc_68.3_8.7_0_0_0_23 | 68.3 | 8.7 | 0 | 0 | 0 | 23 | 1059.27 | 1064.8 | 11.79 | 8.3 | N1992 | Ca68.08 | 2022-02-13
sankmc_68.3_8.7_0_0_0_23 | 68.3 | 8.7 | 0 | 0 | 0 | 23 | 1059.27 | 1073.7 | 11.36 | 8.3 | N1992 | Ca68.08 | 2022-02-13
sankmc_68.3_8.7_0_0_0_23 | 68.3 | 8.7 | 0 | 0 | 0 | 23 | 1059.27 | 1084.3 | 11.05 | 8.3 | N1992 | Ca68.08 | 2022-02-13
sankmc_68.3_8.7_0_0_0_23 | 68.3 | 8.7 | 0 | 0 | 0 | 23 | 1059.27 | 1087.8 | 10.91 | 8.3 | N1992 | Ca68.08 | 2022-02-13
sankmc_68.3_8.7_0_0_0_23 | 68.3 | 8.7 | 0 | 0 | 0 | 23 | 1059.27 | 1097.4 | 10.54 | 8.3 | N1992 | Ca68.08 | 2022-02-13
sankmc_68.3_8.7_0_0_0_23 | 68.3 | 8.7 | 0 | 0 | 0 | 23 | 1059.27 | 1106.4 | 10.23 | 8.3 | N1992 | Ca68.08 | 2022-02-13
sankmc_68.3_8.7_0_0_0_23 | 68.3 | 8.7 | 0 | 0 | 0 | 23 | 1059.27 | 1120.1 | 9.73 | 8.3 | N1992 | Ca68.08 | 2022-02-13
sankmc_68.3_8.7_0_0_0_23 | 68.3 | 8.7 | 0 | 0 | 0 | 23 | 1059.27 | 1126.1 | 9.56 | 8.3 | N1992 | Ca68.08 | 2022-02-13
sankmc_68.3_8.7_0_0_0_23 | 68.3 | 8.7 | 0 | 0 | 0 | 23 | 1059.27 | 1138.2 | 9.22 | 8.3 | N1992 | Ca68.08 | 2022-02-13
sankmc_68.3_8.7_0_0_0_23 | 68.3 | 8.7 | 0 | 0 | 0 | 23 | 1059.27 | 1146.7 | 9.02 | 8.3 | N1992 | Ca68.08 | 2022-02-13
sankmc_68.3_8.7_0_0_0_23 | 68.3 | 8.7 | 0 | 0 | 0 | 23 | 1059.27 | 1156.1 | 8.76 | 8.3 | N1992 | Ca68.08 | 2022-02-13
sankmc_63.8_18.7_0_0_0_23 | 63.8 | 18.7 | 0 | 0 | 0 | 23 | 1136.78 | 1121.9 | 12.54 | 8.42 | N2022 | Ca63.18 | 2022-02-13
sankmc_63.8_18.7_0_0_0_23 | 63.8 | 18.7 | 0 | 0 | 0 | 23 | 1136.78 | 1136 | 11.99 | 8.42 | N2022 | Ca63.18 | 2022-02-13
sankmc_63.8_18.7_0_0_0_23 | 63.8 | 18.7 | 0 | 0 | 0 | 23 | 1136.78 | 1155.2 | 11.25 | 8.42 | N2022 | Ca63.18 | 2022-02-13
sankmc_63.8_18.7_0_0_0_23 | 63.8 | 18.7 | 0 | 0 | 0 | 23 | 1136.78 | 1159 | 11.15 | 8.42 | N2022 | Ca63.18 | 2022-02-13
sankmc_63.8_18.7_0_0_0_23 | 63.8 | 18.7 | 0 | 0 | 0 | 23 | 1136.78 | 1167.8 | 10.81 | 8.42 | N2022 | Ca63.18 | 2022-02-13
sankmc_63.8_18.7_0_0_0_23 | 63.8 | 18.7 | 0 | 0 | 0 | 23 | 1136.78 | 1171.8 | 10.6 | 8.42 | N2022 | Ca63.18 | 2022-02-13
sankmc_63.8_18.7_0_0_0_23 | 63.8 | 18.7 | 0 | 0 | 0 | 23 | 1136.78 | 1178.5 | 10.42 | 8.42 | N2022 | Ca63.18 | 2022-02-13
sankmc_63.8_18.7_0_0_0_23 | 63.8 | 18.7 | 0 | 0 | 0 | 23 | 1136.78 | 1188 | 10.09 | 8.42 | N2022 | Ca63.18 | 2022-02-13
sankmc_63.8_18.7_0_0_0_23 | 63.8 | 18.7 | 0 | 0 | 0 | 23 | 1136.78 | 1197.4 | 9.78 | 8.42 | N2022 | Ca63.18 | 2022-02-13
sankmc_63.8_18.7_0_0_0_23 | 63.8 | 18.7 | 0 | 0 | 0 | 23 | 1136.78 | 1207.3 | 9.48 | 8.42 | N2022 | Ca63.18 | 2022-02-13
sankmc_63.8_18.7_0_0_0_23 | 63.8 | 18.7 | 0 | 0 | 0 | 23 | 1136.78 | 1215.4 | 9.23 | 8.42 | N2022 | Ca63.18 | 2022-02-13
sankmc_63.8_18.7_0_0_0_23 | 63.8 | 18.7 | 0 | 0 | 0 | 23 | 1136.78 | 1230.2 | 8.81 | 8.42 | N2022 | Ca63.18 | 2022-02-13
sankmc_60_10_0_0_0_30 | 60 | 10 | 0 | 0 | 0 | 30 | 1048.59 | 1038.7 | 12.44 | 10.77 | N1992 | Ca60.10 | 2022-02-13
sankmc_60_10_0_0_0_30 | 60 | 10 | 0 | 0 | 0 | 30 | 1048.59 | 1055.9 | 11.75 | 10.77 | N1992 | Ca60.10 | 2022-02-13
sankmc_60_10_0_0_0_30 | 60 | 10 | 0 | 0 | 0 | 30 | 1048.59 | 1070.1 | 11.09 | 10.77 | N1992 | Ca60.10 | 2022-02-13
sankmc_60_10_0_0_0_30 | 60 | 10 | 0 | 0 | 0 | 30 | 1048.59 | 1082.3 | 10.64 | 10.77 | N1992 | Ca60.10 | 2022-02-13
sankmc_60_10_0_0_0_30 | 60 | 10 | 0 | 0 | 0 | 30 | 1048.59 | 1094.5 | 10.17 | 10.77 | N1992 | Ca60.10 | 2022-02-13
sankmc_60_10_0_0_0_30 | 60 | 10 | 0 | 0 | 0 | 30 | 1048.59 | 1106.5 | 9.7 | 10.77 | N1992 | Ca60.10 | 2022-02-13
sankmc_60_10_0_0_0_30 | 60 | 10 | 0 | 0 | 0 | 30 | 1048.59 | 1114.4 | 9.57 | 10.77 | N1992 | Ca60.10 | 2022-02-13
sankmc_60_10_0_0_0_30 | 60 | 10 | 0 | 0 | 0 | 30 | 1048.59 | 1126.2 | 9.25 | 10.77 | N1992 | Ca60.10 | 2022-02-13
sankmc_60_10_0_0_0_30 | 60 | 10 | 0 | 0 | 0 | 30 | 1048.59 | 1137.6 | 8.9 | 10.77 | N1992 | Ca60.10 | 2022-02-13
sankmc_50_25_0_0_0_25 | 50 | 25 | 0 | 0 | 0 | 25 | 1130.82 | 1117.5 | 12.6 | 8.33 | N2022 | Ca50.25 | 2022-02-13
sankmc_50_25_0_0_0_25 | 50 | 25 | 0 | 0 | 0 | 25 | 1130.82 | 1130.9 | 11.92 | 8.33 | N2022 | Ca50.25 | 2022-02-13
sankmc_50_25_0_0_0_25 | 50 | 25 | 0 | 0 | 0 | 25 | 1130.82 | 1139.5 | 11.52 | 8.33 | N2022 | Ca50.25 | 2022-02-13
sankmc_50_25_0_0_0_25 | 50 | 25 | 0 | 0 | 0 | 25 | 1130.82 | 1151 | 11.08 | 8.33 | N2022 | Ca50.25 | 2022-02-13
sankmc_50_25_0_0_0_25 | 50 | 25 | 0 | 0 | 0 | 25 | 1130.82 | 1161.9 | 10.62 | 8.33 | N2022 | Ca50.25 | 2022-02-13
sankmc_50_25_0_0_0_25 | 50 | 25 | 0 | 0 | 0 | 25 | 1130.82 | 1170 | 10.27 | 8.33 | N2022 | Ca50.25 | 2022-02-13
sankmc_50_25_0_0_0_25 | 50 | 25 | 0 | 0 | 0 | 25 | 1130.82 | 1172 | 10.13 | 8.33 | N2022 | Ca50.25 | 2022-02-13
sankmc_50_25_0_0_0_25 | 50 | 25 | 0 | 0 | 0 | 25 | 1130.82 | 1179.6 | 9.89 | 8.33 | N2022 | Ca50.25 | 2022-02-13
sankmc_50_25_0_0_0_25 | 50 | 25 | 0 | 0 | 0 | 25 | 1130.82 | 1189.2 | 9.56 | 8.33 | N2022 | Ca50.25 | 2022-02-13
sankmc_50_25_0_0_0_25 | 50 | 25 | 0 | 0 | 0 | 25 | 1130.82 | 1198.8 | 9.21 | 8.33 | N2022 | Ca50.25 | 2022-02-13
sankmc_50_25_0_0_0_25 | 50 | 25 | 0 | 0 | 0 | 25 | 1130.82 | 1208.6 | 8.9 | 8.33 | N2022 | Ca50.25 | 2022-02-13
sankmc_49.6_12.6_0_0_0_37.8 | 49.6 | 12.6 | 0 | 0 | 0 | 37.8 | 1054.38 | 1038.2 | 12.85 | 6.99 | N2010 | Ca50.12 | 2022-02-13
sankmc_49.6_12.6_0_0_0_37.8 | 49.6 | 12.6 | 0 | 0 | 0 | 37.8 | 1054.38 | 1047 | 12.32 | 6.99 | N2010 | Ca50.12 | 2022-02-13
sankmc_49.6_12.6_0_0_0_37.8 | 49.6 | 12.6 | 0 | 0 | 0 | 37.8 | 1054.38 | 1056.4 | 11.84 | 6.99 | N2010 | Ca50.12 | 2022-02-13
sankmc_49.6_12.6_0_0_0_37.8 | 49.6 | 12.6 | 0 | 0 | 0 | 37.8 | 1054.38 | 1059.4 | 11.7 | 6.99 | N2010 | Ca50.12 | 2022-02-13
sankmc_49.6_12.6_0_0_0_37.8 | 49.6 | 12.6 | 0 | 0 | 0 | 37.8 | 1054.38 | 1066.8 | 11.38 | 6.99 | N2010 | Ca50.12 | 2022-02-13
sankmc_49.6_12.6_0_0_0_37.8 | 49.6 | 12.6 | 0 | 0 | 0 | 37.8 | 1054.38 | 1070.9 | 11.1 | 6.99 | N2010 | Ca50.12 | 2022-02-13
sankmc_49.6_12.6_0_0_0_37.8 | 49.6 | 12.6 | 0 | 0 | 0 | 37.8 | 1054.38 | 1074.8 | 10.97 | 6.99 | N2010 | Ca50.12 | 2022-02-13
sankmc_49.6_12.6_0_0_0_37.8 | 49.6 | 12.6 | 0 | 0 | 0 | 37.8 | 1054.38 | 1078.1 | 10.79 | 6.99 | N2010 | Ca50.12 | 2022-02-13
sankmc_49.6_12.6_0_0_0_37.8 | 49.6 | 12.6 | 0 | 0 | 0 | 37.8 | 1054.38 | 1086.7 | 10.41 | 6.99 | N2010 | Ca50.12 | 2022-02-13
sankmc_49.6_12.6_0_0_0_37.8 | 49.6 | 12.6 | 0 | 0 | 0 | 37.8 | 1054.38 | 1088.9 | 10.31 | 6.99 | N2010 | Ca50.12 | 2022-02-13
sankmc_49.6_12.6_0_0_0_37.8 | 49.6 | 12.6 | 0 | 0 | 0 | 37.8 | 1054.38 | 1101.6 | 9.82 | 6.99 | N2010 | Ca50.12 | 2022-02-13
sankmc_49.6_12.6_0_0_0_37.8 | 49.6 | 12.6 | 0 | 0 | 0 | 37.8 | 1054.38 | 1107.5 | 9.55 | 6.99 | N2010 | Ca50.12 | 2022-02-13
sankmc_49.6_12.6_0_0_0_37.8 | 49.6 | 12.6 | 0 | 0 | 0 | 37.8 | 1054.38 | 1118.1 | 9.14 | 6.99 | N2010 | Ca50.12 | 2022-02-13
sankmc_49.6_12.6_0_0_0_37.8 | 49.6 | 12.6 | 0 | 0 | 0 | 37.8 | 1054.38 | 1128 | 8.8 | 6.99 | N2010 | Ca50.12 | 2022-02-13
sankmc_48.1_3.9_0_0_0_48.1 | 48.1 | 3.9 | 0 | 0 | 0 | 48.1 | 1039.33 | 1031.7 | 12.48 | 6.02 | N1992 | Ca48.03 | 2022-02-13
sankmc_48.1_3.9_0_0_0_48.1 | 48.1 | 3.9 | 0 | 0 | 0 | 48.1 | 1039.33 | 1037.6 | 12.09 | 6.02 | N1992 | Ca48.03 | 2022-02-13
sankmc_48.1_3.9_0_0_0_48.1 | 48.1 | 3.9 | 0 | 0 | 0 | 48.1 | 1039.33 | 1043.2 | 11.79 | 6.02 | N1992 | Ca48.03 | 2022-02-13
sankmc_48.1_3.9_0_0_0_48.1 | 48.1 | 3.9 | 0 | 0 | 0 | 48.1 | 1039.33 | 1050.3 | 11.3 | 6.02 | N1992 | Ca48.03 | 2022-02-13
sankmc_48.1_3.9_0_0_0_48.1 | 48.1 | 3.9 | 0 | 0 | 0 | 48.1 | 1039.33 | 1053.1 | 11.17 | 6.02 | N1992 | Ca48.03 | 2022-02-13
sankmc_48.1_3.9_0_0_0_48.1 | 48.1 | 3.9 | 0 | 0 | 0 | 48.1 | 1039.33 | 1063.6 | 10.63 | 6.02 | N1992 | Ca48.03 | 2022-02-13
sankmc_48.1_3.9_0_0_0_48.1 | 48.1 | 3.9 | 0 | 0 | 0 | 48.1 | 1039.33 | 1067.6 | 10.38 | 6.02 | N1992 | Ca48.03 | 2022-02-13
sankmc_48.1_3.9_0_0_0_48.1 | 48.1 | 3.9 | 0 | 0 | 0 | 48.1 | 1039.33 | 1072.8 | 10.13 | 6.02 | N1992 | Ca48.03 | 2022-02-13
sankmc_48.1_3.9_0_0_0_48.1 | 48.1 | 3.9 | 0 | 0 | 0 | 48.1 | 1039.33 | 1082.8 | 9.68 | 6.02 | N1992 | Ca48.03 | 2022-02-13
sankmc_48.1_3.9_0_0_0_48.1 | 48.1 | 3.9 | 0 | 0 | 0 | 48.1 | 1039.33 | 1086 | 9.46 | 6.02 | N1992 | Ca48.03 | 2022-02-13
sankmc_48.1_3.9_0_0_0_48.1 | 48.1 | 3.9 | 0 | 0 | 0 | 48.1 | 1039.33 | 1093 | 9.17 | 6.02 | N1992 | Ca48.03 | 2022-02-13
sankmc_48.1_3.9_0_0_0_48.1 | 48.1 | 3.9 | 0 | 0 | 0 | 48.1 | 1039.33 | 1107.6 | 8.53 | 6.02 | N1992 | Ca48.03 | 2022-02-13
sankmc_46.1_7.8_0_0_0_46.1 | 46.1 | 7.8 | 0 | 0 | 0 | 46.1 | 1048.79 | 1052.2 | 11.81 | 6.8 | N1992 | Ca46.07 | 2022-02-13
sankmc_46.1_7.8_0_0_0_46.1 | 46.1 | 7.8 | 0 | 0 | 0 | 46.1 | 1048.79 | 1070 | 10.76 | 6.8 | N1992 | Ca46.07 | 2022-02-13
sankmc_46.1_7.8_0_0_0_46.1 | 46.1 | 7.8 | 0 | 0 | 0 | 46.1 | 1048.79 | 1076.7 | 10.41 | 6.8 | N1992 | Ca46.07 | 2022-02-13
sankmc_46.1_7.8_0_0_0_46.1 | 46.1 | 7.8 | 0 | 0 | 0 | 46.1 | 1048.79 | 1087.1 | 10.03 | 6.8 | N1992 | Ca46.07 | 2022-02-13
sankmc_46.1_7.8_0_0_0_46.1 | 46.1 | 7.8 | 0 | 0 | 0 | 46.1 | 1048.79 | 1086.7 | 9.95 | 6.8 | N1992 | Ca46.07 | 2022-02-13
sankmc_46.1_7.8_0_0_0_46.1 | 46.1 | 7.8 | 0 | 0 | 0 | 46.1 | 1048.79 | 1098.2 | 9.44 | 6.8 | N1992 | Ca46.07 | 2022-02-13
sankmc_46.1_7.8_0_0_0_46.1 | 46.1 | 7.8 | 0 | 0 | 0 | 46.1 | 1048.79 | 1109.6 | 8.97 | 6.8 | N1992 | Ca46.07 | 2022-02-13
sankmc_46.1_7.8_0_0_0_46.1 | 46.1 | 7.8 | 0 | 0 | 0 | 46.1 | 1048.79 | 1113.3 | 8.82 | 6.8 | N1992 | Ca46.07 | 2022-02-13
sankmc_44_12.5_0_0_0_43.5 | 44 | 12.5 | 0 | 0 | 0 | 43.5 | 0 | 1115.1 | 9.5 |  | G2001 | Ca44.12 | 2022-02-13
sankmc_44_12.5_0_0_0_43.5 | 44 | 12.5 | 0 | 0 | 0 | 43.5 | 0 | 1084.2 | 10.89 |  | G2001 | Ca44.12 | 2022-02-13
sankmc_44_12.5_0_0_0_43.5 | 44 | 12.5 | 0 | 0 | 0 | 43.5 | 0 | 1095 | 10.39 |  | G2001 | Ca44.12 | 2022-02-13
sankmc_44_12.5_0_0_0_43.5 | 44 | 12.5 | 0 | 0 | 0 | 43.5 | 0 | 1074.4 | 11.4 |  | G2001 | Ca44.12 | 2022-02-13
sankmc_44_12.5_0_0_0_43.5 | 44 | 12.5 | 0 | 0 | 0 | 43.5 | 0 | 1064.1 | 11.93 |  | G2001 | Ca44.12 | 2022-02-13
sankmc_44_12.5_0_0_0_43.5 | 44 | 12.5 | 0 | 0 | 0 | 43.5 | 0 | 1106 | 9.88 |  | G2001 | Ca44.12 | 2022-02-13
sankmc_44_12.5_0_0_0_43.5 | 44 | 12.5 | 0 | 0 | 0 | 43.5 | 0 | 1080.5 | 11.08 |  | G2001 | Ca44.12 | 2022-02-13
sankmc_44_12.5_0_0_0_43.5 | 44 | 12.5 | 0 | 0 | 0 | 43.5 | 0 | 1093.5 | 10.45 |  | G2001 | Ca44.12 | 2022-02-13
sankmc_44_12.5_0_0_0_43.5 | 44 | 12.5 | 0 | 0 | 0 | 43.5 | 0 | 1057.4 | 12.25 |  | G2001 | Ca44.12 | 2022-02-13
sankmc_44_12.5_0_0_0_43.5 | 44 | 12.5 | 0 | 0 | 0 | 43.5 | 0 | 1103.9 | 9.98 |  | G2001 | Ca44.12 | 2022-02-13
sankmc_44_12.5_0_0_0_43.5 | 44 | 12.5 | 0 | 0 | 0 | 43.5 | 0 | 1092.2 | 10.5 |  | G2001 | Ca44.12 | 2022-02-13
sankmc_44_12.5_0_0_0_43.5 | 44 | 12.5 | 0 | 0 | 0 | 43.5 | 0 | 1067 | 11.75 |  | G2001 | Ca44.12 | 2022-02-13
sankmc_44_12.5_0_0_0_43.5 | 44 | 12.5 | 0 | 0 | 0 | 43.5 | 0 | 1130 | 8.96 |  | G2001 | Ca44.12 | 2022-02-13
sankmc_44_12.5_0_0_0_43.5 | 44 | 12.5 | 0 | 0 | 0 | 43.5 | 0 | 1135.8 | 8.75 |  | G2001 | Ca44.12 | 2022-02-13
sankmc_44.4_11.2_0_0_0_44.4 | 44.4 | 11.2 | 0 | 0 | 0 | 44.4 | 1054.99 | 1041 | 12.71 | 8.02 | N1992 | Ca44.11 | 2022-02-13
sankmc_44.4_11.2_0_0_0_44.4 | 44.4 | 11.2 | 0 | 0 | 0 | 44.4 | 1054.99 | 1056.4 | 11.99 | 8.02 | N1992 | Ca44.11 | 2022-02-13
sankmc_44.4_11.2_0_0_0_44.4 | 44.4 | 11.2 | 0 | 0 | 0 | 44.4 | 1054.99 | 1066.4 | 11.45 | 8.02 | N1992 | Ca44.11 | 2022-02-13
sankmc_44.4_11.2_0_0_0_44.4 | 44.4 | 11.2 | 0 | 0 | 0 | 44.4 | 1054.99 | 1076.8 | 10.9 | 8.02 | N1992 | Ca44.11 | 2022-02-13
sankmc_44.4_11.2_0_0_0_44.4 | 44.4 | 11.2 | 0 | 0 | 0 | 44.4 | 1054.99 | 1086.6 | 10.43 | 8.02 | N1992 | Ca44.11 | 2022-02-13
sankmc_44.4_11.2_0_0_0_44.4 | 44.4 | 11.2 | 0 | 0 | 0 | 44.4 | 1054.99 | 1096.2 | 9.98 | 8.02 | N1992 | Ca44.11 | 2022-02-13
sankmc_44.4_11.2_0_0_0_44.4 | 44.4 | 11.2 | 0 | 0 | 0 | 44.4 | 1054.99 | 1107.1 | 9.49 | 8.02 | N1992 | Ca44.11 | 2022-02-13
sankmc_44.4_11.2_0_0_0_44.4 | 44.4 | 11.2 | 0 | 0 | 0 | 44.4 | 1054.99 | 1111.5 | 9.33 | 8.02 | N1992 | Ca44.11 | 2022-02-13
sankmc_42.9_14.3_0_0_0_42.9 | 42.9 | 14.3 | 0 | 0 | 0 | 42.9 | 1065.45 | 1029.2 | 14.2 | 8.75 | S2002 | Ca42.14 | 2022-02-13
sankmc_42.9_14.3_0_0_0_42.9 | 42.9 | 14.3 | 0 | 0 | 0 | 42.9 | 1065.45 | 1029.4 | 14.12 | 8.75 | S2002 | Ca42.14 | 2022-02-13
sankmc_42.9_14.3_0_0_0_42.9 | 42.9 | 14.3 | 0 | 0 | 0 | 42.9 | 1065.45 | 1038.2 | 13.55 | 8.75 | S2002 | Ca42.14 | 2022-02-13
sankmc_42.9_14.3_0_0_0_42.9 | 42.9 | 14.3 | 0 | 0 | 0 | 42.9 | 1065.45 | 1046.1 | 13.07 | 8.75 | S2002 | Ca42.14 | 2022-02-13
sankmc_42.9_14.3_0_0_0_42.9 | 42.9 | 14.3 | 0 | 0 | 0 | 42.9 | 1065.45 | 1047.2 | 13.03 | 8.75 | S2002 | Ca42.14 | 2022-02-13
sankmc_42.9_14.3_0_0_0_42.9 | 42.9 | 14.3 | 0 | 0 | 0 | 42.9 | 1065.45 | 1049.2 | 12.82 | 8.75 | S2002 | Ca42.14 | 2022-02-13
sankmc_42.9_14.3_0_0_0_42.9 | 42.9 | 14.3 | 0 | 0 | 0 | 42.9 | 1065.45 | 1064.7 | 12.06 | 8.75 | S2002 | Ca42.14 | 2022-02-13
sankmc_42.9_14.3_0_0_0_42.9 | 42.9 | 14.3 | 0 | 0 | 0 | 42.9 | 1065.45 | 1072 | 11.61 | 8.75 | S2002 | Ca42.14 | 2022-02-13
sankmc_42.9_14.3_0_0_0_42.9 | 42.9 | 14.3 | 0 | 0 | 0 | 42.9 | 1065.45 | 1084.7 | 11.08 | 8.75 | S2002 | Ca42.14 | 2022-02-13
sankmc_42.9_14.3_0_0_0_42.9 | 42.9 | 14.3 | 0 | 0 | 0 | 42.9 | 1065.45 | 1084.9 | 10.92 | 8.75 | S2002 | Ca42.14 | 2022-02-13
sankmc_42.9_14.3_0_0_0_42.9 | 42.9 | 14.3 | 0 | 0 | 0 | 42.9 | 1065.45 | 1100.7 | 10.31 | 8.75 | S2002 | Ca42.14 | 2022-02-13
sankmc_42.9_14.3_0_0_0_42.9 | 42.9 | 14.3 | 0 | 0 | 0 | 42.9 | 1065.45 | 1100.8 | 10.17 | 8.75 | S2002 | Ca42.14 | 2022-02-13
sankmc_42.9_14.3_0_0_0_42.9 | 42.9 | 14.3 | 0 | 0 | 0 | 42.9 | 1065.45 | 1113.2 | 9.78 | 8.75 | S2002 | Ca42.14 | 2022-02-13
sankmc_42.9_14.3_0_0_0_42.9 | 42.9 | 14.3 | 0 | 0 | 0 | 42.9 | 1065.45 | 1113.5 | 9.65 | 8.75 | S2002 | Ca42.14 | 2022-02-13
sankmc_42.9_14.3_0_0_0_42.9 | 42.9 | 14.3 | 0 | 0 | 0 | 42.9 | 1065.45 | 1120.6 | 9.42 | 8.75 | S2002 | Ca42.14 | 2022-02-13
sankmc_36.2_27.1_0_0_0_36.7 | 36.2 | 27.1 | 0 | 0 | 0 | 36.7 | 0 | 1113.3 | 11.57 |  | G2001 | Ca36.27 | 2022-02-13
sankmc_36.2_27.1_0_0_0_36.7 | 36.2 | 27.1 | 0 | 0 | 0 | 36.7 | 0 | 1124.1 | 11.1 |  | G2001 | Ca36.27 | 2022-02-13
sankmc_36.2_27.1_0_0_0_36.7 | 36.2 | 27.1 | 0 | 0 | 0 | 36.7 | 0 | 1103.4 | 12.12 |  | G2001 | Ca36.27 | 2022-02-13
sankmc_36.2_27.1_0_0_0_36.7 | 36.2 | 27.1 | 0 | 0 | 0 | 36.7 | 0 | 1143.6 | 10.19 |  | G2001 | Ca36.27 | 2022-02-13
sankmc_36.2_27.1_0_0_0_36.7 | 36.2 | 27.1 | 0 | 0 | 0 | 36.7 | 0 | 1134.3 | 10.62 |  | G2001 | Ca36.27 | 2022-02-13
sankmc_36.2_27.1_0_0_0_36.7 | 36.2 | 27.1 | 0 | 0 | 0 | 36.7 | 0 | 1155 | 9.74 |  | G2001 | Ca36.27 | 2022-02-13
sankmc_36.2_27.1_0_0_0_36.7 | 36.2 | 27.1 | 0 | 0 | 0 | 36.7 | 0 | 1140 | 10.38 |  | G2001 | Ca36.27 | 2022-02-13
sankmc_36.2_27.1_0_0_0_36.7 | 36.2 | 27.1 | 0 | 0 | 0 | 36.7 | 0 | 1119.4 | 11.31 |  | G2001 | Ca36.27 | 2022-02-13
sankmc_36.2_27.1_0_0_0_36.7 | 36.2 | 27.1 | 0 | 0 | 0 | 36.7 | 0 | 1108.9 | 11.82 |  | G2001 | Ca36.27 | 2022-02-13
sankmc_36.2_27.1_0_0_0_36.7 | 36.2 | 27.1 | 0 | 0 | 0 | 36.7 | 0 | 1132.9 | 10.67 |  | G2001 | Ca36.27 | 2022-02-13
sankmc_36.2_27.1_0_0_0_36.7 | 36.2 | 27.1 | 0 | 0 | 0 | 36.7 | 0 | 1096.9 | 12.41 |  | G2001 | Ca36.27 | 2022-02-13
sankmc_36.2_27.1_0_0_0_36.7 | 36.2 | 27.1 | 0 | 0 | 0 | 36.7 | 0 | 1128.4 | 10.88 |  | G2001 | Ca36.27 | 2022-02-13
sankmc_36.2_27.1_0_0_0_36.7 | 36.2 | 27.1 | 0 | 0 | 0 | 36.7 | 0 | 1164.4 | 9.34 |  | G2001 | Ca36.27 | 2022-02-13
sankmc_36.2_27.1_0_0_0_36.7 | 36.2 | 27.1 | 0 | 0 | 0 | 36.7 | 0 | 1149.4 | 9.96 |  | G2001 | Ca36.27 | 2022-02-13
sankmc_36.2_27.1_0_0_0_36.7 | 36.2 | 27.1 | 0 | 0 | 0 | 36.7 | 0 | 1102.5 | 12.14 |  | G2001 | Ca36.27 | 2022-02-13
sankmc_35_27_0_0_0_38 | 35 | 27 | 0 | 0 | 0 | 38 | 1097.4 | 1089.1 | 12.32 | 9.14 | N1992 | Ca35.27 | 2022-02-13
sankmc_35_27_0_0_0_38 | 35 | 27 | 0 | 0 | 0 | 38 | 1097.4 | 1097.4 | 11.99 | 9.14 | N1992 | Ca35.27 | 2022-02-13
sankmc_35_27_0_0_0_38 | 35 | 27 | 0 | 0 | 0 | 38 | 1097.4 | 1106.7 | 11.54 | 9.14 | N1992 | Ca35.27 | 2022-02-13
sankmc_35_27_0_0_0_38 | 35 | 27 | 0 | 0 | 0 | 38 | 1097.4 | 1113.3 | 11.18 | 9.14 | N1992 | Ca35.27 | 2022-02-13
sankmc_35_27_0_0_0_38 | 35 | 27 | 0 | 0 | 0 | 38 | 1097.4 | 1118.3 | 10.96 | 9.14 | N1992 | Ca35.27 | 2022-02-13
sankmc_35_27_0_0_0_38 | 35 | 27 | 0 | 0 | 0 | 38 | 1097.4 | 1128.8 | 10.47 | 9.14 | N1992 | Ca35.27 | 2022-02-13
sankmc_35_27_0_0_0_38 | 35 | 27 | 0 | 0 | 0 | 38 | 1097.4 | 1133.6 | 10.26 | 9.14 | N1992 | Ca35.27 | 2022-02-13
sankmc_35_27_0_0_0_38 | 35 | 27 | 0 | 0 | 0 | 38 | 1097.4 | 1144.4 | 9.78 | 9.14 | N1992 | Ca35.27 | 2022-02-13
sankmc_35_27_0_0_0_38 | 35 | 27 | 0 | 0 | 0 | 38 | 1097.4 | 1151.1 | 9.49 | 9.14 | N1992 | Ca35.27 | 2022-02-13
sankmc_35_27_0_0_0_38 | 35 | 27 | 0 | 0 | 0 | 38 | 1097.4 | 1161.9 | 9.07 | 9.14 | N1992 | Ca35.27 | 2022-02-13
sankmc_35_27_0_0_0_38 | 35 | 27 | 0 | 0 | 0 | 38 | 1097.4 | 1172.4 | 8.71 | 9.14 | N1992 | Ca35.27 | 2022-02-13
sankmc_33.3_33.3_0_0_0_33.3 | 33.3 | 33.3 | 0 | 0 | 0 | 33.3 | 1115.68 | 1099.1 | 12.71 | 8.62 | N2022 | Ca33.33 | 2022-02-13
sankmc_33.3_33.3_0_0_0_33.3 | 33.3 | 33.3 | 0 | 0 | 0 | 33.3 | 1115.68 | 1109.7 | 12.24 | 8.62 | N2022 | Ca33.33 | 2022-02-13
sankmc_33.3_33.3_0_0_0_33.3 | 33.3 | 33.3 | 0 | 0 | 0 | 33.3 | 1115.68 | 1117.7 | 11.9 | 8.62 | N2022 | Ca33.33 | 2022-02-13
sankmc_33.3_33.3_0_0_0_33.3 | 33.3 | 33.3 | 0 | 0 | 0 | 33.3 | 1115.68 | 1119.2 | 11.77 | 8.62 | N2022 | Ca33.33 | 2022-02-13
sankmc_33.3_33.3_0_0_0_33.3 | 33.3 | 33.3 | 0 | 0 | 0 | 33.3 | 1115.68 | 1127.9 | 11.32 | 8.62 | N2022 | Ca33.33 | 2022-02-13
sankmc_33.3_33.3_0_0_0_33.3 | 33.3 | 33.3 | 0 | 0 | 0 | 33.3 | 1115.68 | 1136.6 | 10.9 | 8.62 | N2022 | Ca33.33 | 2022-02-13
sankmc_33.3_33.3_0_0_0_33.3 | 33.3 | 33.3 | 0 | 0 | 0 | 33.3 | 1115.68 | 1146.8 | 10.39 | 8.62 | N2022 | Ca33.33 | 2022-02-13
sankmc_33.3_33.3_0_0_0_33.3 | 33.3 | 33.3 | 0 | 0 | 0 | 33.3 | 1115.68 | 1155 | 10.03 | 8.62 | N2022 | Ca33.33 | 2022-02-13
sankmc_33.3_33.3_0_0_0_33.3 | 33.3 | 33.3 | 0 | 0 | 0 | 33.3 | 1115.68 | 1164.1 | 9.65 | 8.62 | N2022 | Ca33.33 | 2022-02-13
sankmc_33.3_33.3_0_0_0_33.3 | 33.3 | 33.3 | 0 | 0 | 0 | 33.3 | 1115.68 | 1173.4 | 9.3 | 8.62 | N2022 | Ca33.33 | 2022-02-13
sankmc_33.3_33.3_0_0_0_33.3 | 33.3 | 33.3 | 0 | 0 | 0 | 33.3 | 1115.68 | 1180.7 | 9.01 | 8.62 | N2022 | Ca33.33 | 2022-02-13
sankmc_33.2_17.6_0_0_0_49.1 | 33.2 | 17.6 | 0 | 0 | 0 | 49.1 | 1086.17 | 1062.3 | 12.21 | 7.95 | N1992 | Ca33.18 | 2022-02-13
sankmc_33.2_17.6_0_0_0_49.1 | 33.2 | 17.6 | 0 | 0 | 0 | 49.1 | 1086.17 | 1068.2 | 11.9 | 7.95 | N1992 | Ca33.18 | 2022-02-13
sankmc_33.2_17.6_0_0_0_49.1 | 33.2 | 17.6 | 0 | 0 | 0 | 49.1 | 1086.17 | 1072.6 | 11.71 | 7.95 | N1992 | Ca33.18 | 2022-02-13
sankmc_33.2_17.6_0_0_0_49.1 | 33.2 | 17.6 | 0 | 0 | 0 | 49.1 | 1086.17 | 1077.8 | 11.35 | 7.95 | N1992 | Ca33.18 | 2022-02-13
sankmc_33.2_17.6_0_0_0_49.1 | 33.2 | 17.6 | 0 | 0 | 0 | 49.1 | 1086.17 | 1082.9 | 11.14 | 7.95 | N1992 | Ca33.18 | 2022-02-13
sankmc_33.2_17.6_0_0_0_49.1 | 33.2 | 17.6 | 0 | 0 | 0 | 49.1 | 1086.17 | 1086.2 | 10.91 | 7.95 | N1992 | Ca33.18 | 2022-02-13
sankmc_33.2_17.6_0_0_0_49.1 | 33.2 | 17.6 | 0 | 0 | 0 | 49.1 | 1086.17 | 1091.3 | 10.64 | 7.95 | N1992 | Ca33.18 | 2022-02-13
sankmc_33.2_17.6_0_0_0_49.1 | 33.2 | 17.6 | 0 | 0 | 0 | 49.1 | 1086.17 | 1096.2 | 10.4 | 7.95 | N1992 | Ca33.18 | 2022-02-13
sankmc_33.2_17.6_0_0_0_49.1 | 33.2 | 17.6 | 0 | 0 | 0 | 49.1 | 1086.17 | 1100.1 | 10.19 | 7.95 | N1992 | Ca33.18 | 2022-02-13
sankmc_33.2_17.6_0_0_0_49.1 | 33.2 | 17.6 | 0 | 0 | 0 | 49.1 | 1086.17 | 1107 | 9.95 | 7.95 | N1992 | Ca33.18 | 2022-02-13
sankmc_33.2_17.6_0_0_0_49.1 | 33.2 | 17.6 | 0 | 0 | 0 | 49.1 | 1086.17 | 1111.1 | 9.67 | 7.95 | N1992 | Ca33.18 | 2022-02-13
sankmc_33.2_17.6_0_0_0_49.1 | 33.2 | 17.6 | 0 | 0 | 0 | 49.1 | 1086.17 | 1116 | 9.45 | 7.95 | N1992 | Ca33.18 | 2022-02-13
sankmc_33.2_17.6_0_0_0_49.1 | 33.2 | 17.6 | 0 | 0 | 0 | 49.1 | 1086.17 | 1121.2 | 9.26 | 7.95 | N1992 | Ca33.18 | 2022-02-13
sankmc_33.2_17.6_0_0_0_49.1 | 33.2 | 17.6 | 0 | 0 | 0 | 49.1 | 1086.17 | 1130.1 | 8.97 | 7.95 | N1992 | Ca33.18 | 2022-02-13
sankmc_29_35.5_0_0_0_35.5 | 29 | 35.5 | 0 | 0 | 0 | 35.5 | 1119.56 | 1109 | 12.45 | 9.68 | N1992 | Ca29.36 | 2022-02-13
sankmc_29_35.5_0_0_0_35.5 | 29 | 35.5 | 0 | 0 | 0 | 35.5 | 1119.56 | 1113.5 | 12.24 | 9.68 | N1992 | Ca29.36 | 2022-02-13
sankmc_29_35.5_0_0_0_35.5 | 29 | 35.5 | 0 | 0 | 0 | 35.5 | 1119.56 | 1123.7 | 11.73 | 9.68 | N1992 | Ca29.36 | 2022-02-13
sankmc_29_35.5_0_0_0_35.5 | 29 | 35.5 | 0 | 0 | 0 | 35.5 | 1119.56 | 1133.9 | 11.28 | 9.68 | N1992 | Ca29.36 | 2022-02-13
sankmc_29_35.5_0_0_0_35.5 | 29 | 35.5 | 0 | 0 | 0 | 35.5 | 1119.56 | 1141.5 | 10.9 | 9.68 | N1992 | Ca29.36 | 2022-02-13
sankmc_29_35.5_0_0_0_35.5 | 29 | 35.5 | 0 | 0 | 0 | 35.5 | 1119.56 | 1142 | 10.89 | 9.68 | N1992 | Ca29.36 | 2022-02-13
sankmc_29_35.5_0_0_0_35.5 | 29 | 35.5 | 0 | 0 | 0 | 35.5 | 1119.56 | 1142.6 | 10.89 | 9.68 | N1992 | Ca29.36 | 2022-02-13
sankmc_29_35.5_0_0_0_35.5 | 29 | 35.5 | 0 | 0 | 0 | 35.5 | 1119.56 | 1143.5 | 10.79 | 9.68 | N1992 | Ca29.36 | 2022-02-13
sankmc_29_35.5_0_0_0_35.5 | 29 | 35.5 | 0 | 0 | 0 | 35.5 | 1119.56 | 1154 | 10.36 | 9.68 | N1992 | Ca29.36 | 2022-02-13
sankmc_29_35.5_0_0_0_35.5 | 29 | 35.5 | 0 | 0 | 0 | 35.5 | 1119.56 | 1162.5 | 9.98 | 9.68 | N1992 | Ca29.36 | 2022-02-13
sankmc_29_35.5_0_0_0_35.5 | 29 | 35.5 | 0 | 0 | 0 | 35.5 | 1119.56 | 1168.4 | 9.81 | 9.68 | N1992 | Ca29.36 | 2022-02-13
sankmc_29_35.5_0_0_0_35.5 | 29 | 35.5 | 0 | 0 | 0 | 35.5 | 1119.56 | 1173.7 | 9.47 | 9.68 | N1992 | Ca29.36 | 2022-02-13
sankmc_29_35.5_0_0_0_35.5 | 29 | 35.5 | 0 | 0 | 0 | 35.5 | 1119.56 | 1177.5 | 9.32 | 9.68 | N1992 | Ca29.36 | 2022-02-13
sankmc_29_35.5_0_0_0_35.5 | 29 | 35.5 | 0 | 0 | 0 | 35.5 | 1119.56 | 1182.9 | 9.09 | 9.68 | N1992 | Ca29.36 | 2022-02-13
sankmc_29_35.5_0_0_0_35.5 | 29 | 35.5 | 0 | 0 | 0 | 35.5 | 1119.56 | 1197 | 8.63 | 9.68 | N1992 | Ca29.36 | 2022-02-13
sankmc_23.5_21_0_0_0_55.5 | 23.5 | 21 | 0 | 0 | 0 | 55.5 | 1098.33 | 1099.3 | 11.96 | 7.17 | N1992 | Ca23.21 | 2022-02-13
sankmc_23.5_21_0_0_0_55.5 | 23.5 | 21 | 0 | 0 | 0 | 55.5 | 1098.33 | 1102.1 | 11.7 | 7.17 | N1992 | Ca23.21 | 2022-02-13
sankmc_23.5_21_0_0_0_55.5 | 23.5 | 21 | 0 | 0 | 0 | 55.5 | 1098.33 | 1109.4 | 11.32 | 7.17 | N1992 | Ca23.21 | 2022-02-13
sankmc_23.5_21_0_0_0_55.5 | 23.5 | 21 | 0 | 0 | 0 | 55.5 | 1098.33 | 1112.7 | 11.11 | 7.17 | N1992 | Ca23.21 | 2022-02-13
sankmc_23.5_21_0_0_0_55.5 | 23.5 | 21 | 0 | 0 | 0 | 55.5 | 1098.33 | 1119 | 10.81 | 7.17 | N1992 | Ca23.21 | 2022-02-13
sankmc_23.5_21_0_0_0_55.5 | 23.5 | 21 | 0 | 0 | 0 | 55.5 | 1098.33 | 1123.3 | 10.49 | 7.17 | N1992 | Ca23.21 | 2022-02-13
sankmc_23.5_21_0_0_0_55.5 | 23.5 | 21 | 0 | 0 | 0 | 55.5 | 1098.33 | 1129.1 | 10.27 | 7.17 | N1992 | Ca23.21 | 2022-02-13
sankmc_23.5_21_0_0_0_55.5 | 23.5 | 21 | 0 | 0 | 0 | 55.5 | 1098.33 | 1131.5 | 10.05 | 7.17 | N1992 | Ca23.21 | 2022-02-13
sankmc_23.5_21_0_0_0_55.5 | 23.5 | 21 | 0 | 0 | 0 | 55.5 | 1098.33 | 1137.7 | 9.81 | 7.17 | N1992 | Ca23.21 | 2022-02-13
sankmc_23.5_21_0_0_0_55.5 | 23.5 | 21 | 0 | 0 | 0 | 55.5 | 1098.33 | 1140.9 | 9.59 | 7.17 | N1992 | Ca23.21 | 2022-02-13
sankmc_23.5_21_0_0_0_55.5 | 23.5 | 21 | 0 | 0 | 0 | 55.5 | 1098.33 | 1145.9 | 9.38 | 7.17 | N1992 | Ca23.21 | 2022-02-13
sankmc_23.5_21_0_0_0_55.5 | 23.5 | 21 | 0 | 0 | 0 | 55.5 | 1098.33 | 1153.1 | 9.03 | 7.17 | N1992 | Ca23.21 | 2022-02-13
sankmc_23.5_21_0_0_0_55.5 | 23.5 | 21 | 0 | 0 | 0 | 55.5 | 1098.33 | 1162.3 | 8.7 | 7.17 | N1992 | Ca23.21 | 2022-02-13
sankmc_19_40.5_0_0_0_40.5 | 19 | 40.5 | 0 | 0 | 0 | 40.5 | 1124.83 | 1105.2 | 13.12 | 9.13 | N2022 | Ca19.40 | 2022-02-13
sankmc_19_40.5_0_0_0_40.5 | 19 | 40.5 | 0 | 0 | 0 | 40.5 | 1124.83 | 1118.8 | 12.45 | 9.13 | N2022 | Ca19.40 | 2022-02-13
sankmc_19_40.5_0_0_0_40.5 | 19 | 40.5 | 0 | 0 | 0 | 40.5 | 1124.83 | 1123.7 | 12.13 | 9.13 | N2022 | Ca19.40 | 2022-02-13
sankmc_19_40.5_0_0_0_40.5 | 19 | 40.5 | 0 | 0 | 0 | 40.5 | 1124.83 | 1129.9 | 11.71 | 9.13 | N2022 | Ca19.40 | 2022-02-13
sankmc_19_40.5_0_0_0_40.5 | 19 | 40.5 | 0 | 0 | 0 | 40.5 | 1124.83 | 1139.5 | 11.2 | 9.13 | N2022 | Ca19.40 | 2022-02-13
sankmc_19_40.5_0_0_0_40.5 | 19 | 40.5 | 0 | 0 | 0 | 40.5 | 1124.83 | 1149.4 | 10.68 | 9.13 | N2022 | Ca19.40 | 2022-02-13
sankmc_19_40.5_0_0_0_40.5 | 19 | 40.5 | 0 | 0 | 0 | 40.5 | 1124.83 | 1158.6 | 10.24 | 9.13 | N2022 | Ca19.40 | 2022-02-13
sankmc_19_40.5_0_0_0_40.5 | 19 | 40.5 | 0 | 0 | 0 | 40.5 | 1124.83 | 1158.3 | 10.22 | 9.13 | N2022 | Ca19.40 | 2022-02-13
sankmc_19_40.5_0_0_0_40.5 | 19 | 40.5 | 0 | 0 | 0 | 40.5 | 1124.83 | 1164.8 | 9.88 | 9.13 | N2022 | Ca19.40 | 2022-02-13
sankmc_19_40.5_0_0_0_40.5 | 19 | 40.5 | 0 | 0 | 0 | 40.5 | 1124.83 | 1169.5 | 9.76 | 9.13 | N2022 | Ca19.40 | 2022-02-13
sankmc_19_40.5_0_0_0_40.5 | 19 | 40.5 | 0 | 0 | 0 | 40.5 | 1124.83 | 1177.9 | 9.35 | 9.13 | N2022 | Ca19.40 | 2022-02-13
sankmc_19_40.5_0_0_0_40.5 | 19 | 40.5 | 0 | 0 | 0 | 40.5 | 1124.83 | 1194.1 | 8.71 | 9.13 | N2022 | Ca19.40 | 2022-02-13
sankmc_12_44_0_0_0_44 | 12 | 44 | 0 | 0 | 0 | 44 | 0 | 1102.9 | 14.35 | 7.13 | S2001 | Ca1244 | 2022-02-13
sankmc_12_44_0_0_0_44 | 12 | 44 | 0 | 0 | 0 | 44 | 0 | 1105.9 | 14.3 | 7.13 | S2001 | Ca1244 | 2022-02-13
sankmc_12_44_0_0_0_44 | 12 | 44 | 0 | 0 | 0 | 44 | 0 | 1110.3 | 13.98 | 7.13 | S2001 | Ca1244 | 2022-02-13
sankmc_12_44_0_0_0_44 | 12 | 44 | 0 | 0 | 0 | 44 | 0 | 1111.4 | 13.87 | 7.13 | S2001 | Ca1244 | 2022-02-13
sankmc_12_44_0_0_0_44 | 12 | 44 | 0 | 0 | 0 | 44 | 0 | 1112.9 | 13.73 | 7.13 | S2001 | Ca1244 | 2022-02-13
sankmc_12_44_0_0_0_44 | 12 | 44 | 0 | 0 | 0 | 44 | 0 | 1113.4 | 13.67 | 7.13 | S2001 | Ca1244 | 2022-02-13
sankmc_12_44_0_0_0_44 | 12 | 44 | 0 | 0 | 0 | 44 | 0 | 1119.4 | 13.28 | 7.13 | S2001 | Ca1244 | 2022-02-13
sankmc_12_44_0_0_0_44 | 12 | 44 | 0 | 0 | 0 | 44 | 0 | 1125.7 | 12.8 | 7.13 | S2001 | Ca1244 | 2022-02-13
sankmc_12_44_0_0_0_44 | 12 | 44 | 0 | 0 | 0 | 44 | 0 | 1133 | 12.27 | 7.13 | S2001 | Ca1244 | 2022-02-13
sankmc_12_44_0_0_0_44 | 12 | 44 | 0 | 0 | 0 | 44 | 0 | 1134.7 | 12.16 | 7.13 | S2001 | Ca1244 | 2022-02-13
sankmc_12_44_0_0_0_44 | 12 | 44 | 0 | 0 | 0 | 44 | 0 | 1136.1 | 12.02 | 7.13 | S2001 | Ca1244 | 2022-02-13
sankmc_12_44_0_0_0_44 | 12 | 44 | 0 | 0 | 0 | 44 | 0 | 1140.8 | 11.76 | 7.13 | S2001 | Ca1244 | 2022-02-13
sankmc_12_44_0_0_0_44 | 12 | 44 | 0 | 0 | 0 | 44 | 0 | 1146 | 11.45 | 7.13 | S2001 | Ca1244 | 2022-02-13
sankmc_12_44_0_0_0_44 | 12 | 44 | 0 | 0 | 0 | 44 | 0 | 1153 | 11.05 | 7.13 | S2001 | Ca1244 | 2022-02-13
sankmc_12_44_0_0_0_44 | 12 | 44 | 0 | 0 | 0 | 44 | 0 | 1160.1 | 10.64 | 7.13 | S2001 | Ca1244 | 2022-02-13
sankmc_12_44_0_0_0_44 | 12 | 44 | 0 | 0 | 0 | 44 | 0 | 1164.1 | 10.4 | 7.13 | S2001 | Ca1244 | 2022-02-13
sankmc_12_44_0_0_0_44 | 12 | 44 | 0 | 0 | 0 | 44 | 0 | 1172 | 10 | 7.13 | S2001 | Ca1244 | 2022-02-13
sankmc_12_44_0_0_0_44 | 12 | 44 | 0 | 0 | 0 | 44 | 0 | 1176.9 | 9.75 | 7.13 | S2001 | Ca1244 | 2022-02-13
sankmc_12_44_0_0_0_44 | 12 | 44 | 0 | 0 | 0 | 44 | 0 | 1181.7 | 9.53 | 7.13 | S2001 | Ca1244 | 2022-02-13
sankmc_12_44_0_0_0_44 | 12 | 44 | 0 | 0 | 0 | 44 | 0 | 1189.9 | 9.2 | 7.13 | S2001 | Ca1244 | 2022-02-13
sankmc_12_44_0_0_0_44 | 12 | 44 | 0 | 0 | 0 | 44 | 0 | 1195.8 | 8.94 | 7.13 | S2001 | Ca1244 | 2022-02-13
sankmc_12_44_0_0_0_44 | 12 | 44 | 0 | 0 | 0 | 44 | 0 | 1200.6 | 8.7 | 7.13 | S2001 | Ca1244 | 2022-02-13
sankmc_10_22.5_0_0_0_67.5 | 10 | 22.5 | 0 | 0 | 0 | 67.5 | 1066.42 | 1059 | 12.46 | 7.99 | N1992 | Ca10.23 | 2022-02-13
sankmc_10_22.5_0_0_0_67.5 | 10 | 22.5 | 0 | 0 | 0 | 67.5 | 1066.42 | 1064.9 | 12.11 | 7.99 | N1992 | Ca10.23 | 2022-02-13
sankmc_10_22.5_0_0_0_67.5 | 10 | 22.5 | 0 | 0 | 0 | 67.5 | 1066.42 | 1074.7 | 11.55 | 7.99 | N1992 | Ca10.23 | 2022-02-13
sankmc_10_22.5_0_0_0_67.5 | 10 | 22.5 | 0 | 0 | 0 | 67.5 | 1066.42 | 1085 | 10.91 | 7.99 | N1992 | Ca10.23 | 2022-02-13
sankmc_10_22.5_0_0_0_67.5 | 10 | 22.5 | 0 | 0 | 0 | 67.5 | 1066.42 | 1088.1 | 10.67 | 7.99 | N1992 | Ca10.23 | 2022-02-13
sankmc_10_22.5_0_0_0_67.5 | 10 | 22.5 | 0 | 0 | 0 | 67.5 | 1066.42 | 1091.4 | 10.39 | 7.99 | N1992 | Ca10.23 | 2022-02-13
sankmc_10_22.5_0_0_0_67.5 | 10 | 22.5 | 0 | 0 | 0 | 67.5 | 1066.42 | 1098.7 | 10.08 | 7.99 | N1992 | Ca10.23 | 2022-02-13
sankmc_10_22.5_0_0_0_67.5 | 10 | 22.5 | 0 | 0 | 0 | 67.5 | 1066.42 | 1102.6 | 9.81 | 7.99 | N1992 | Ca10.23 | 2022-02-13
sankmc_10_22.5_0_0_0_67.5 | 10 | 22.5 | 0 | 0 | 0 | 67.5 | 1066.42 | 1107.7 | 9.61 | 7.99 | N1992 | Ca10.23 | 2022-02-13
sankmc_10_22.5_0_0_0_67.5 | 10 | 22.5 | 0 | 0 | 0 | 67.5 | 1066.42 | 1112.1 | 9.29 | 7.99 | N1992 | Ca10.23 | 2022-02-13
sankmc_10_22.5_0_0_0_67.5 | 10 | 22.5 | 0 | 0 | 0 | 67.5 | 1066.42 | 1116.8 | 9.17 | 7.99 | N1992 | Ca10.23 | 2022-02-13
sankmc_10_22.5_0_0_0_67.5 | 10 | 22.5 | 0 | 0 | 0 | 67.5 | 1066.42 | 1127.9 | 8.74 | 7.99 | N1992 | Ca10.23 | 2022-02-13
sankmc_0_39_0_0_0_61 | 0 | 39 | 0 | 0 | 0 | 61 | 1113.06 | 1085.7 | 14.41 | 8.65 | S2002 | Ca0.39 | 2022-02-13
sankmc_0_39_0_0_0_61 | 0 | 39 | 0 | 0 | 0 | 61 | 1113.06 | 1092.2 | 13.98 | 8.65 | S2002 | Ca0.39 | 2022-02-13
sankmc_0_39_0_0_0_61 | 0 | 39 | 0 | 0 | 0 | 61 | 1113.06 | 1109.1 | 12.67 | 8.65 | S2002 | Ca0.39 | 2022-02-13
sankmc_0_39_0_0_0_61 | 0 | 39 | 0 | 0 | 0 | 61 | 1113.06 | 1109.9 | 12.65 | 8.65 | S2002 | Ca0.39 | 2022-02-13
sankmc_0_39_0_0_0_61 | 0 | 39 | 0 | 0 | 0 | 61 | 1113.06 | 1119.6 | 11.96 | 8.65 | S2002 | Ca0.39 | 2022-02-13
sankmc_0_39_0_0_0_61 | 0 | 39 | 0 | 0 | 0 | 61 | 1113.06 | 1128.9 | 11.35 | 8.65 | S2002 | Ca0.39 | 2022-02-13
sankmc_0_39_0_0_0_61 | 0 | 39 | 0 | 0 | 0 | 61 | 1113.06 | 1148.5 | 10.23 | 8.65 | S2002 | Ca0.39 | 2022-02-13
sankmc_0_39_0_0_0_61 | 0 | 39 | 0 | 0 | 0 | 61 | 1113.06 | 1154.6 | 9.92 | 8.65 | S2002 | Ca0.39 | 2022-02-13
sankmc_0_39_0_0_0_61 | 0 | 39 | 0 | 0 | 0 | 61 | 1113.06 | 1165.7 | 9.45 | 8.65 | S2002 | Ca0.39 | 2022-02-13
sankmc_93.9_6.1_0_0_0_0 | 93.9 | 6.1 | 0 | 0 | 0 | 0 | 0 | 1473 | 9.9 |  | L1977 | AS6p1 | 2022-02-13
sankmc_96.5_3.5_0_0_0_0 | 96.5 | 3.5 | 0 | 0 | 0 | 0 | 0 | 1473 | 10.5 |  | L1977 | AS3p5 | 2022-02-13
sankmc_96.8_3.2_0_0_0_0 | 96.8 | 3.2 | 0 | 0 | 0 | 0 | 0 | 1473 | 10.6 |  | L1977 | AS3p2 | 2022-02-13
sankmc_97.7_2.3_0_0_0_0 | 97.7 | 2.3 | 0 | 0 | 0 | 0 | 0 | 1473 | 11 |  | L1977 | AS2p3 | 2022-02-13
sankmc_99.4_0.6_0_0_0_0 | 99.4 | 0.6 | 0 | 0 | 0 | 0 | 0 | 1473 | 11.7 |  | L1977 | AS0p6 | 2022-02-13
sankmc_99.9_0.1_0_0_0_0 | 99.93 | 0.07 | 0 | 0 | 0 | 0 | 0 | 1473 | 12.3 |  | L1977 | AS0p07 | 2022-02-13
sankmc_50.8_21.7_0_0_2.4_25 | 50.8 | 21.7 | 0 | 0 | 2.4 | 25 | 0 | 1153.2 | 10.7 |  | T2004 | An90Di10_dry | 2022-02-13
sankmc_50.8_21.7_0_0_2.4_25 | 50.8 | 21.7 | 0 | 0 | 2.4 | 25 | 0 | 1137.2 | 11.3 |  | T2004 | An90Di10_dry | 2022-02-13
sankmc_50.8_21.7_0_0_2.4_25 | 50.8 | 21.7 | 0 | 0 | 2.4 | 25 | 0 | 1110.2 | 12.4 |  | T2004 | An90Di10_dry | 2022-02-13
sankmc_50.8_21.7_0_0_2.4_25 | 50.8 | 21.7 | 0 | 0 | 2.4 | 25 | 0 | 1100.2 | 12.9 |  | T2004 | An90Di10_dry | 2022-02-13
sankmc_50.8_21.7_0_0_2.4_25 | 50.8 | 21.7 | 0 | 0 | 2.4 | 25 | 0 | 1124.2 | 11.8 |  | T2004 | An90Di10_dry | 2022-02-13
sankmc_50_25_0_0_0_25 | 50 | 25 | 0 | 0 | 0 | 25 | 0 | 1082.7 | 14.51 | 9.98 | S2001 | An | 2022-02-13
sankmc_50_25_0_0_0_25 | 50 | 25 | 0 | 0 | 0 | 25 | 0 | 1093.5 | 13.87 | 9.98 | S2001 | An | 2022-02-13
sankmc_50_25_0_0_0_25 | 50 | 25 | 0 | 0 | 0 | 25 | 0 | 1093.8 | 13.88 | 9.98 | S2001 | An | 2022-02-13
sankmc_50_25_0_0_0_25 | 50 | 25 | 0 | 0 | 0 | 25 | 0 | 1094.2 | 13.83 | 9.98 | S2001 | An | 2022-02-13
sankmc_50_25_0_0_0_25 | 50 | 25 | 0 | 0 | 0 | 25 | 0 | 1094.7 | 13.82 | 9.98 | S2001 | An | 2022-02-13
sankmc_50_25_0_0_0_25 | 50 | 25 | 0 | 0 | 0 | 25 | 0 | 1095.9 | 13.75 | 9.98 | S2001 | An | 2022-02-13
sankmc_50_25_0_0_0_25 | 50 | 25 | 0 | 0 | 0 | 25 | 0 | 1097.6 | 13.68 | 9.98 | S2001 | An | 2022-02-13
sankmc_50_25_0_0_0_25 | 50 | 25 | 0 | 0 | 0 | 25 | 0 | 1104.2 | 13.33 | 9.98 | S2001 | An | 2022-02-13
sankmc_50_25_0_0_0_25 | 50 | 25 | 0 | 0 | 0 | 25 | 0 | 1105.1 | 13.29 | 9.98 | S2001 | An | 2022-02-13
sankmc_50_25_0_0_0_25 | 50 | 25 | 0 | 0 | 0 | 25 | 0 | 1115.8 | 12.68 | 9.98 | S2001 | An | 2022-02-13
sankmc_50_25_0_0_0_25 | 50 | 25 | 0 | 0 | 0 | 25 | 0 | 1117.5 | 12.6 | 9.98 | S2001 | An | 2022-02-13
sankmc_50_25_0_0_0_25 | 50 | 25 | 0 | 0 | 0 | 25 | 0 | 1124.8 | 12.19 | 9.98 | S2001 | An | 2022-02-13
sankmc_50_25_0_0_0_25 | 50 | 25 | 0 | 0 | 0 | 25 | 0 | 1130.9 | 11.92 | 9.98 | S2001 | An | 2022-02-13
sankmc_50_25_0_0_0_25 | 50 | 25 | 0 | 0 | 0 | 25 | 0 | 1139.5 | 11.52 | 9.98 | S2001 | An | 2022-02-13
sankmc_50_25_0_0_0_25 | 50 | 25 | 0 | 0 | 0 | 25 | 0 | 1151 | 11.08 | 9.98 | S2001 | An | 2022-02-13
sankmc_50_25_0_0_0_25 | 50 | 25 | 0 | 0 | 0 | 25 | 0 | 1161.9 | 10.62 | 9.98 | S2001 | An | 2022-02-13
sankmc_50_25_0_0_0_25 | 50 | 25 | 0 | 0 | 0 | 25 | 0 | 1170 | 10.27 | 9.98 | S2001 | An | 2022-02-13
sankmc_50_25_0_0_0_25 | 50 | 25 | 0 | 0 | 0 | 25 | 0 | 1172 | 10.13 | 9.98 | S2001 | An | 2022-02-13
sankmc_50_25_0_0_0_25 | 50 | 25 | 0 | 0 | 0 | 25 | 0 | 1179.6 | 9.89 | 9.98 | S2001 | An | 2022-02-13
sankmc_50_25_0_0_0_25 | 50 | 25 | 0 | 0 | 0 | 25 | 0 | 1193.6 | 9.38 | 9.98 | S2001 | An | 2022-02-13
sankmc_50_25_0_0_0_25 | 50 | 25 | 0 | 0 | 0 | 25 | 0 | 1198.8 | 9.21 | 9.98 | S2001 | An | 2022-02-13
sankmc_50_25_0_0_0_25 | 50 | 25 | 0 | 0 | 0 | 25 | 0 | 1208.6 | 8.9 | 9.98 | S2001 | An | 2022-02-13
sankmc_0_100_0_0_0_0 | 0 | 100 | 0 | 0 | 0 | 0 | 0 | 2775 | -1.694 |  | E1972 | Alumina | 2022-02-13
sankmc_0_100_0_0_0_0 | 0 | 100 | 0 | 0 | 0 | 0 | 0 | 2724.5 | -1.67 |  | E1972 | Alumina | 2022-02-13
sankmc_0_100_0_0_0_0 | 0 | 100 | 0 | 0 | 0 | 0 | 0 | 2624.7 | -1.616 |  | E1972 | Alumina | 2022-02-13
sankmc_0_100_0_0_0_0 | 0 | 100 | 0 | 0 | 0 | 0 | 0 | 2525.1 | -1.537 |  | E1972 | Alumina | 2022-02-13
sankmc_0_100_0_0_0_0 | 0 | 100 | 0 | 0 | 0 | 0 | 0 | 2425.5 | -1.419 |  | E1972 | Alumina | 2022-02-13
sankmc_0_100_0_0_0_0 | 0 | 100 | 0 | 0 | 0 | 0 | 0 | 2326.1 | -1.241 |  | E1972 | Alumina | 2022-02-13
sankmc_0_100_0_0_0_0 | 0 | 100 | 0 | 0 | 0 | 0 | 0 | 2329.1 | -1.39 |  | Ub1982 | Alumina | 2022-02-13
sankmc_0_100_0_0_0_0 | 0 | 100 | 0 | 0 | 0 | 0 | 0 | 2349 | -1.369 |  | Ub1982 | Alumina | 2022-02-13
sankmc_0_100_0_0_0_0 | 0 | 100 | 0 | 0 | 0 | 0 | 0 | 2368 | -1.38 |  | Ub1982 | Alumina | 2022-02-13
sankmc_0_100_0_0_0_0 | 0 | 100 | 0 | 0 | 0 | 0 | 0 | 2379.9 | -1.39 |  | Ub1982 | Alumina | 2022-02-13
sankmc_0_100_0_0_0_0 | 0 | 100 | 0 | 0 | 0 | 0 | 0 | 2382.5 | -1.435 |  | Ub1982 | Alumina | 2022-02-13
sankmc_0_100_0_0_0_0 | 0 | 100 | 0 | 0 | 0 | 0 | 0 | 2400.5 | -1.411 |  | Ub1982 | Alumina | 2022-02-13
sankmc_0_100_0_0_0_0 | 0 | 100 | 0 | 0 | 0 | 0 | 0 | 2409.6 | -1.423 |  | Ub1982 | Alumina | 2022-02-13
sankmc_0_100_0_0_0_0 | 0 | 100 | 0 | 0 | 0 | 0 | 0 | 2410.7 | -1.435 |  | Ub1982 | Alumina | 2022-02-13
sankmc_0_100_0_0_0_0 | 0 | 100 | 0 | 0 | 0 | 0 | 0 | 2427 | -1.423 |  | Ub1982 | Alumina | 2022-02-13
sankmc_0_100_0_0_0_0 | 0 | 100 | 0 | 0 | 0 | 0 | 0 | 2445.5 | -1.411 |  | Ub1982 | Alumina | 2022-02-13
sankmc_0_100_0_0_0_0 | 0 | 100 | 0 | 0 | 0 | 0 | 0 | 2482.6 | -1.459 |  | Ub1982 | Alumina | 2022-02-13
sankmc_0_100_0_0_0_0 | 0 | 100 | 0 | 0 | 0 | 0 | 0 | 2486.2 | -1.483 |  | Ub1982 | Alumina | 2022-02-13
sankmc_0_100_0_0_0_0 | 0 | 100 | 0 | 0 | 0 | 0 | 0 | 2527.8 | -1.497 |  | Ub1982 | Alumina | 2022-02-13
sankmc_0_100_0_0_0_0 | 0 | 100 | 0 | 0 | 0 | 0 | 0 | 2552.7 | -1.51 |  | Ub1982 | Alumina | 2022-02-13
sankmc_0_100_0_0_0_0 | 0 | 100 | 0 | 0 | 0 | 0 | 0 | 2557.7 | -1.554 |  | Ub1982 | Alumina | 2022-02-13
sankmc_37.1_5.5_0_0_27.6_29.8 | 37.1 | 5.5 | 0 | 0 | 27.6 | 29.8 | 0 | 1773.2 | -0.55 |  | Machin and Hanna, JACS 28, 310,1945 | A_MgCS-41 | 2022-02-13
sankmc_37.1_5.5_0_0_27.6_29.8 | 37.1 | 5.5 | 0 | 0 | 27.6 | 29.8 | 0 | 1723.2 | -0.42 |  | Machin and Hanna, JACS 28, 310,1945 | A_MgCS-41 | 2022-02-13
sankmc_37.1_5.5_0_0_27.6_29.8 | 37.1 | 5.5 | 0 | 0 | 27.6 | 29.8 | 0 | 1673.2 | -0.26 |  | Machin and Hanna, JACS 28, 310,1945 | A_MgCS-41 | 2022-02-13
sankmc_37.1_5.5_0_0_27.6_29.8 | 37.1 | 5.5 | 0 | 0 | 27.6 | 29.8 | 0 | 1623.2 | -0.06 |  | Machin and Hanna, JACS 28, 310,1945 | A_MgCS-41 | 2022-02-13
sankmc_37.8_5.6_0_0_21.1_35.5 | 37.8 | 5.6 | 0 | 0 | 21.1 | 35.5 | 0 | 1773.2 | -0.58 |  | Machin and Hanna, JACS 28, 310,1945 | A_MgCS-42 | 2022-02-13
sankmc_37.8_5.6_0_0_21.1_35.5 | 37.8 | 5.6 | 0 | 0 | 21.1 | 35.5 | 0 | 1723.2 | -0.44 |  | Machin and Hanna, JACS 28, 310,1945 | A_MgCS-42 | 2022-02-13
sankmc_37.8_5.6_0_0_21.1_35.5 | 37.8 | 5.6 | 0 | 0 | 21.1 | 35.5 | 0 | 1673.2 | -0.28 |  | Machin and Hanna, JACS 28, 310,1945 | A_MgCS-42 | 2022-02-13
sankmc_37.8_5.6_0_0_21.1_35.5 | 37.8 | 5.6 | 0 | 0 | 21.1 | 35.5 | 0 | 1623.2 | -0.08 |  | Machin and Hanna, JACS 28, 310,1945 | A_MgCS-42 | 2022-02-13
sankmc_38.6_5.7_0_0_14.4_41.4 | 38.6 | 5.7 | 0 | 0 | 14.4 | 41.4 | 0 | 1773.2 | -0.53 |  | Machin and Hanna, JACS 28, 310,1945 | A_MgCS-40 | 2022-02-13
sankmc_38.6_5.7_0_0_14.4_41.4 | 38.6 | 5.7 | 0 | 0 | 14.4 | 41.4 | 0 | 1723.2 | -0.37 |  | Machin and Hanna, JACS 28, 310,1945 | A_MgCS-40 | 2022-02-13
sankmc_38.6_5.7_0_0_14.4_41.4 | 38.6 | 5.7 | 0 | 0 | 14.4 | 41.4 | 0 | 1673.2 | -0.19 |  | Machin and Hanna, JACS 28, 310,1945 | A_MgCS-40 | 2022-02-13
sankmc_38.6_5.7_0_0_14.4_41.4 | 38.6 | 5.7 | 0 | 0 | 14.4 | 41.4 | 0 | 1623.2 | -0.01 |  | Machin and Hanna, JACS 28, 310,1945 | A_MgCS-40 | 2022-02-13
sankmc_39.4_5.8_0_0_7.3_47.5 | 39.4 | 5.8 | 0 | 0 | 7.3 | 47.5 | 0 | 1773.2 | -0.48 |  | Machin and Hanna, JACS 28, 310,1945 | A_MgCS-39 | 2022-02-13
sankmc_39.4_5.8_0_0_7.3_47.5 | 39.4 | 5.8 | 0 | 0 | 7.3 | 47.5 | 0 | 1723.2 | -0.34 |  | Machin and Hanna, JACS 28, 310,1945 | A_MgCS-39 | 2022-02-13
sankmc_39.4_5.8_0_0_7.3_47.5 | 39.4 | 5.8 | 0 | 0 | 7.3 | 47.5 | 0 | 1673.2 | -0.17 |  | Machin and Hanna, JACS 28, 310,1945 | A_MgCS-39 | 2022-02-13
sankmc_39.4_5.8_0_0_7.3_47.5 | 39.4 | 5.8 | 0 | 0 | 7.3 | 47.5 | 0 | 1623.2 | 0.01 |  | Machin and Hanna, JACS 28, 310,1945 | A_MgCS-39 | 2022-02-13
sankmc_40.2_5.9_0_0_0_53.9 | 40.2 | 5.9 | 0 | 0 | 0 | 53.9 | 0 | 1773.2 | -0.4 |  | Machin and Hanna, JACS 28, 310,1945 | ACS-55 | 2022-02-13
sankmc_40.2_5.9_0_0_0_53.9 | 40.2 | 5.9 | 0 | 0 | 0 | 53.9 | 0 | 1723.2 | -0.28 |  | Machin and Hanna, JACS 28, 310,1945 | ACS-55 | 2022-02-13
sankmc_40.2_5.9_0_0_0_53.9 | 40.2 | 5.9 | 0 | 0 | 0 | 53.9 | 0 | 1673.2 | -0.08 |  | Machin and Hanna, JACS 28, 310,1945 | ACS-55 | 2022-02-13
sankmc_35.6_2.6_0_0_33.2_28.6 | 35.6 | 2.6 | 0 | 0 | 33.2 | 28.6 | 0 | 1773.2 | -0.72 |  | Machin and Hanna, JACS 28, 310,1945 | A_MgCS-47 | 2022-02-13
sankmc_36.3_2.7_0_0_20.7_34 | 36.3 | 2.7 | 0 | 0 | 20.7 | 34 | 0 | 1773.2 | -0.72 |  | Machin and Hanna, JACS 28, 310,1945 | A_MgCS-46 | 2022-02-13
sankmc_36.3_2.7_0_0_20.7_34 | 36.3 | 2.7 | 0 | 0 | 20.7 | 34 | 0 | 1723.2 | -0.58 |  | Machin and Hanna, JACS 28, 310,1945 | A_MgCS-46 | 2022-02-13
sankmc_42.6_18.8_0_0_15.9_22.8 | 42.6 | 18.8 | 0 | 0 | 15.9 | 22.8 | 0 | 1773.2 | 0.17 |  | Machin and Hanna, JACS 28, 310,1945 | A_MgCS-27 | 2022-02-13
sankmc_42.6_18.8_0_0_15.9_22.8 | 42.6 | 18.8 | 0 | 0 | 15.9 | 22.8 | 0 | 1723.2 | 0.36 |  | Machin and Hanna, JACS 28, 310,1945 | A_MgCS-27 | 2022-02-13
sankmc_42.6_18.8_0_0_15.9_22.8 | 42.6 | 18.8 | 0 | 0 | 15.9 | 22.8 | 0 | 1673.2 | 0.59 |  | Machin and Hanna, JACS 28, 310,1945 | A_MgCS-27 | 2022-02-13
sankmc_42.6_18.8_0_0_15.9_22.8 | 42.6 | 18.8 | 0 | 0 | 15.9 | 22.8 | 0 | 1623.2 | 0.85 |  | Machin and Hanna, JACS 28, 310,1945 | A_MgCS-27 | 2022-02-13
sankmc_43.5_19.2_0_0_8.1_29.1 | 43.5 | 19.2 | 0 | 0 | 8.1 | 29.1 | 0 | 1773.2 | 0.28 |  | Machin and Hanna, JACS 28, 310,1945 | A_MgCS-26 | 2022-02-13
sankmc_43.5_19.2_0_0_8.1_29.1 | 43.5 | 19.2 | 0 | 0 | 8.1 | 29.1 | 0 | 1723.2 | 0.48 |  | Machin and Hanna, JACS 28, 310,1945 | A_MgCS-26 | 2022-02-13
sankmc_43.5_19.2_0_0_8.1_29.1 | 43.5 | 19.2 | 0 | 0 | 8.1 | 29.1 | 0 | 1673.2 | 0.71 |  | Machin and Hanna, JACS 28, 310,1945 | A_MgCS-26 | 2022-02-13
sankmc_43.5_19.2_0_0_8.1_29.1 | 43.5 | 19.2 | 0 | 0 | 8.1 | 29.1 | 0 | 1623.2 | 0.98 |  | Machin and Hanna, JACS 28, 310,1945 | A_MgCS-26 | 2022-02-13
sankmc_44.5_19.7_0_0_0_35.8 | 44.5 | 19.7 | 0 | 0 | 0 | 35.8 | 0 | 1773.2 | 0.43 |  | Machin and Hanna, JACS 28, 310,1945 | ACS-59 | 2022-02-13
sankmc_44.5_19.7_0_0_0_35.8 | 44.5 | 19.7 | 0 | 0 | 0 | 35.8 | 0 | 1723.2 | 0.6 |  | Machin and Hanna, JACS 28, 310,1945 | ACS-59 | 2022-02-13
sankmc_44.5_19.7_0_0_0_35.8 | 44.5 | 19.7 | 0 | 0 | 0 | 35.8 | 0 | 1673.2 | 0.84 |  | Machin and Hanna, JACS 28, 310,1945 | ACS-59 | 2022-02-13
sankmc_44.5_19.7_0_0_0_35.8 | 44.5 | 19.7 | 0 | 0 | 0 | 35.8 | 0 | 1623.2 | 1.11 |  | Machin and Hanna, JACS 28, 310,1945 | ACS-59 | 2022-02-13
sankmc_41.5_15.3_0_0_15.5_27.8 | 41.5 | 15.3 | 0 | 0 | 15.5 | 27.8 | 0 | 1773.2 | 0.05 |  | Machin and Hanna, JACS 28, 310,1945 | A_MgCS-29 | 2022-02-13
sankmc_41.5_15.3_0_0_15.5_27.8 | 41.5 | 15.3 | 0 | 0 | 15.5 | 27.8 | 0 | 1723.2 | 0.19 |  | Machin and Hanna, JACS 28, 310,1945 | A_MgCS-29 | 2022-02-13
sankmc_41.5_15.3_0_0_15.5_27.8 | 41.5 | 15.3 | 0 | 0 | 15.5 | 27.8 | 0 | 1673.2 | 0.36 |  | Machin and Hanna, JACS 28, 310,1945 | A_MgCS-29 | 2022-02-13
sankmc_41.5_15.3_0_0_15.5_27.8 | 41.5 | 15.3 | 0 | 0 | 15.5 | 27.8 | 0 | 1623.2 | 0.6 |  | Machin and Hanna, JACS 28, 310,1945 | A_MgCS-29 | 2022-02-13
sankmc_41.5_15.3_0_0_15.5_27.8 | 41.5 | 15.3 | 0 | 0 | 15.5 | 27.8 | 0 | 1573.2 | 0.88 |  | Machin and Hanna, JACS 28, 310,1945 | A_MgCS-29 | 2022-02-13
sankmc_41.5_15.3_0_0_15.5_27.8 | 41.5 | 15.3 | 0 | 0 | 15.5 | 27.8 | 0 | 1523.2 | 1.2 |  | Machin and Hanna, JACS 28, 310,1945 | A_MgCS-29 | 2022-02-13
sankmc_42.4_15.6_0_0_7.9_34.1 | 42.4 | 15.6 | 0 | 0 | 7.9 | 34.1 | 0 | 1773.2 | 0.09 |  | Machin and Hanna, JACS 28, 310,1945 | A_MgCS-28 | 2022-02-13
sankmc_42.4_15.6_0_0_7.9_34.1 | 42.4 | 15.6 | 0 | 0 | 7.9 | 34.1 | 0 | 1723.2 | 0.26 |  | Machin and Hanna, JACS 28, 310,1945 | A_MgCS-28 | 2022-02-13
sankmc_42.4_15.6_0_0_7.9_34.1 | 42.4 | 15.6 | 0 | 0 | 7.9 | 34.1 | 0 | 1673.2 | 0.46 |  | Machin and Hanna, JACS 28, 310,1945 | A_MgCS-28 | 2022-02-13
sankmc_42.4_15.6_0_0_7.9_34.1 | 42.4 | 15.6 | 0 | 0 | 7.9 | 34.1 | 0 | 1623.2 | 0.69 |  | Machin and Hanna, JACS 28, 310,1945 | A_MgCS-28 | 2022-02-13
sankmc_42.4_15.6_0_0_7.9_34.1 | 42.4 | 15.6 | 0 | 0 | 7.9 | 34.1 | 0 | 1573.2 | 0.99 |  | Machin and Hanna, JACS 28, 310,1945 | A_MgCS-28 | 2022-02-13
sankmc_42.4_15.6_0_0_7.9_34.1 | 42.4 | 15.6 | 0 | 0 | 7.9 | 34.1 | 0 | 1523.2 | 1.33 |  | Machin and Hanna, JACS 28, 310,1945 | A_MgCS-28 | 2022-02-13
sankmc_43.4_16_0_0_0_40.7 | 43.4 | 16 | 0 | 0 | 0 | 40.7 | 0 | 1773.2 | 0.16 |  | Machin and Hanna, JACS 28, 310,1945 | ACS-58 | 2022-02-13
sankmc_43.4_16_0_0_0_40.7 | 43.4 | 16 | 0 | 0 | 0 | 40.7 | 0 | 1723.2 | 0.34 |  | Machin and Hanna, JACS 28, 310,1945 | ACS-58 | 2022-02-13
sankmc_43.4_16_0_0_0_40.7 | 43.4 | 16 | 0 | 0 | 0 | 40.7 | 0 | 1673.2 | 0.54 |  | Machin and Hanna, JACS 28, 310,1945 | ACS-58 | 2022-02-13
sankmc_43.4_16_0_0_0_40.7 | 43.4 | 16 | 0 | 0 | 0 | 40.7 | 0 | 1623.2 | 0.81 |  | Machin and Hanna, JACS 28, 310,1945 | ACS-58 | 2022-02-13
sankmc_43.4_16_0_0_0_40.7 | 43.4 | 16 | 0 | 0 | 0 | 40.7 | 0 | 1573.2 | 1.11 |  | Machin and Hanna, JACS 28, 310,1945 | ACS-58 | 2022-02-13
sankmc_43.4_16_0_0_0_40.7 | 43.4 | 16 | 0 | 0 | 0 | 40.7 | 0 | 1523.2 | 1.45 |  | Machin and Hanna, JACS 28, 310,1945 | ACS-58 | 2022-02-13
sankmc_38.8_11.4_0_0_28.9_20.8 | 38.8 | 11.4 | 0 | 0 | 28.9 | 20.8 | 0 | 1773.2 | -0.27 |  | Machin and Hanna, JACS 28, 310,1945 | A_MgCS-33 | 2022-02-13
sankmc_38.8_11.4_0_0_28.9_20.8 | 38.8 | 11.4 | 0 | 0 | 28.9 | 20.8 | 0 | 1723.2 | -0.11 |  | Machin and Hanna, JACS 28, 310,1945 | A_MgCS-33 | 2022-02-13
sankmc_38.8_11.4_0_0_28.9_20.8 | 38.8 | 11.4 | 0 | 0 | 28.9 | 20.8 | 0 | 1673.2 | 0.1 |  | Machin and Hanna, JACS 28, 310,1945 | A_MgCS-33 | 2022-02-13
sankmc_39.6_11.7_0_0_22.2_26.5 | 39.6 | 11.7 | 0 | 0 | 22.2 | 26.5 | 0 | 1773.2 | -0.25 |  | Machin and Hanna, JACS 28, 310,1945 | A_MgCS-32 | 2022-02-13
sankmc_39.6_11.7_0_0_22.2_26.5 | 39.6 | 11.7 | 0 | 0 | 22.2 | 26.5 | 0 | 1723.2 | -0.08 |  | Machin and Hanna, JACS 28, 310,1945 | A_MgCS-32 | 2022-02-13
sankmc_39.6_11.7_0_0_22.2_26.5 | 39.6 | 11.7 | 0 | 0 | 22.2 | 26.5 | 0 | 1673.2 | 0.11 |  | Machin and Hanna, JACS 28, 310,1945 | A_MgCS-32 | 2022-02-13
sankmc_39.6_11.7_0_0_22.2_26.5 | 39.6 | 11.7 | 0 | 0 | 22.2 | 26.5 | 0 | 1623.2 | 0.32 |  | Machin and Hanna, JACS 28, 310,1945 | A_MgCS-32 | 2022-02-13
sankmc_39.6_11.7_0_0_22.2_26.5 | 39.6 | 11.7 | 0 | 0 | 22.2 | 26.5 | 0 | 1573.2 | 0.55 |  | Machin and Hanna, JACS 28, 310,1945 | A_MgCS-32 | 2022-02-13
sankmc_39.6_11.7_0_0_22.2_26.5 | 39.6 | 11.7 | 0 | 0 | 22.2 | 26.5 | 0 | 1523.2 | 0.87 |  | Machin and Hanna, JACS 28, 310,1945 | A_MgCS-32 | 2022-02-13
sankmc_37_2.7_0_0_20.7_39.6 | 37 | 2.7 | 0 | 0 | 20.7 | 39.6 | 0 | 1773.2 | -0.7 |  | Machin and Hanna, JACS 28, 310,1945 | A_MgCS-45 | 2022-02-13
sankmc_37_2.7_0_0_20.7_39.6 | 37 | 2.7 | 0 | 0 | 20.7 | 39.6 | 0 | 1723.2 | -0.58 |  | Machin and Hanna, JACS 28, 310,1945 | A_MgCS-45 | 2022-02-13
sankmc_40.5_11.9_0_0_15.1_32.5 | 40.5 | 11.9 | 0 | 0 | 15.1 | 32.5 | 0 | 1773.2 | -0.16 |  | Machin and Hanna, JACS 28, 310,1945 | A_MgCS-31 | 2022-02-13
sankmc_40.5_11.9_0_0_15.1_32.5 | 40.5 | 11.9 | 0 | 0 | 15.1 | 32.5 | 0 | 1723.2 | 0 |  | Machin and Hanna, JACS 28, 310,1945 | A_MgCS-31 | 2022-02-13
sankmc_40.5_11.9_0_0_15.1_32.5 | 40.5 | 11.9 | 0 | 0 | 15.1 | 32.5 | 0 | 1673.2 | 0.18 |  | Machin and Hanna, JACS 28, 310,1945 | A_MgCS-31 | 2022-02-13
sankmc_40.5_11.9_0_0_15.1_32.5 | 40.5 | 11.9 | 0 | 0 | 15.1 | 32.5 | 0 | 1623.2 | 0.39 |  | Machin and Hanna, JACS 28, 310,1945 | A_MgCS-31 | 2022-02-13
sankmc_40.5_11.9_0_0_15.1_32.5 | 40.5 | 11.9 | 0 | 0 | 15.1 | 32.5 | 0 | 1573.2 | 0.65 |  | Machin and Hanna, JACS 28, 310,1945 | A_MgCS-31 | 2022-02-13
sankmc_40.5_11.9_0_0_15.1_32.5 | 40.5 | 11.9 | 0 | 0 | 15.1 | 32.5 | 0 | 1523.2 | 0.99 |  | Machin and Hanna, JACS 28, 310,1945 | A_MgCS-31 | 2022-02-13
sankmc_41.4_12.2_0_0_7.7_38.8 | 41.4 | 12.2 | 0 | 0 | 7.7 | 38.8 | 0 | 1773.2 | -0.11 |  | Machin and Hanna, JACS 28, 310,1945 | A_MgCS-30 | 2022-02-13
sankmc_41.4_12.2_0_0_7.7_38.8 | 41.4 | 12.2 | 0 | 0 | 7.7 | 38.8 | 0 | 1723.2 | 0.05 |  | Machin and Hanna, JACS 28, 310,1945 | A_MgCS-30 | 2022-02-13
sankmc_41.4_12.2_0_0_7.7_38.8 | 41.4 | 12.2 | 0 | 0 | 7.7 | 38.8 | 0 | 1673.2 | 0.25 |  | Machin and Hanna, JACS 28, 310,1945 | A_MgCS-30 | 2022-02-13
sankmc_41.4_12.2_0_0_7.7_38.8 | 41.4 | 12.2 | 0 | 0 | 7.7 | 38.8 | 0 | 1623.2 | 0.47 |  | Machin and Hanna, JACS 28, 310,1945 | A_MgCS-30 | 2022-02-13
sankmc_41.4_12.2_0_0_7.7_38.8 | 41.4 | 12.2 | 0 | 0 | 7.7 | 38.8 | 0 | 1573.2 | 0.74 |  | Machin and Hanna, JACS 28, 310,1945 | A_MgCS-30 | 2022-02-13
sankmc_41.4_12.2_0_0_7.7_38.8 | 41.4 | 12.2 | 0 | 0 | 7.7 | 38.8 | 0 | 1523.2 | 1.06 |  | Machin and Hanna, JACS 28, 310,1945 | A_MgCS-30 | 2022-02-13
sankmc_42.3_12.5_0_0_0_45.3 | 42.3 | 12.5 | 0 | 0 | 0 | 45.3 | 0 | 1773.2 | -0.08 |  | Machin and Hanna, JACS 28, 310,1945 | ACS-57 | 2022-02-13
sankmc_42.3_12.5_0_0_0_45.3 | 42.3 | 12.5 | 0 | 0 | 0 | 45.3 | 0 | 1723.2 | 0.14 |  | Machin and Hanna, JACS 28, 310,1945 | ACS-57 | 2022-02-13
sankmc_42.3_12.5_0_0_0_45.3 | 42.3 | 12.5 | 0 | 0 | 0 | 45.3 | 0 | 1673.2 | 0.33 |  | Machin and Hanna, JACS 28, 310,1945 | ACS-57 | 2022-02-13
sankmc_42.3_12.5_0_0_0_45.3 | 42.3 | 12.5 | 0 | 0 | 0 | 45.3 | 0 | 1623.2 | 0.55 |  | Machin and Hanna, JACS 28, 310,1945 | ACS-57 | 2022-02-13
sankmc_42.3_12.5_0_0_0_45.3 | 42.3 | 12.5 | 0 | 0 | 0 | 45.3 | 0 | 1573.2 | 0.83 |  | Machin and Hanna, JACS 28, 310,1945 | ACS-57 | 2022-02-13
sankmc_42.3_12.5_0_0_0_45.3 | 42.3 | 12.5 | 0 | 0 | 0 | 45.3 | 0 | 1523.2 | 1.17 |  | Machin and Hanna, JACS 28, 310,1945 | ACS-57 | 2022-02-13
sankmc_37.2_8.2_0_0_34.7_19.9 | 37.2 | 8.2 | 0 | 0 | 34.7 | 19.9 | 0 | 1773.2 | -0.48 |  | Machin and Hanna, JACS 28, 310,1945 | A_MgCS-38 | 2022-02-13
sankmc_37.9_8.4_0_0_28.3_25.4 | 37.9 | 8.4 | 0 | 0 | 28.3 | 25.4 | 0 | 1773.2 | -0.42 |  | Machin and Hanna, JACS 28, 310,1945 | A_MgCS-36 | 2022-02-13
sankmc_37.9_8.4_0_0_28.3_25.4 | 37.9 | 8.4 | 0 | 0 | 28.3 | 25.4 | 0 | 1723.2 | -0.26 |  | Machin and Hanna, JACS 28, 310,1945 | A_MgCS-36 | 2022-02-13
sankmc_37.9_8.4_0_0_28.3_25.4 | 37.9 | 8.4 | 0 | 0 | 28.3 | 25.4 | 0 | 1673.2 | -0.08 |  | Machin and Hanna, JACS 28, 310,1945 | A_MgCS-36 | 2022-02-13
sankmc_38.7_8.6_0_0_21.6_31.1 | 38.7 | 8.6 | 0 | 0 | 21.6 | 31.1 | 0 | 1773.2 | -0.43 |  | Machin and Hanna, JACS 28, 310,1945 | A_MgCS-37 | 2022-02-13
sankmc_38.7_8.6_0_0_21.6_31.1 | 38.7 | 8.6 | 0 | 0 | 21.6 | 31.1 | 0 | 1723.2 | -0.27 |  | Machin and Hanna, JACS 28, 310,1945 | A_MgCS-37 | 2022-02-13
sankmc_38.7_8.6_0_0_21.6_31.1 | 38.7 | 8.6 | 0 | 0 | 21.6 | 31.1 | 0 | 1673.2 | -0.1 |  | Machin and Hanna, JACS 28, 310,1945 | A_MgCS-37 | 2022-02-13
sankmc_38.7_8.6_0_0_21.6_31.1 | 38.7 | 8.6 | 0 | 0 | 21.6 | 31.1 | 0 | 1623.2 | 0.11 |  | Machin and Hanna, JACS 28, 310,1945 | A_MgCS-37 | 2022-02-13
sankmc_38.7_8.6_0_0_21.6_31.1 | 38.7 | 8.6 | 0 | 0 | 21.6 | 31.1 | 0 | 1573.2 | 0.34 |  | Machin and Hanna, JACS 28, 310,1945 | A_MgCS-37 | 2022-02-13
sankmc_38.7_8.6_0_0_21.6_31.1 | 38.7 | 8.6 | 0 | 0 | 21.6 | 31.1 | 0 | 1523.2 | 0.77 |  | Machin and Hanna, JACS 28, 310,1945 | A_MgCS-37 | 2022-02-13
sankmc_39.5_8.7_0_0_14.7_37 | 39.5 | 8.7 | 0 | 0 | 14.7 | 37 | 0 | 1773.2 | -0.37 |  | Machin and Hanna, JACS 28, 310,1945 | A_MgCS-35 | 2022-02-13
sankmc_39.5_8.7_0_0_14.7_37 | 39.5 | 8.7 | 0 | 0 | 14.7 | 37 | 0 | 1723.2 | -0.19 |  | Machin and Hanna, JACS 28, 310,1945 | A_MgCS-35 | 2022-02-13
sankmc_39.5_8.7_0_0_14.7_37 | 39.5 | 8.7 | 0 | 0 | 14.7 | 37 | 0 | 1673.2 | 0 |  | Machin and Hanna, JACS 28, 310,1945 | A_MgCS-35 | 2022-02-13
sankmc_39.5_8.7_0_0_14.7_37 | 39.5 | 8.7 | 0 | 0 | 14.7 | 37 | 0 | 1623.2 | 0.21 |  | Machin and Hanna, JACS 28, 310,1945 | A_MgCS-35 | 2022-02-13
sankmc_39.5_8.7_0_0_14.7_37 | 39.5 | 8.7 | 0 | 0 | 14.7 | 37 | 0 | 1573.2 | 0.44 |  | Machin and Hanna, JACS 28, 310,1945 | A_MgCS-35 | 2022-02-13
sankmc_40.3_8.9_0_0_7.5_43.2 | 40.3 | 8.9 | 0 | 0 | 7.5 | 43.2 | 0 | 1773.2 | -0.3 |  | Machin and Hanna, JACS 28, 310,1945 | A_MgCS-34 | 2022-02-13
sankmc_40.3_8.9_0_0_7.5_43.2 | 40.3 | 8.9 | 0 | 0 | 7.5 | 43.2 | 0 | 1723.2 | -0.09 |  | Machin and Hanna, JACS 28, 310,1945 | A_MgCS-34 | 2022-02-13
sankmc_40.3_8.9_0_0_7.5_43.2 | 40.3 | 8.9 | 0 | 0 | 7.5 | 43.2 | 0 | 1673.2 | 0.08 |  | Machin and Hanna, JACS 28, 310,1945 | A_MgCS-34 | 2022-02-13
sankmc_40.3_8.9_0_0_7.5_43.2 | 40.3 | 8.9 | 0 | 0 | 7.5 | 43.2 | 0 | 1623.2 | 0.29 |  | Machin and Hanna, JACS 28, 310,1945 | A_MgCS-34 | 2022-02-13
sankmc_40.3_8.9_0_0_7.5_43.2 | 40.3 | 8.9 | 0 | 0 | 7.5 | 43.2 | 0 | 1573.2 | 0.5 |  | Machin and Hanna, JACS 28, 310,1945 | A_MgCS-34 | 2022-02-13
sankmc_40.3_8.9_0_0_7.5_43.2 | 40.3 | 8.9 | 0 | 0 | 7.5 | 43.2 | 0 | 1523.2 | 0.85 |  | Machin and Hanna, JACS 28, 310,1945 | A_MgCS-34 | 2022-02-13
sankmc_41.2_9.1_0_0_0_49.7 | 41.2 | 9.1 | 0 | 0 | 0 | 49.7 | 0 | 1773.2 | -0.29 |  | Machin and Hanna, JACS 28, 310,1945 | ACS-56 | 2022-02-13
sankmc_41.2_9.1_0_0_0_49.7 | 41.2 | 9.1 | 0 | 0 | 0 | 49.7 | 0 | 1723.2 | -0.09 |  | Machin and Hanna, JACS 28, 310,1945 | ACS-56 | 2022-02-13
sankmc_41.2_9.1_0_0_0_49.7 | 41.2 | 9.1 | 0 | 0 | 0 | 49.7 | 0 | 1673.2 | 0.12 |  | Machin and Hanna, JACS 28, 310,1945 | ACS-56 | 2022-02-13
sankmc_41.2_9.1_0_0_0_49.7 | 41.2 | 9.1 | 0 | 0 | 0 | 49.7 | 0 | 1623.2 | 0.35 |  | Machin and Hanna, JACS 28, 310,1945 | ACS-56 | 2022-02-13
sankmc_41.2_9.1_0_0_0_49.7 | 41.2 | 9.1 | 0 | 0 | 0 | 49.7 | 0 | 1573.2 | 0.61 |  | Machin and Hanna, JACS 28, 310,1945 | ACS-56 | 2022-02-13
sankmc_41.2_9.1_0_0_0_49.7 | 41.2 | 9.1 | 0 | 0 | 0 | 49.7 | 0 | 1523.2 | 0.93 |  | Machin and Hanna, JACS 28, 310,1945 | ACS-56 | 2022-02-13
sankmc_36.4_5.4_0_0_33.9_24.4 | 36.4 | 5.4 | 0 | 0 | 33.9 | 24.4 | 0 | 1773.2 | -0.61 |  | Machin and Hanna, JACS 28, 310,1945 | A_MgCS-43 | 2022-02-13
sankmc_37.7_2.8_0_0_14.1_45.5 | 37.7 | 2.8 | 0 | 0 | 14.1 | 45.5 | 0 | 1773.2 | -0.65 |  | Machin and Hanna, JACS 28, 310,1945 | A_MgCS-44 | 2022-02-13
sankmc_63.4_0_0_0_0_36.6 | 63.4 | 0 | 0 | 0 | 0 | 36.6 | 0 | 1773.2 | 0.3424227 |  | MY1948-1954 | CS-17 | 2022-02-13
sankmc_58.3_0_0_0_0_41.7 | 58.3 | 0 | 0 | 0 | 0 | 41.7 | 0 | 1723.2 | 0.1583625 |  | MY1948-1954 | CS-18 | 2022-02-13
sankmc_58.3_0_0_0_0_41.7 | 58.3 | 0 | 0 | 0 | 0 | 41.7 | 0 | 1773.2 | -0.04575749 |  | MY1948-1954 | CS-18 | 2022-02-13
sankmc_43.3_0_0_0_0_56.7 | 43.3 | 0 | 0 | 0 | 0 | 56.7 | 0 | 1773.2 | -0.6326441 |  | MY1948-1954 | CS-19 | 2022-02-13
sankmc_69.5_0_0_0_0_30.5 | 69.5 | 0 | 0 | 0 | 0 | 30.5 | 0 | 1973.2 | 0.1335389 |  | BL1954 | B54-CaO30.5 | 2022-02-13
sankmc_69.5_0_0_0_0_30.5 | 69.5 | 0 | 0 | 0 | 0 | 30.5 | 0 | 2023.2 | 0.01703334 |  | BL1954 | B54-CaO30.5 | 2022-02-13
sankmc_69.5_0_0_0_0_30.5 | 69.5 | 0 | 0 | 0 | 0 | 30.5 | 0 | 2073.2 | -0.07058107 |  | BL1954 | B54-CaO30.5 | 2022-02-13
sankmc_65.5_0_0_0_0_34.5 | 65.5 | 0 | 0 | 0 | 0 | 34.5 | 0 | 1923.2 | 0 |  | BL1954 | B54-CaO34.5 | 2022-02-13
sankmc_65.5_0_0_0_0_34.5 | 65.5 | 0 | 0 | 0 | 0 | 34.5 | 0 | 1973.2 | -0.1079054 |  | BL1954 | B54-CaO34.5 | 2022-02-13
sankmc_65.5_0_0_0_0_34.5 | 65.5 | 0 | 0 | 0 | 0 | 34.5 | 0 | 2023.2 | -0.2182446 |  | BL1954 | B54-CaO34.5 | 2022-02-13
sankmc_65.5_0_0_0_0_34.5 | 65.5 | 0 | 0 | 0 | 0 | 34.5 | 0 | 2073.2 | -0.3467875 |  | BL1954 | B54-CaO34.5 | 2022-02-13
sankmc_61.2_0_0_0_0_38.8 | 61.2 | 0 | 0 | 0 | 0 | 38.8 | 0 | 1723.2 | 0.3222193 |  | BL1954 | B54-CaO38.5 | 2022-02-13
sankmc_61.2_0_0_0_0_38.8 | 61.2 | 0 | 0 | 0 | 0 | 38.8 | 0 | 1773.2 | 0.1502446 |  | BL1954 | B54-CaO38.8 | 2022-02-13
sankmc_61.2_0_0_0_0_38.8 | 61.2 | 0 | 0 | 0 | 0 | 38.8 | 0 | 1823.2 | -0.004364805 |  | BL1954 | B54-CaO38.8 | 2022-02-13
sankmc_61.2_0_0_0_0_38.8 | 61.2 | 0 | 0 | 0 | 0 | 38.8 | 0 | 1873.2 | -0.1446828 |  | BL1954 | B54-CaO38.8 | 2022-02-13
sankmc_61.2_0_0_0_0_38.8 | 61.2 | 0 | 0 | 0 | 0 | 38.8 | 0 | 1923.2 | -0.2831623 |  | BL1954 | B54-CaO38.8 | 2022-02-13
sankmc_61.2_0_0_0_0_38.8 | 61.2 | 0 | 0 | 0 | 0 | 38.8 | 0 | 1973.2 | -0.4070834 |  | BL1954 | B54-CaO38.8 | 2022-02-13
sankmc_61.2_0_0_0_0_38.8 | 61.2 | 0 | 0 | 0 | 0 | 38.8 | 0 | 2023.2 | -0.5109795 |  | BL1954 | B54-CaO38.8 | 2022-02-13
sankmc_61.2_0_0_0_0_38.8 | 61.2 | 0 | 0 | 0 | 0 | 38.8 | 0 | 2073.2 | -0.60206 |  | BL1954 | B54-CaO38.8 | 2022-02-13
sankmc_58.4_0_0_0_0_41.6 | 58.4 | 0 | 0 | 0 | 0 | 41.6 | 0 | 1773.2 | -0.02918839 |  | BL1954 | B54-CaO41.6 | 2022-02-13
sankmc_58.4_0_0_0_0_41.6 | 58.4 | 0 | 0 | 0 | 0 | 41.6 | 0 | 1823.2 | -0.188425 |  | BL1954 | B54-CaO41.6 | 2022-02-13
sankmc_58.4_0_0_0_0_41.6 | 58.4 | 0 | 0 | 0 | 0 | 41.6 | 0 | 1873.2 | -0.3297541 |  | BL1954 | B54-CaO41.6 | 2022-02-13
sankmc_58.4_0_0_0_0_41.6 | 58.4 | 0 | 0 | 0 | 0 | 41.6 | 0 | 1923.2 | -0.4473318 |  | BL1954 | B54-CaO41.6 | 2022-02-13
sankmc_58.4_0_0_0_0_41.6 | 58.4 | 0 | 0 | 0 | 0 | 41.6 | 0 | 1973.2 | -0.5606673 |  | BL1954 | B54-CaO41.6 | 2022-02-13
sankmc_58.4_0_0_0_0_41.6 | 58.4 | 0 | 0 | 0 | 0 | 41.6 | 0 | 2023.2 | -0.6655462 |  | BL1954 | B54-CaO41.6 | 2022-02-13
sankmc_58.4_0_0_0_0_41.6 | 58.4 | 0 | 0 | 0 | 0 | 41.6 | 0 | 2073.2 | -0.7447275 |  | BL1954 | B54-CaO41.6 | 2022-02-13
sankmc_56.4_0_0_0_0_43.6 | 56.4 | 0 | 0 | 0 | 0 | 43.6 | 0 | 1773.2 | -0.1163386 |  | BL1954 | B54-CaO43.6 | 2022-02-13
sankmc_56.4_0_0_0_0_43.6 | 56.4 | 0 | 0 | 0 | 0 | 43.6 | 0 | 1823.2 | -0.251812 |  | BL1954 | B54-CaO43.6 | 2022-02-13
sankmc_56.4_0_0_0_0_43.6 | 56.4 | 0 | 0 | 0 | 0 | 43.6 | 0 | 1873.2 | -0.392545 |  | BL1954 | B54-CaO43.6 | 2022-02-13
sankmc_56.4_0_0_0_0_43.6 | 56.4 | 0 | 0 | 0 | 0 | 43.6 | 0 | 1923.2 | -0.530178 |  | BL1954 | B54-CaO43.6 | 2022-02-13
sankmc_56.4_0_0_0_0_43.6 | 56.4 | 0 | 0 | 0 | 0 | 43.6 | 0 | 1973.2 | -0.6289321 |  | BL1954 | B54-CaO43.6 | 2022-02-13
sankmc_56.4_0_0_0_0_43.6 | 56.4 | 0 | 0 | 0 | 0 | 43.6 | 0 | 2023.2 | -0.7099654 |  | BL1954 | B54-CaO43.6 | 2022-02-13
sankmc_56.4_0_0_0_0_43.6 | 56.4 | 0 | 0 | 0 | 0 | 43.6 | 0 | 2073.2 | -0.8239087 |  | BL1954 | B54-CaO43.6 | 2022-02-13
sankmc_51.3_0_0_0_0_48.7 | 51.3 | 0 | 0 | 0 | 0 | 48.7 | 0 | 1823.2 | -0.4989407 |  | BL1954 | B54-CaO48.7 | 2022-02-13
sankmc_51.3_0_0_0_0_48.7 | 51.3 | 0 | 0 | 0 | 0 | 48.7 | 0 | 1873.2 | -0.617983 |  | BL1954 | B54-CaO48.7 | 2022-02-13
sankmc_51.3_0_0_0_0_48.7 | 51.3 | 0 | 0 | 0 | 0 | 48.7 | 0 | 1923.2 | -0.7212464 |  | BL1954 | B54-CaO48.7 | 2022-02-13
sankmc_51.3_0_0_0_0_48.7 | 51.3 | 0 | 0 | 0 | 0 | 48.7 | 0 | 1973.2 | -0.8239087 |  | BL1954 | B54-CaO48.7 | 2022-02-13
sankmc_51.3_0_0_0_0_48.7 | 51.3 | 0 | 0 | 0 | 0 | 48.7 | 0 | 2023.2 | -0.9208188 |  | BL1954 | B54-CaO48.7 | 2022-02-13
sankmc_51.3_0_0_0_0_48.7 | 51.3 | 0 | 0 | 0 | 0 | 48.7 | 0 | 2073.2 | -1.004365 |  | BL1954 | B54-CaO48.7 | 2022-02-13
sankmc_50.3_0_0_0_0_49.7 | 50.3 | 0 | 0 | 0 | 0 | 49.7 | 0 | 1823.2 | -0.5406075 |  | BL1954 | B54-CaO49.7 | 2022-02-13
sankmc_50.3_0_0_0_0_49.7 | 50.3 | 0 | 0 | 0 | 0 | 49.7 | 0 | 1873.2 | -0.6615435 |  | BL1954 | B54-CaO49.7 | 2022-02-13
sankmc_50.3_0_0_0_0_49.7 | 50.3 | 0 | 0 | 0 | 0 | 49.7 | 0 | 1923.2 | -0.7746907 |  | BL1954 | B54-CaO49.7 | 2022-02-13
sankmc_50.3_0_0_0_0_49.7 | 50.3 | 0 | 0 | 0 | 0 | 49.7 | 0 | 1973.2 | -0.8761484 |  | BL1954 | B54-CaO49.7 | 2022-02-13
sankmc_50.3_0_0_0_0_49.7 | 50.3 | 0 | 0 | 0 | 0 | 49.7 | 0 | 2023.2 | -0.9746941 |  | BL1954 | B54-CaO49.7 | 2022-02-13
sankmc_50.3_0_0_0_0_49.7 | 50.3 | 0 | 0 | 0 | 0 | 49.7 | 0 | 2073.2 | -1.055517 |  | BL1954 | B54-CaO49.7 | 2022-02-13
sankmc_49.3_0_0_0_0_50.7 | 49.3 | 0 | 0 | 0 | 0 | 50.7 | 0 | 1823.2 | -0.5686362 |  | BL1954 | B54-CaO50.7 | 2022-02-13
sankmc_49.3_0_0_0_0_50.7 | 49.3 | 0 | 0 | 0 | 0 | 50.7 | 0 | 1873.2 | -0.69897 |  | BL1954 | B54-CaO50.7 | 2022-02-13
sankmc_49.3_0_0_0_0_50.7 | 49.3 | 0 | 0 | 0 | 0 | 50.7 | 0 | 1923.2 | -0.8181564 |  | BL1954 | B54-CaO50.7 | 2022-02-13
sankmc_49.3_0_0_0_0_50.7 | 49.3 | 0 | 0 | 0 | 0 | 50.7 | 0 | 1973.2 | -0.924453 |  | BL1954 | B54-CaO50.7 | 2022-02-13
sankmc_49.3_0_0_0_0_50.7 | 49.3 | 0 | 0 | 0 | 0 | 50.7 | 0 | 2023.2 | -1.013228 |  | BL1954 | B54-CaO50.7 | 2022-02-13
sankmc_49.3_0_0_0_0_50.7 | 49.3 | 0 | 0 | 0 | 0 | 50.7 | 0 | 2073.2 | -1.09691 |  | BL1954 | B54-CaO50.7 | 2022-02-13
sankmc_48.3_0_0_0_0_51.7 | 48.3 | 0 | 0 | 0 | 0 | 51.7 | 0 | 1823.2 | -0.6143937 |  | BL1954 | B54-CaO51.7 | 2022-02-13
sankmc_48.3_0_0_0_0_51.7 | 48.3 | 0 | 0 | 0 | 0 | 51.7 | 0 | 1873.2 | -0.7423214 |  | BL1954 | B54-CaO51.7 | 2022-02-13
sankmc_48.3_0_0_0_0_51.7 | 48.3 | 0 | 0 | 0 | 0 | 51.7 | 0 | 1923.2 | -0.8569852 |  | BL1954 | B54-CaO51.7 | 2022-02-13
sankmc_48.3_0_0_0_0_51.7 | 48.3 | 0 | 0 | 0 | 0 | 51.7 | 0 | 1973.2 | -0.954677 |  | BL1954 | B54-CaO51.7 | 2022-02-13
sankmc_48.3_0_0_0_0_51.7 | 48.3 | 0 | 0 | 0 | 0 | 51.7 | 0 | 2023.2 | -1.045757 |  | BL1954 | B54-CaO51.7 | 2022-02-13
sankmc_48.3_0_0_0_0_51.7 | 48.3 | 0 | 0 | 0 | 0 | 51.7 | 0 | 2073.2 | -1.124939 |  | BL1954 | B54-CaO51.7 | 2022-02-13
sankmc_47.3_0_0_0_0_52.7 | 47.3 | 0 | 0 | 0 | 0 | 52.7 | 0 | 1823.2 | -0.6575773 |  | BL1954 | B54-CaO52.7 | 2022-02-13
sankmc_47.3_0_0_0_0_52.7 | 47.3 | 0 | 0 | 0 | 0 | 52.7 | 0 | 1873.2 | -0.7798919 |  | BL1954 | B54-CaO52.7 | 2022-02-13
sankmc_47.3_0_0_0_0_52.7 | 47.3 | 0 | 0 | 0 | 0 | 52.7 | 0 | 1923.2 | -0.89279 |  | BL1954 | B54-CaO52.7 | 2022-02-13
sankmc_47.3_0_0_0_0_52.7 | 47.3 | 0 | 0 | 0 | 0 | 52.7 | 0 | 1973.2 | -0.9956786 |  | BL1954 | B54-CaO52.7 | 2022-02-13
sankmc_47.3_0_0_0_0_52.7 | 47.3 | 0 | 0 | 0 | 0 | 52.7 | 0 | 2023.2 | -1.080922 |  | BL1954 | B54-CaO52.7 | 2022-02-13
sankmc_47.3_0_0_0_0_52.7 | 47.3 | 0 | 0 | 0 | 0 | 52.7 | 0 | 2073.2 | -1.142668 |  | BL1954 | B54-CaO52.7 | 2022-02-13
sankmc_46.3_0_0_0_0_53.7 | 46.3 | 0 | 0 | 0 | 0 | 53.7 | 0 | 1773.2 | -0.5406075 |  | BL1954 | B54-CaO53.7 | 2022-02-13
sankmc_46.3_0_0_0_0_53.7 | 46.3 | 0 | 0 | 0 | 0 | 53.7 | 0 | 1823.2 | -0.6757175 |  | BL1954 | B54-CaO53.7 | 2022-02-13
sankmc_46.3_0_0_0_0_53.7 | 46.3 | 0 | 0 | 0 | 0 | 53.7 | 0 | 1873.2 | -0.8041003 |  | BL1954 | B54-CaO53.7 | 2022-02-13
sankmc_46.3_0_0_0_0_53.7 | 46.3 | 0 | 0 | 0 | 0 | 53.7 | 0 | 1923.2 | -0.9208188 |  | BL1954 | B54-CaO53.7 | 2022-02-13
sankmc_46.3_0_0_0_0_53.7 | 46.3 | 0 | 0 | 0 | 0 | 53.7 | 0 | 1973.2 | -1.017729 |  | BL1954 | B54-CaO53.7 | 2022-02-13
sankmc_46.3_0_0_0_0_53.7 | 46.3 | 0 | 0 | 0 | 0 | 53.7 | 0 | 2023.2 | -1.102373 |  | BL1954 | B54-CaO53.7 | 2022-02-13
sankmc_46.3_0_0_0_0_53.7 | 46.3 | 0 | 0 | 0 | 0 | 53.7 | 0 | 2073.2 | -1.180456 |  | BL1954 | B54-CaO53.7 | 2022-02-13
sankmc_45.3_0_0_0_0_54.7 | 45.3 | 0 | 0 | 0 | 0 | 54.7 | 0 | 1773.2 | -0.5900669 |  | BL1954 | B54-CaO54.7 | 2022-02-13
sankmc_45.3_0_0_0_0_54.7 | 45.3 | 0 | 0 | 0 | 0 | 54.7 | 0 | 1823.2 | -0.8569852 |  | BL1954 | B54-CaO54.7 | 2022-02-13
sankmc_45.3_0_0_0_0_54.7 | 45.3 | 0 | 0 | 0 | 0 | 54.7 | 0 | 1873.2 | -0.853872 |  | BL1954 | B54-CaO54.7 | 2022-02-13
sankmc_45.3_0_0_0_0_54.7 | 45.3 | 0 | 0 | 0 | 0 | 54.7 | 0 | 1923.2 | -0.9586073 |  | BL1954 | B54-CaO54.7 | 2022-02-13
sankmc_45.3_0_0_0_0_54.7 | 45.3 | 0 | 0 | 0 | 0 | 54.7 | 0 | 1973.2 | -1.045757 |  | BL1954 | B54-CaO54.7 | 2022-02-13
sankmc_45.3_0_0_0_0_54.7 | 45.3 | 0 | 0 | 0 | 0 | 54.7 | 0 | 2023.2 | -1.124939 |  | BL1954 | B54-CaO54.7 | 2022-02-13
sankmc_45.3_0_0_0_0_54.7 | 45.3 | 0 | 0 | 0 | 0 | 54.7 | 0 | 2073.2 | -1.180456 |  | BL1954 | B54-CaO54.7 | 2022-02-13
sankmc_43.8_0_0_0_0_56.2 | 43.8 | 0 | 0 | 0 | 0 | 56.2 | 0 | 1773.2 | -0.6216021 |  | BL1954 | B54-CaO56.2 | 2022-02-13
sankmc_43.8_0_0_0_0_56.2 | 43.8 | 0 | 0 | 0 | 0 | 56.2 | 0 | 1823.2 | -0.7447275 |  | BL1954 | B54-CaO56.2 | 2022-02-13
sankmc_43.8_0_0_0_0_56.2 | 43.8 | 0 | 0 | 0 | 0 | 56.2 | 0 | 1873.2 | -0.8569852 |  | BL1954 | B54-CaO56.2 | 2022-02-13
sankmc_43.8_0_0_0_0_56.2 | 43.8 | 0 | 0 | 0 | 0 | 56.2 | 0 | 1923.2 | -0.9788107 |  | BL1954 | B54-CaO56.2 | 2022-02-13
sankmc_43.8_0_0_0_0_56.2 | 43.8 | 0 | 0 | 0 | 0 | 56.2 | 0 | 1973.2 | -1.091515 |  | BL1954 | B54-CaO56.2 | 2022-02-13
sankmc_43.8_0_0_0_0_56.2 | 43.8 | 0 | 0 | 0 | 0 | 56.2 | 0 | 2023.2 | -1.167491 |  | BL1954 | B54-CaO56.2 | 2022-02-13
sankmc_43.8_0_0_0_0_56.2 | 43.8 | 0 | 0 | 0 | 0 | 56.2 | 0 | 2073.2 | -1.221849 |  | BL1954 | B54-CaO56.2 | 2022-02-13
sankmc_42.3_0_0_0_0_57.7 | 42.3 | 0 | 0 | 0 | 0 | 57.7 | 0 | 1873.2 | -0.9469216 |  | BL1954 | B54-CaO57.7 | 2022-02-13
sankmc_42.3_0_0_0_0_57.7 | 42.3 | 0 | 0 | 0 | 0 | 57.7 | 0 | 1923.2 | -1.045757 |  | BL1954 | B54-CaO57.7 | 2022-02-13
sankmc_42.3_0_0_0_0_57.7 | 42.3 | 0 | 0 | 0 | 0 | 57.7 | 0 | 1973.2 | -1.130768 |  | BL1954 | B54-CaO57.7 | 2022-02-13
sankmc_42.3_0_0_0_0_57.7 | 42.3 | 0 | 0 | 0 | 0 | 57.7 | 0 | 2023.2 | -1.207608 |  | BL1954 | B54-CaO57.7 | 2022-02-13
sankmc_42.3_0_0_0_0_57.7 | 42.3 | 0 | 0 | 0 | 0 | 57.7 | 0 | 2073.2 | -1.267606 |  | BL1954 | B54-CaO57.7 | 2022-02-13
sankmc_55.7_0_0_0_44.3_0 | 55.7 | 0 | 0 | 0 | 44.3 | 0 | 0 | 1923.2 | -0.2160964 |  | BMK1955 | B55-MgO44.3 | 2022-02-13
sankmc_55.7_0_0_0_44.3_0 | 55.7 | 0 | 0 | 0 | 44.3 | 0 | 0 | 1973.2 | -0.334419 |  | BMK1955 | B55-MgO44.3 | 2022-02-13
sankmc_55.7_0_0_0_44.3_0 | 55.7 | 0 | 0 | 0 | 44.3 | 0 | 0 | 2023.2 | -0.4436975 |  | BMK1955 | B55-MgO44.3 | 2022-02-13
sankmc_55.7_0_0_0_44.3_0 | 55.7 | 0 | 0 | 0 | 44.3 | 0 | 0 | 2073.2 | -0.5482136 |  | BMK1955 | B55-MgO44.3 | 2022-02-13
sankmc_54.9_0_0_0_45.1_0 | 54.9 | 0 | 0 | 0 | 45.1 | 0 | 0 | 1823.2 | -0.07987667 |  | BMK1955 | B55-MgO45.1 | 2022-02-13
sankmc_54.9_0_0_0_45.1_0 | 54.9 | 0 | 0 | 0 | 45.1 | 0 | 0 | 1873.2 | -0.2196827 |  | BMK1955 | B55-MgO45.1 | 2022-02-13
sankmc_54.9_0_0_0_45.1_0 | 54.9 | 0 | 0 | 0 | 45.1 | 0 | 0 | 1923.2 | -0.3400838 |  | BMK1955 | B55-MgO45.1 | 2022-02-13
sankmc_54.9_0_0_0_45.1_0 | 54.9 | 0 | 0 | 0 | 45.1 | 0 | 0 | 1973.2 | -0.4317983 |  | BMK1955 | B55-MgO45.1 | 2022-02-13
sankmc_54.9_0_0_0_45.1_0 | 54.9 | 0 | 0 | 0 | 45.1 | 0 | 0 | 2023.2 | -0.5702477 |  | BMK1955 | B55-MgO45.1 | 2022-02-13
sankmc_54.9_0_0_0_45.1_0 | 54.9 | 0 | 0 | 0 | 45.1 | 0 | 0 | 2073.2 | -0.6798537 |  | BMK1955 | B55-MgO45.1 | 2022-02-13
sankmc_54.2_0_0_0_45.8_0 | 54.2 | 0 | 0 | 0 | 45.8 | 0 | 0 | 1823.2 | -0.1897675 |  | BMK1955 | B55-MgO45.8 | 2022-02-13
sankmc_54.2_0_0_0_45.8_0 | 54.2 | 0 | 0 | 0 | 45.8 | 0 | 0 | 1873.2 | -0.3233064 |  | BMK1955 | B55-MgO45.8 | 2022-02-13
sankmc_54.2_0_0_0_45.8_0 | 54.2 | 0 | 0 | 0 | 45.8 | 0 | 0 | 1923.2 | -0.4497716 |  | BMK1955 | B55-MgO45.8 | 2022-02-13
sankmc_54.2_0_0_0_45.8_0 | 54.2 | 0 | 0 | 0 | 45.8 | 0 | 0 | 1973.2 | -0.5800443 |  | BMK1955 | B55-MgO45.8 | 2022-02-13
sankmc_54.2_0_0_0_45.8_0 | 54.2 | 0 | 0 | 0 | 45.8 | 0 | 0 | 2023.2 | -0.6882461 |  | BMK1955 | B55-MgO45.8 | 2022-02-13
sankmc_54.2_0_0_0_45.8_0 | 54.2 | 0 | 0 | 0 | 45.8 | 0 | 0 | 2073.2 | -0.7447275 |  | BMK1955 | B55-MgO45.8 | 2022-02-13
sankmc_50_0_0_0_50_0 | 50 | 0 | 0 | 0 | 50 | 0 | 0 | 1873.2 | -0.5003129 |  | BMK1955 | B55-MgO50 | 2022-02-13
sankmc_50_0_0_0_50_0 | 50 | 0 | 0 | 0 | 50 | 0 | 0 | 1923.2 | -0.6090649 |  | BMK1955 | B55-MgO50 | 2022-02-13
sankmc_50_0_0_0_50_0 | 50 | 0 | 0 | 0 | 50 | 0 | 0 | 1973.2 | -0.747147 |  | BMK1955 | B55-MgO50 | 2022-02-13
sankmc_50_0_0_0_50_0 | 50 | 0 | 0 | 0 | 50 | 0 | 0 | 2023.2 | -0.8268137 |  | BMK1955 | B55-MgO50 | 2022-02-13
sankmc_50_0_0_0_50_0 | 50 | 0 | 0 | 0 | 50 | 0 | 0 | 2073.2 | -0.928118 |  | BMK1955 | B55-MgO50 | 2022-02-13
sankmc_48.6_0_0_0_51.4_0 | 48.6 | 0 | 0 | 0 | 51.4 | 0 | 0 | 1923.2 | -0.7258422 |  | BMK1955 | B55-MgO51.4 | 2022-02-13
sankmc_48.6_0_0_0_51.4_0 | 48.6 | 0 | 0 | 0 | 51.4 | 0 | 0 | 1973.2 | -0.8210231 |  | BMK1955 | B55-MgO51.4 | 2022-02-13
sankmc_48.6_0_0_0_51.4_0 | 48.6 | 0 | 0 | 0 | 51.4 | 0 | 0 | 2023.2 | -0.9065783 |  | BMK1955 | B55-MgO51.4 | 2022-02-13
sankmc_48.6_0_0_0_51.4_0 | 48.6 | 0 | 0 | 0 | 51.4 | 0 | 0 | 2073.2 | -0.9706162 |  | BMK1955 | B55-MgO51.4 | 2022-02-13
sankmc_68.5_0_0_0_0_31.5 | 68.5 | 0 | 0 | 0 | 0 | 31.5 | 0 | 1973.2 | 0.08990511 |  | K1960 | ACS-54 | 2022-02-13
sankmc_68.5_0_0_0_0_31.5 | 68.5 | 0 | 0 | 0 | 0 | 31.5 | 0 | 2023.2 | -0.03151705 |  | K1960 | ACS-54 | 2022-02-13
sankmc_68.5_0_0_0_0_31.5 | 68.5 | 0 | 0 | 0 | 0 | 31.5 | 0 | 2073.2 | -0.1307683 |  | K1960 | ACS-54 | 2022-02-13
sankmc_68.5_0_0_0_0_31.5 | 68.5 | 0 | 0 | 0 | 0 | 31.5 | 0 | 2123.2 | -0.2076083 |  | K1960 | ACS-54 | 2022-02-13
sankmc_68.5_0_0_0_0_31.5 | 68.5 | 0 | 0 | 0 | 0 | 31.5 | 0 | 2173.2 | -0.2676062 |  | K1960 | ACS-54 | 2022-02-13
sankmc_58.3_0_0_0_0_41.7 | 58.3 | 0 | 0 | 0 | 0 | 41.7 | 0 | 1773.2 | -0.03151705 |  | K1960 | ACS-50 | 2022-02-13
sankmc_58.3_0_0_0_0_41.7 | 58.3 | 0 | 0 | 0 | 0 | 41.7 | 0 | 1823.2 | -0.1870866 |  | K1960 | ACS-50 | 2022-02-13
sankmc_58.3_0_0_0_0_41.7 | 58.3 | 0 | 0 | 0 | 0 | 41.7 | 0 | 1873.2 | -0.3279021 |  | K1960 | ACS-50 | 2022-02-13
sankmc_58.3_0_0_0_0_41.7 | 58.3 | 0 | 0 | 0 | 0 | 41.7 | 0 | 1923.2 | -0.4436975 |  | K1960 | ACS-50 | 2022-02-13
sankmc_58.3_0_0_0_0_41.7 | 58.3 | 0 | 0 | 0 | 0 | 41.7 | 0 | 1973.2 | -0.5686362 |  | K1960 | ACS-50 | 2022-02-13
sankmc_58.3_0_0_0_0_41.7 | 58.3 | 0 | 0 | 0 | 0 | 41.7 | 0 | 2023.2 | -0.6575773 |  | K1960 | ACS-50 | 2022-02-13
sankmc_58.3_0_0_0_0_41.7 | 58.3 | 0 | 0 | 0 | 0 | 41.7 | 0 | 2073.2 | -0.7447275 |  | K1960 | ACS-50 | 2022-02-13
sankmc_58.3_0_0_0_0_41.7 | 58.3 | 0 | 0 | 0 | 0 | 41.7 | 0 | 2123.2 | -0.8239087 |  | K1960 | ACS-50 | 2022-02-13
sankmc_58.3_0_0_0_0_41.7 | 58.3 | 0 | 0 | 0 | 0 | 41.7 | 0 | 2173.2 | -0.8860566 |  | K1960 | ACS-50 | 2022-02-13
sankmc_58.3_0_0_0_0_41.7 | 58.3 | 0 | 0 | 0 | 0 | 41.7 | 0 | 2223.2 | -0.9586073 |  | K1960 | ACS-50 | 2022-02-13
sankmc_58.3_0_0_0_0_41.7 | 58.3 | 0 | 0 | 0 | 0 | 41.7 | 0 | 2273.2 | -1 |  | K1960 | ACS-50 | 2022-02-13
sankmc_48.3_0_0_0_0_51.7 | 48.3 | 0 | 0 | 0 | 0 | 51.7 | 0 | 1823.2 | -0.6197888 |  | K1960 | ACS-44 | 2022-02-13
sankmc_48.3_0_0_0_0_51.7 | 48.3 | 0 | 0 | 0 | 0 | 51.7 | 0 | 1873.2 | -0.7447275 |  | K1960 | ACS-44 | 2022-02-13
sankmc_48.3_0_0_0_0_51.7 | 48.3 | 0 | 0 | 0 | 0 | 51.7 | 0 | 1923.2 | -0.853872 |  | K1960 | ACS-44 | 2022-02-13
sankmc_48.3_0_0_0_0_51.7 | 48.3 | 0 | 0 | 0 | 0 | 51.7 | 0 | 1973.2 | -0.9586073 |  | K1960 | ACS-44 | 2022-02-13
sankmc_48.3_0_0_0_0_51.7 | 48.3 | 0 | 0 | 0 | 0 | 51.7 | 0 | 2023.2 | -1.045757 |  | K1960 | ACS-44 | 2022-02-13
sankmc_48.3_0_0_0_0_51.7 | 48.3 | 0 | 0 | 0 | 0 | 51.7 | 0 | 2073.2 | -1.09691 |  | K1960 | ACS-44 | 2022-02-13
sankmc_48.3_0_0_0_0_51.7 | 48.3 | 0 | 0 | 0 | 0 | 51.7 | 0 | 2173.2 | -1.09691 |  | K1960 | ACS-44 | 2022-02-13
sankmc_48.3_0_0_0_0_51.7 | 48.3 | 0 | 0 | 0 | 0 | 51.7 | 0 | 2273.2 | -1.154902 |  | K1960 | ACS-44 | 2022-02-13
sankmc_54_0_0_0_0_46 | 54 | 0 | 0 | 0 | 0 | 46 | 0 | 1152.2 | 7 |  | VGMSS1980 | V80-CaO46 | 2022-02-13
sankmc_54_0_0_0_0_46 | 54 | 0 | 0 | 0 | 0 | 46 | 0 | 1121.2 | 8 |  | VGMSS1980 | V80-CaO46 | 2022-02-13
sankmc_54_0_0_0_0_46 | 54 | 0 | 0 | 0 | 0 | 46 | 0 | 1100.2 | 9 |  | VGMSS1980 | V80-CaO46 | 2022-02-13
sankmc_54_0_0_0_0_46 | 54 | 0 | 0 | 0 | 0 | 46 | 0 | 1080.2 | 10 |  | VGMSS1980 | V80-CaO46 | 2022-02-13
sankmc_54_0_0_0_0_46 | 54 | 0 | 0 | 0 | 0 | 46 | 0 | 1060.2 | 11 |  | VGMSS1980 | V80-CaO46 | 2022-02-13
sankmc_54_0_0_0_0_46 | 54 | 0 | 0 | 0 | 0 | 46 | 0 | 1042.2 | 12 |  | VGMSS1980 | V80-CaO46 | 2022-02-13
sankmc_68_0_32_0_0_0 | 67.99 | 0 | 32.01 | 0 | 0 | 0 | 0 | 839.2 | 6.58 |  | P1954-1955-1959 | P54-Na2O32 | 2022-02-13
sankmc_68_0_32_0_0_0 | 67.99 | 0 | 32.01 | 0 | 0 | 0 | 0 | 815.2 | 7.37 |  | P1954-1955-1959 | P54-Na2O32 | 2022-02-13
sankmc_68_0_32_0_0_0 | 67.99 | 0 | 32.01 | 0 | 0 | 0 | 0 | 799.2 | 7.88 |  | P1954-1955-1959 | P54-Na2O32 | 2022-02-13
sankmc_68_0_32_0_0_0 | 67.99 | 0 | 32.01 | 0 | 0 | 0 | 0 | 768.2 | 9.06 |  | P1954-1955-1959 | P54-Na2O32 | 2022-02-13
sankmc_68_0_32_0_0_0 | 67.99 | 0 | 32.01 | 0 | 0 | 0 | 0 | 742.2 | 10.69 |  | P1954-1955-1959 | P54-Na2O32 | 2022-02-13
sankmc_68_0_32_0_0_0 | 67.99 | 0 | 32.01 | 0 | 0 | 0 | 0 | 730.2 | 11.35 |  | P1954-1955-1959 | P54-Na2O32 | 2022-02-13
sankmc_68_0_32_0_0_0 | 67.99 | 0 | 32.01 | 0 | 0 | 0 | 0 | 685.2 | 14.53 |  | P1954-1955-1959 | P54-Na2O32 | 2022-02-13
sankmc_66.2_0_31.2_0_2.6_0 | 66.2 | 0 | 31.16 | 0 | 2.64 | 0 | 0 | 808.2 | 7.89 |  | P1954-1955-1959 | P54-Na2O31_MgO2.64 | 2022-02-13
sankmc_66.2_0_31.2_0_2.6_0 | 66.2 | 0 | 31.16 | 0 | 2.64 | 0 | 0 | 784.7 | 8.78 |  | P1954-1955-1959 | P54-Na2O31_MgO2.64 | 2022-02-13
sankmc_66.2_0_31.2_0_2.6_0 | 66.2 | 0 | 31.16 | 0 | 2.64 | 0 | 0 | 751.2 | 10.51 |  | P1954-1955-1959 | P54-Na2O31_MgO2.64 | 2022-02-13
sankmc_66.2_0_31.2_0_2.6_0 | 66.2 | 0 | 31.16 | 0 | 2.64 | 0 | 0 | 729.2 | 11.34 |  | P1954-1955-1959 | P54-Na2O31_MgO2.64 | 2022-02-13
sankmc_66.2_0_31.2_0_2.6_0 | 66.2 | 0 | 31.16 | 0 | 2.64 | 0 | 0 | 718.7 | 11.4 |  | P1954-1955-1959 | P54-Na2O31_MgO2.64 | 2022-02-13
sankmc_66.2_0_31.2_0_2.6_0 | 66.2 | 0 | 31.16 | 0 | 2.64 | 0 | 0 | 703.2 | 13.25 |  | P1954-1955-1959 | P54-Na2O31_MgO2.64 | 2022-02-13
sankmc_66.2_0_31.2_0_2.6_0 | 66.2 | 0 | 31.16 | 0 | 2.64 | 0 | 0 | 687.2 | 14.69 |  | P1954-1955-1959 | P54-Na2O31_MgO2.64 | 2022-02-13
sankmc_64.5_0_30.4_0_5.2_0 | 64.49 | 0 | 30.36 | 0 | 5.15 | 0 | 0 | 808.2 | 7.22 |  | P1954-1955-1959 | P54-Na2O30.36_MgO5.15 | 2022-02-13
sankmc_64.5_0_30.4_0_5.2_0 | 64.49 | 0 | 30.36 | 0 | 5.15 | 0 | 0 | 802.2 | 7.87 |  | P1954-1955-1959 | P54-Na2O30.36_MgO5.15 | 2022-02-13
sankmc_64.5_0_30.4_0_5.2_0 | 64.49 | 0 | 30.36 | 0 | 5.15 | 0 | 0 | 784.2 | 8.55 |  | P1954-1955-1959 | P54-Na2O30.36_MgO5.15 | 2022-02-13
sankmc_64.5_0_30.4_0_5.2_0 | 64.49 | 0 | 30.36 | 0 | 5.15 | 0 | 0 | 743.2 | 10.37 |  | P1954-1955-1959 | P54-Na2O30.36_MgO5.15 | 2022-02-13
sankmc_64.5_0_30.4_0_5.2_0 | 64.49 | 0 | 30.36 | 0 | 5.15 | 0 | 0 | 740.2 | 10.14 |  | P1954-1955-1959 | P54-Na2O30.36_MgO5.15 | 2022-02-13
sankmc_64.5_0_30.4_0_5.2_0 | 64.49 | 0 | 30.36 | 0 | 5.15 | 0 | 0 | 729.2 | 11.355 |  | P1954-1955-1959 | P54-Na2O30.36_MgO5.15 | 2022-02-13
sankmc_64.5_0_30.4_0_5.2_0 | 64.49 | 0 | 30.36 | 0 | 5.15 | 0 | 0 | 729.7 | 11.36 |  | P1954-1955-1959 | P54-Na2O30.36_MgO5.15 | 2022-02-13
sankmc_64.5_0_30.4_0_5.2_0 | 64.49 | 0 | 30.36 | 0 | 5.15 | 0 | 0 | 727.7 | 11.38 |  | P1954-1955-1959 | P54-Na2O30.36_MgO5.15 | 2022-02-13
sankmc_64.5_0_30.4_0_5.2_0 | 64.49 | 0 | 30.36 | 0 | 5.15 | 0 | 0 | 689.2 | 14.04 |  | P1954-1955-1959 | P54-Na2O30.36_MgO5.15 | 2022-02-13
sankmc_62.9_0_29.6_0_7.5_0 | 62.88 | 0 | 29.6 | 0 | 7.52 | 0 | 0 | 843.2 | 7.12 |  | P1954-1955-1959 | P54-Na2O29.6_MgO7.52 | 2022-02-13
sankmc_62.9_0_29.6_0_7.5_0 | 62.88 | 0 | 29.6 | 0 | 7.52 | 0 | 0 | 809.2 | 7.96 |  | P1954-1955-1959 | P54-Na2O29.6_MgO7.52 | 2022-02-13
sankmc_62.9_0_29.6_0_7.5_0 | 62.88 | 0 | 29.6 | 0 | 7.52 | 0 | 0 | 784.2 | 8.62 |  | P1954-1955-1959 | P54-Na2O29.6_MgO7.52 | 2022-02-13
sankmc_62.9_0_29.6_0_7.5_0 | 62.88 | 0 | 29.6 | 0 | 7.52 | 0 | 0 | 748.2 | 10.43 |  | P1954-1955-1959 | P54-Na2O29.6_MgO7.52 | 2022-02-13
sankmc_62.9_0_29.6_0_7.5_0 | 62.88 | 0 | 29.6 | 0 | 7.52 | 0 | 0 | 729.2 | 11.56 |  | P1954-1955-1959 | P54-Na2O29.6_MgO7.52 | 2022-02-13
sankmc_62.9_0_29.6_0_7.5_0 | 62.88 | 0 | 29.6 | 0 | 7.52 | 0 | 0 | 706.2 | 13.08 |  | P1954-1955-1959 | P54-Na2O29.6_MgO7.52 | 2022-02-13
sankmc_62.9_0_29.6_0_7.5_0 | 62.88 | 0 | 29.6 | 0 | 7.52 | 0 | 0 | 693.2 | 14.18 |  | P1954-1955-1959 | P54-Na2O29.6_MgO7.52 | 2022-02-13
sankmc_66.2_0_31.2_0_0_2.7 | 66.19 | 0 | 31.16 | 0 | 0 | 2.65 | 0 | 813.2 | 7.66 |  | P1954-1955-1959 | P54-Na2O31_CaO2.65 | 2022-02-13
sankmc_66.2_0_31.2_0_0_2.7 | 66.19 | 0 | 31.16 | 0 | 0 | 2.65 | 0 | 799.2 | 8.21 |  | P1954-1955-1959 | P54-Na2O31_CaO2.65 | 2022-02-13
sankmc_66.2_0_31.2_0_0_2.7 | 66.19 | 0 | 31.16 | 0 | 0 | 2.65 | 0 | 742.2 | 9.89 |  | P1954-1955-1959 | P54-Na2O31_CaO2.65 | 2022-02-13
sankmc_66.2_0_31.2_0_0_2.7 | 66.19 | 0 | 31.16 | 0 | 0 | 2.65 | 0 | 740.2 | 11.13 |  | P1954-1955-1959 | P54-Na2O31_CaO2.65 | 2022-02-13
sankmc_66.2_0_31.2_0_0_2.7 | 66.19 | 0 | 31.16 | 0 | 0 | 2.65 | 0 | 729.2 | 11.87 |  | P1954-1955-1959 | P54-Na2O31_CaO2.65 | 2022-02-13
sankmc_66.2_0_31.2_0_0_2.7 | 66.19 | 0 | 31.16 | 0 | 0 | 2.65 | 0 | 699.2 | 14.05 |  | P1954-1955-1959 | P54-Na2O31_CaO2.65 | 2022-02-13
sankmc_66.2_0_31.2_0_0_2.7 | 66.19 | 0 | 31.16 | 0 | 0 | 2.65 | 0 | 687.2 | 14.38 |  | P1954-1955-1959 | P54-Na2O31_CaO2.65 | 2022-02-13
sankmc_64.5_0_30.4_0_0_5.1 | 64.51 | 0 | 30.36 | 0 | 0 | 5.13 | 0 | 815.2 | 7.8 |  | P1954-1955-1959 | P54-Na2O30.36_CaO5.13 | 2022-02-13
sankmc_64.5_0_30.4_0_0_5.1 | 64.51 | 0 | 30.36 | 0 | 0 | 5.13 | 0 | 794.7 | 8.77 |  | P1954-1955-1959 | P54-Na2O30.36_CaO5.13 | 2022-02-13
sankmc_64.5_0_30.4_0_0_5.1 | 64.51 | 0 | 30.36 | 0 | 0 | 5.13 | 0 | 769.2 | 10.04 |  | P1954-1955-1959 | P54-Na2O30.36_CaO5.13 | 2022-02-13
sankmc_64.5_0_30.4_0_0_5.1 | 64.51 | 0 | 30.36 | 0 | 0 | 5.13 | 0 | 742.2 | 11.39 |  | P1954-1955-1959 | P54-Na2O30.36_CaO5.13 | 2022-02-13
sankmc_64.5_0_30.4_0_0_5.1 | 64.51 | 0 | 30.36 | 0 | 0 | 5.13 | 0 | 693.2 | 14.66 |  | P1954-1955-1959 | P54-Na2O30.36_CaO5.13 | 2022-02-13
sankmc_62.9_0_29.6_0_0_7.5 | 62.88 | 0 | 29.6 | 0 | 0 | 7.52 | 0 | 838.2 | 7.26 |  | P1954-1955-1959 | P54-Na2O29.6_CaO7.52 | 2022-02-13
sankmc_62.9_0_29.6_0_0_7.5 | 62.88 | 0 | 29.6 | 0 | 0 | 7.52 | 0 | 794.7 | 8.76 |  | P1954-1955-1959 | P54-Na2O29.6_CaO7.52 | 2022-02-13
sankmc_62.9_0_29.6_0_0_7.5 | 62.88 | 0 | 29.6 | 0 | 0 | 7.52 | 0 | 773.2 | 10.08 |  | P1954-1955-1959 | P54-Na2O29.6_CaO7.52 | 2022-02-13
sankmc_62.9_0_29.6_0_0_7.5 | 62.88 | 0 | 29.6 | 0 | 0 | 7.52 | 0 | 741.2 | 11.86 |  | P1954-1955-1959 | P54-Na2O29.6_CaO7.52 | 2022-02-13
sankmc_62.9_0_29.6_0_0_7.5 | 62.88 | 0 | 29.6 | 0 | 0 | 7.52 | 0 | 729.2 | 12.38 |  | P1954-1955-1959 | P54-Na2O29.6_CaO7.52 | 2022-02-13
sankmc_62.9_0_29.6_0_0_7.5 | 62.88 | 0 | 29.6 | 0 | 0 | 7.52 | 0 | 708.2 | 13.94 |  | P1954-1955-1959 | P54-Na2O29.6_CaO7.52 | 2022-02-13
sankmc_62.9_0_29.6_0_0_7.5 | 62.88 | 0 | 29.6 | 0 | 0 | 7.52 | 0 | 702.2 | 14.55 |  | P1954-1955-1959 | P54-Na2O29.6_CaO7.52 | 2022-02-13
sankmc_70_0_20_0_10_0 | 70 | 0 | 20 | 0 | 10 | 0 | 0 | 787.2 | 10.68 |  | P1956 | P56-Na2O20_MgO10 | 2022-02-13
sankmc_70_0_20_0_10_0 | 70 | 0 | 20 | 0 | 10 | 0 | 0 | 823.2 | 9.73 |  | P1956 | P56-Na2O20_MgO10 | 2022-02-13
sankmc_70_0_20_0_10_0 | 70 | 0 | 20 | 0 | 10 | 0 | 0 | 801.2 | 10.31 |  | P1956 | P56-Na2O20_MgO10 | 2022-02-13
sankmc_70_0_20_0_10_0 | 70 | 0 | 20 | 0 | 10 | 0 | 0 | 845.2 | 9.34 |  | P1956 | P56-Na2O20_MgO10 | 2022-02-13
sankmc_70_0_20_0_10_0 | 70 | 0 | 20 | 0 | 10 | 0 | 0 | 899.2 | 8.11 |  | P1956 | P56-Na2O20_MgO10 | 2022-02-13
sankmc_70_0_20_0_10_0 | 70 | 0 | 20 | 0 | 10 | 0 | 0 | 873.2 | 8.66 |  | P1956 | P56-Na2O20_MgO10 | 2022-02-13
sankmc_70_0_20_0_0_10 | 70 | 0 | 20 | 0 | 0 | 10 | 0 | 863.2 | 8.3 |  | P1956 | P56-Na2O20_CaO10 | 2022-02-13
sankmc_70_0_20_0_0_10 | 70 | 0 | 20 | 0 | 0 | 10 | 0 | 833.2 | 9.53 |  | P1956 | P56-Na2O20_CaO10 | 2022-02-13
sankmc_70_0_20_0_0_10 | 70 | 0 | 20 | 0 | 0 | 10 | 0 | 828.2 | 9.76 |  | P1956 | P56-Na2O20_CaO10 | 2022-02-13
sankmc_70_0_20_0_0_10 | 70 | 0 | 20 | 0 | 0 | 10 | 0 | 877.2 | 8.15 |  | P1956 | P56-Na2O20_CaO10 | 2022-02-13
sankmc_70_0_20_0_0_10 | 70 | 0 | 20 | 0 | 0 | 10 | 0 | 876.2 | 8.02 |  | P1956 | P56-Na2O20_CaO10 | 2022-02-13
sankmc_70_0_20_0_0_10 | 70 | 0 | 20 | 0 | 0 | 10 | 0 | 850.2 | 8.89 |  | P1956 | P56-Na2O20_CaO10 | 2022-02-13
sankmc_70_0_20_0_0_10 | 70 | 0 | 20 | 0 | 0 | 10 | 0 | 781.2 | 11.58 |  | P1956 | P56-Na2O20_CaO10 | 2022-02-13
sankmc_70_0_20_0_0_10 | 70 | 0 | 20 | 0 | 0 | 10 | 0 | 809.2 | 10.445 |  | P1956 | P56-Na2O20_CaO10 | 2022-02-13
sankmc_70_0_20_0_0_10 | 70 | 0 | 20 | 0 | 0 | 10 | 0 | 851.2 | 8.75 |  | P1956 | P56-Na2O20_CaO10 | 2022-02-13
sankmc_70_0_20_0_0_10 | 70 | 0 | 20 | 0 | 0 | 10 | 0 | 871.2 | 8.21 |  | P1956 | P56-Na2O20_CaO10 | 2022-02-13
sankmc_70_0_20_0_0_10 | 70 | 0 | 20 | 0 | 0 | 10 | 0 | 775.2 | 11.83 |  | P1956 | P56-Na2O20_CaO10 | 2022-02-13
sankmc_80_0_15_0_0_5 | 80 | 0 | 15 | 0 | 0 | 5 | 0 | 1753.2 | 1 |  | SS1968; SSGM1971a,b | S68-Na2O15_CaO5 | 2022-02-13
sankmc_80_0_15_0_0_5 | 80 | 0 | 15 | 0 | 0 | 5 | 0 | 1490.2 | 2 |  | SS1968; SSGM1971a,b | S68-Na2O15_CaO5 | 2022-02-13
sankmc_80_0_15_0_0_5 | 80 | 0 | 15 | 0 | 0 | 5 | 0 | 1313.2 | 3 |  | SS1968; SSGM1971a,b | S68-Na2O15_CaO5 | 2022-02-13
sankmc_80_0_10_0_0_10 | 80 | 0 | 10 | 0 | 0 | 10 | 0 | 1813.2 | 1 |  | SS1968; SSGM1971a,b | S68-Na2O10_CaO10 | 2022-02-13
sankmc_80_0_10_0_0_10 | 80 | 0 | 10 | 0 | 0 | 10 | 0 | 1575.2 | 2 |  | SS1968; SSGM1971a,b | S68-Na2O10_CaO10 | 2022-02-13
sankmc_75_0_20_0_0_5 | 75 | 0 | 20 | 0 | 0 | 5 | 0 | 1668.2 | 1 |  | SS1968; SSGM1971a,b | S68-Na2O20_CaO5 | 2022-02-13
sankmc_75_0_20_0_0_5 | 75 | 0 | 20 | 0 | 0 | 5 | 0 | 1407.2 | 2 |  | SS1968; SSGM1971a,b | S68-Na2O20_CaO5 | 2022-02-13
sankmc_75_0_20_0_0_5 | 75 | 0 | 20 | 0 | 0 | 5 | 0 | 1240.2 | 3 |  | SS1968; SSGM1971a,b | S68-Na2O20_CaO5 | 2022-02-13
sankmc_75_0_20_0_0_5 | 75 | 0 | 20 | 0 | 0 | 5 | 0 | 1123.2 | 4 |  | SS1968; SSGM1971a,b | S68-Na2O20_CaO5 | 2022-02-13
sankmc_75_0_20_0_0_5 | 75 | 0 | 20 | 0 | 0 | 5 | 0 | 1038.2 | 5 |  | SS1968; SSGM1971a,b | S68-Na2O20_CaO5 | 2022-02-13
sankmc_75_0_20_0_0_5 | 75 | 0 | 20 | 0 | 0 | 5 | 0 | 971.2 | 6 |  | SS1968; SSGM1971a,b | S68-Na2O20_CaO5 | 2022-02-13
sankmc_75_0_20_0_0_5 | 75 | 0 | 20 | 0 | 0 | 5 | 0 | 921.2 | 7 |  | SS1968; SSGM1971a,b | S68-Na2O20_CaO5 | 2022-02-13
sankmc_75_0_20_0_0_5 | 75 | 0 | 20 | 0 | 0 | 5 | 0 | 881.2 | 8 |  | SS1968; SSGM1971a,b | S68-Na2O20_CaO5 | 2022-02-13
sankmc_75_0_20_0_0_5 | 75 | 0 | 20 | 0 | 0 | 5 | 0 | 851.2 | 9 |  | SS1968; SSGM1971a,b | S68-Na2O20_CaO5 | 2022-02-13
sankmc_75_0_20_0_0_5 | 75 | 0 | 20 | 0 | 0 | 5 | 0 | 821.2 | 10 |  | SS1968; SSGM1971a,b | S68-Na2O20_CaO5 | 2022-02-13
sankmc_75_0_20_0_0_5 | 75 | 0 | 20 | 0 | 0 | 5 | 0 | 793.2 | 11 |  | SS1968; SSGM1971a,b | S68-Na2O20_CaO5 | 2022-02-13
sankmc_75_0_20_0_0_5 | 75 | 0 | 20 | 0 | 0 | 5 | 0 | 771.2 | 12 |  | SS1968; SSGM1971a,b | S68-Na2O20_CaO5 | 2022-02-13
sankmc_75_0_15_0_0_10 | 75 | 0 | 15 | 0 | 0 | 10 | 0 | 1693.2 | 1 |  | SS1968; SSGM1971a,b | S68-Na2O15_CaO10 | 2022-02-13
sankmc_75_0_15_0_0_10 | 75 | 0 | 15 | 0 | 0 | 10 | 0 | 1440.2 | 2 |  | SS1968; SSGM1971a,b | S68-Na2O15_CaO10 | 2022-02-13
sankmc_75_0_15_0_0_10 | 75 | 0 | 15 | 0 | 0 | 10 | 0 | 1277.2 | 3 |  | SS1968; SSGM1971a,b | S68-Na2O15_CaO10 | 2022-02-13
sankmc_75_0_15_0_0_10 | 75 | 0 | 15 | 0 | 0 | 10 | 0 | 1161.2 | 4 |  | SS1968; SSGM1971a,b | S68-Na2O15_CaO10 | 2022-02-13
sankmc_75_0_15_0_0_10 | 75 | 0 | 15 | 0 | 0 | 10 | 0 | 1081.2 | 5 |  | SS1968; SSGM1971a,b | S68-Na2O15_CaO10 | 2022-02-13
sankmc_75_0_15_0_0_10 | 75 | 0 | 15 | 0 | 0 | 10 | 0 | 1017.2 | 6 |  | SS1968; SSGM1971a,b | S68-Na2O15_CaO10 | 2022-02-13
sankmc_75_0_15_0_0_10 | 75 | 0 | 15 | 0 | 0 | 10 | 0 | 965.2 | 7 |  | SS1968; SSGM1971a,b | S68-Na2O15_CaO10 | 2022-02-13
sankmc_75_0_15_0_0_10 | 75 | 0 | 15 | 0 | 0 | 10 | 0 | 925.2 | 8 |  | SS1968; SSGM1971a,b | S68-Na2O15_CaO10 | 2022-02-13
sankmc_75_0_15_0_0_10 | 75 | 0 | 15 | 0 | 0 | 10 | 0 | 893.2 | 9 |  | SS1968; SSGM1971a,b | S68-Na2O15_CaO10 | 2022-02-13
sankmc_75_0_15_0_0_10 | 75 | 0 | 15 | 0 | 0 | 10 | 0 | 866.2 | 10 |  | SS1968; SSGM1971a,b | S68-Na2O15_CaO10 | 2022-02-13
sankmc_75_0_15_0_0_10 | 75 | 0 | 15 | 0 | 0 | 10 | 0 | 840.2 | 11 |  | SS1968; SSGM1971a,b | S68-Na2O15_CaO10 | 2022-02-13
sankmc_75_0_15_0_0_10 | 75 | 0 | 15 | 0 | 0 | 10 | 0 | 816.2 | 12 |  | SS1968; SSGM1971a,b | S68-Na2O15_CaO10 | 2022-02-13
sankmc_75_0_10_0_0_15 | 75 | 0 | 10 | 0 | 0 | 15 | 0 | 1713.2 | 1 |  | SS1968; SSGM1971a,b | S68-Na2O10_CaO15 | 2022-02-13
sankmc_75_0_10_0_0_15 | 75 | 0 | 10 | 0 | 0 | 15 | 0 | 1479.2 | 2 |  | SS1968; SSGM1971a,b | S68-Na2O10_CaO15 | 2022-02-13
sankmc_75_0_10_0_0_15 | 75 | 0 | 10 | 0 | 0 | 15 | 0 | 1323.2 | 3 |  | SS1968; SSGM1971a,b | S68-Na2O10_CaO15 | 2022-02-13
sankmc_75_0_10_0_0_15 | 75 | 0 | 10 | 0 | 0 | 15 | 0 | 973.2 | 8 |  | SS1968; SSGM1971a,b | S68-Na2O10_CaO15 | 2022-02-13
sankmc_75_0_10_0_0_15 | 75 | 0 | 10 | 0 | 0 | 15 | 0 | 939.2 | 9 |  | SS1968; SSGM1971a,b | S68-Na2O10_CaO15 | 2022-02-13
sankmc_75_0_10_0_0_15 | 75 | 0 | 10 | 0 | 0 | 15 | 0 | 909.2 | 10 |  | SS1968; SSGM1971a,b | S68-Na2O10_CaO15 | 2022-02-13
sankmc_75_0_10_0_0_15 | 75 | 0 | 10 | 0 | 0 | 15 | 0 | 884.2 | 11 |  | SS1968; SSGM1971a,b | S68-Na2O10_CaO15 | 2022-02-13
sankmc_75_0_10_0_0_15 | 75 | 0 | 10 | 0 | 0 | 15 | 0 | 858.2 | 12 |  | SS1968; SSGM1971a,b | S68-Na2O10_CaO15 | 2022-02-13
sankmc_75_0_5_0_0_20 | 75 | 0 | 5 | 0 | 0 | 20 | 0 | 1113.2 | 7 |  | SS1968; SSGM1971a,b | S68-Na2O5_CaO20 | 2022-02-13
sankmc_75_0_5_0_0_20 | 75 | 0 | 5 | 0 | 0 | 20 | 0 | 1068.2 | 8 |  | SS1968; SSGM1971a,b | S68-Na2O5_CaO20 | 2022-02-13
sankmc_75_0_5_0_0_20 | 75 | 0 | 5 | 0 | 0 | 20 | 0 | 1029.2 | 9 |  | SS1968; SSGM1971a,b | S68-Na2O5_CaO20 | 2022-02-13
sankmc_75_0_5_0_0_20 | 75 | 0 | 5 | 0 | 0 | 20 | 0 | 991.2 | 10 |  | SS1968; SSGM1971a,b | S68-Na2O5_CaO20 | 2022-02-13
sankmc_75_0_5_0_0_20 | 75 | 0 | 5 | 0 | 0 | 20 | 0 | 961.2 | 11 |  | SS1968; SSGM1971a,b | S68-Na2O5_CaO20 | 2022-02-13
sankmc_75_0_5_0_0_20 | 75 | 0 | 5 | 0 | 0 | 20 | 0 | 931.2 | 12 |  | SS1968; SSGM1971a,b | S68-Na2O5_CaO20 | 2022-02-13
sankmc_77_0_4.6_0_0_18.4 | 77 | 0 | 4.6 | 0 | 0 | 18.4 | 0 | 1075.2 | 7 |  | SS1968; SSGM1971a,b | S68-Na2O4.6_CaO18.4 | 2022-02-13
sankmc_77_0_4.6_0_0_18.4 | 77 | 0 | 4.6 | 0 | 0 | 18.4 | 0 | 1037.2 | 8 |  | SS1968; SSGM1971a,b | S68-Na2O4.6_CaO18.4 | 2022-02-13
sankmc_77_0_4.6_0_0_18.4 | 77 | 0 | 4.6 | 0 | 0 | 18.4 | 0 | 1009.2 | 9 |  | SS1968; SSGM1971a,b | S68-Na2O4.6_CaO18.4 | 2022-02-13
sankmc_77_0_4.6_0_0_18.4 | 77 | 0 | 4.6 | 0 | 0 | 18.4 | 0 | 983.2 | 10 |  | SS1968; SSGM1971a,b | S68-Na2O4.6_CaO18.4 | 2022-02-13
sankmc_77_0_4.6_0_0_18.4 | 77 | 0 | 4.6 | 0 | 0 | 18.4 | 0 | 957.2 | 11 |  | SS1968; SSGM1971a,b | S68-Na2O4.6_CaO18.4 | 2022-02-13
sankmc_77_0_4.6_0_0_18.4 | 77 | 0 | 4.6 | 0 | 0 | 18.4 | 0 | 930.2 | 12 |  | SS1968; SSGM1971a,b | S68-Na2O4.6_CaO18.4 | 2022-02-13
sankmc_70_0_25_0_0_5 | 70 | 0 | 25 | 0 | 0 | 5 | 0 | 1563.2 | 1 |  | SS1968; SSGM1971a,b | S68-Na2O25_CaO5 | 2022-02-13
sankmc_70_0_25_0_0_5 | 70 | 0 | 25 | 0 | 0 | 5 | 0 | 1326.2 | 2 |  | SS1968; SSGM1971a,b | S68-Na2O25_CaO5 | 2022-02-13
sankmc_70_0_25_0_0_5 | 70 | 0 | 25 | 0 | 0 | 5 | 0 | 1175.2 | 3 |  | SS1968; SSGM1971a,b | S68-Na2O25_CaO5 | 2022-02-13
sankmc_70_0_25_0_0_5 | 70 | 0 | 25 | 0 | 0 | 5 | 0 | 1068.2 | 4 |  | SS1968; SSGM1971a,b | S68-Na2O25_CaO5 | 2022-02-13
sankmc_70_0_25_0_0_5 | 70 | 0 | 25 | 0 | 0 | 5 | 0 | 990.2 | 5 |  | SS1968; SSGM1971a,b | S68-Na2O25_CaO5 | 2022-02-13
sankmc_70_0_25_0_0_5 | 70 | 0 | 25 | 0 | 0 | 5 | 0 | 931.2 | 6 |  | SS1968; SSGM1971a,b | S68-Na2O25_CaO5 | 2022-02-13
sankmc_70_0_25_0_0_5 | 70 | 0 | 25 | 0 | 0 | 5 | 0 | 888.2 | 7 |  | SS1968; SSGM1971a,b | S68-Na2O25_CaO5 | 2022-02-13
sankmc_70_0_25_0_0_5 | 70 | 0 | 25 | 0 | 0 | 5 | 0 | 849.2 | 8 |  | SS1968; SSGM1971a,b | S68-Na2O25_CaO5 | 2022-02-13
sankmc_70_0_25_0_0_5 | 70 | 0 | 25 | 0 | 0 | 5 | 0 | 818.2 | 9 |  | SS1968; SSGM1971a,b | S68-Na2O25_CaO5 | 2022-02-13
sankmc_70_0_25_0_0_5 | 70 | 0 | 25 | 0 | 0 | 5 | 0 | 795.2 | 10 |  | SS1968; SSGM1971a,b | S68-Na2O25_CaO5 | 2022-02-13
sankmc_70_0_25_0_0_5 | 70 | 0 | 25 | 0 | 0 | 5 | 0 | 773.2 | 11 |  | SS1968; SSGM1971a,b | S68-Na2O25_CaO5 | 2022-02-13
sankmc_70_0_25_0_0_5 | 70 | 0 | 25 | 0 | 0 | 5 | 0 | 752.2 | 12 |  | SS1968; SSGM1971a,b | S68-Na2O25_CaO5 | 2022-02-13
sankmc_70_0_20_0_0_10 | 70 | 0 | 20 | 0 | 0 | 10 | 0 | 1583.2 | 1 |  | SS1968; SSGM1971a,b | S68-Na2O20_CaO10 | 2022-02-13
sankmc_70_0_20_0_0_10 | 70 | 0 | 20 | 0 | 0 | 10 | 0 | 1354.2 | 2 |  | SS1968; SSGM1971a,b | S68-Na2O20_CaO10 | 2022-02-13
sankmc_70_0_20_0_0_10 | 70 | 0 | 20 | 0 | 0 | 10 | 0 | 1197.2 | 3 |  | SS1968; SSGM1971a,b | S68-Na2O20_CaO10 | 2022-02-13
sankmc_70_0_20_0_0_10 | 70 | 0 | 20 | 0 | 0 | 10 | 0 | 1099.2 | 4 |  | SS1968; SSGM1971a,b | S68-Na2O20_CaO10 | 2022-02-13
sankmc_70_0_20_0_0_10 | 70 | 0 | 20 | 0 | 0 | 10 | 0 | 1032.2 | 5 |  | SS1968; SSGM1971a,b | S68-Na2O20_CaO10 | 2022-02-13
sankmc_70_0_20_0_0_10 | 70 | 0 | 20 | 0 | 0 | 10 | 0 | 965.2 | 6 |  | SS1968; SSGM1971a,b | S68-Na2O20_CaO10 | 2022-02-13
sankmc_70_0_20_0_0_10 | 70 | 0 | 20 | 0 | 0 | 10 | 0 | 923.2 | 7 |  | SS1968; SSGM1971a,b | S68-Na2O20_CaO10 | 2022-02-13
sankmc_70_0_20_0_0_10 | 70 | 0 | 20 | 0 | 0 | 10 | 0 | 888.2 | 8 |  | SS1968; SSGM1971a,b | S68-Na2O20_CaO10 | 2022-02-13
sankmc_70_0_20_0_0_10 | 70 | 0 | 20 | 0 | 0 | 10 | 0 | 854.2 | 9 |  | SS1968; SSGM1971a,b | S68-Na2O20_CaO10 | 2022-02-13
sankmc_70_0_20_0_0_10 | 70 | 0 | 20 | 0 | 0 | 10 | 0 | 828.2 | 10 |  | SS1968; SSGM1971a,b | S68-Na2O20_CaO10 | 2022-02-13
sankmc_70_0_20_0_0_10 | 70 | 0 | 20 | 0 | 0 | 10 | 0 | 807.2 | 11 |  | SS1968; SSGM1971a,b | S68-Na2O20_CaO10 | 2022-02-13
sankmc_70_0_20_0_0_10 | 70 | 0 | 20 | 0 | 0 | 10 | 0 | 788.2 | 12 |  | SS1968; SSGM1971a,b | S68-Na2O20_CaO10 | 2022-02-13
sankmc_70_0_15_0_0_15 | 70 | 0 | 15 | 0 | 0 | 15 | 0 | 1598.2 | 1 |  | SS1968; SSGM1971a,b | S68-Na2O15_CaO15 | 2022-02-13
sankmc_70_0_15_0_0_15 | 70 | 0 | 15 | 0 | 0 | 15 | 0 | 1379.2 | 2 |  | SS1968; SSGM1971a,b | S68-Na2O15_CaO15 | 2022-02-13
sankmc_70_0_15_0_0_15 | 70 | 0 | 15 | 0 | 0 | 15 | 0 | 1233.2 | 3 |  | SS1968; SSGM1971a,b | S68-Na2O15_CaO15 | 2022-02-13
sankmc_70_0_15_0_0_15 | 70 | 0 | 15 | 0 | 0 | 15 | 0 | 1133.2 | 4 |  | SS1968; SSGM1971a,b | S68-Na2O15_CaO15 | 2022-02-13
sankmc_70_0_15_0_0_15 | 70 | 0 | 15 | 0 | 0 | 15 | 0 | 1058.2 | 5 |  | SS1968; SSGM1971a,b | S68-Na2O15_CaO15 | 2022-02-13
sankmc_70_0_15_0_0_15 | 70 | 0 | 15 | 0 | 0 | 15 | 0 | 1001.2 | 6 |  | SS1968; SSGM1971a,b | S68-Na2O15_CaO15 | 2022-02-13
sankmc_70_0_15_0_0_15 | 70 | 0 | 15 | 0 | 0 | 15 | 0 | 955.2 | 7 |  | SS1968; SSGM1971a,b | S68-Na2O15_CaO15 | 2022-02-13
sankmc_70_0_15_0_0_15 | 70 | 0 | 15 | 0 | 0 | 15 | 0 | 923.2 | 8 |  | SS1968; SSGM1971a,b | S68-Na2O15_CaO15 | 2022-02-13
sankmc_70_0_15_0_0_15 | 70 | 0 | 15 | 0 | 0 | 15 | 0 | 897.2 | 9 |  | SS1968; SSGM1971a,b | S68-Na2O15_CaO15 | 2022-02-13
sankmc_70_0_15_0_0_15 | 70 | 0 | 15 | 0 | 0 | 15 | 0 | 873.2 | 10 |  | SS1968; SSGM1971a,b | S68-Na2O15_CaO15 | 2022-02-13
sankmc_70_0_15_0_0_15 | 70 | 0 | 15 | 0 | 0 | 15 | 0 | 849.2 | 11 |  | SS1968; SSGM1971a,b | S68-Na2O15_CaO15 | 2022-02-13
sankmc_70_0_15_0_0_15 | 70 | 0 | 15 | 0 | 0 | 15 | 0 | 829.2 | 12 |  | SS1968; SSGM1971a,b | S68-Na2O15_CaO15 | 2022-02-13
sankmc_70_0_10_0_0_20 | 70 | 0 | 10 | 0 | 0 | 20 | 0 | 1623.2 | 1 |  | SS1968; SSGM1971a,b | S68-Na2O10_CaO20 | 2022-02-13
sankmc_70_0_10_0_0_20 | 70 | 0 | 10 | 0 | 0 | 20 | 0 | 1415.2 | 2 |  | SS1968; SSGM1971a,b | S68-Na2O10_CaO20 | 2022-02-13
sankmc_70_0_10_0_0_20 | 70 | 0 | 10 | 0 | 0 | 20 | 0 | 980.2 | 8 |  | SS1968; SSGM1971a,b | S68-Na2O10_CaO20 | 2022-02-13
sankmc_70_0_10_0_0_20 | 70 | 0 | 10 | 0 | 0 | 20 | 0 | 948.2 | 9 |  | SS1968; SSGM1971a,b | S68-Na2O10_CaO20 | 2022-02-13
sankmc_70_0_10_0_0_20 | 70 | 0 | 10 | 0 | 0 | 20 | 0 | 921.2 | 10 |  | SS1968; SSGM1971a,b | S68-Na2O10_CaO20 | 2022-02-13
sankmc_70_0_10_0_0_20 | 70 | 0 | 10 | 0 | 0 | 20 | 0 | 897.2 | 11 |  | SS1968; SSGM1971a,b | S68-Na2O10_CaO20 | 2022-02-13
sankmc_70_0_10_0_0_20 | 70 | 0 | 10 | 0 | 0 | 20 | 0 | 879.2 | 12 |  | SS1968; SSGM1971a,b | S68-Na2O10_CaO20 | 2022-02-13
sankmc_65_0_30_0_0_5 | 65 | 0 | 30 | 0 | 0 | 5 | 0 | 1523.2 | 1 |  | SS1968; SSGM1971a,b | S68-Na2O30_CaO5 | 2022-02-13
sankmc_65_0_30_0_0_5 | 65 | 0 | 30 | 0 | 0 | 5 | 0 | 1289.2 | 2 |  | SS1968; SSGM1971a,b | S68-Na2O30_CaO5 | 2022-02-13
sankmc_65_0_30_0_0_5 | 65 | 0 | 30 | 0 | 0 | 5 | 0 | 1141.2 | 3 |  | SS1968; SSGM1971a,b | S68-Na2O30_CaO5 | 2022-02-13
sankmc_65_0_30_0_0_5 | 65 | 0 | 30 | 0 | 0 | 5 | 0 | 1035.2 | 4 |  | SS1968; SSGM1971a,b | S68-Na2O30_CaO5 | 2022-02-13
sankmc_65_0_30_0_0_5 | 65 | 0 | 30 | 0 | 0 | 5 | 0 | 965.2 | 5 |  | SS1968; SSGM1971a,b | S68-Na2O30_CaO5 | 2022-02-13
sankmc_65_0_30_0_0_5 | 65 | 0 | 30 | 0 | 0 | 5 | 0 | 909.2 | 6 |  | SS1968; SSGM1971a,b | S68-Na2O30_CaO5 | 2022-02-13
sankmc_65_0_30_0_0_5 | 65 | 0 | 30 | 0 | 0 | 5 | 0 | 870.2 | 7 |  | SS1968; SSGM1971a,b | S68-Na2O30_CaO5 | 2022-02-13
sankmc_65_0_30_0_0_5 | 65 | 0 | 30 | 0 | 0 | 5 | 0 | 833.2 | 8 |  | SS1968; SSGM1971a,b | S68-Na2O30_CaO5 | 2022-02-13
sankmc_65_0_30_0_0_5 | 65 | 0 | 30 | 0 | 0 | 5 | 0 | 801.2 | 9 |  | SS1968; SSGM1971a,b | S68-Na2O30_CaO5 | 2022-02-13
sankmc_65_0_30_0_0_5 | 65 | 0 | 30 | 0 | 0 | 5 | 0 | 779.2 | 10 |  | SS1968; SSGM1971a,b | S68-Na2O30_CaO5 | 2022-02-13
sankmc_65_0_30_0_0_5 | 65 | 0 | 30 | 0 | 0 | 5 | 0 | 757.2 | 11 |  | SS1968; SSGM1971a,b | S68-Na2O30_CaO5 | 2022-02-13
sankmc_65_0_30_0_0_5 | 65 | 0 | 30 | 0 | 0 | 5 | 0 | 737.2 | 12 |  | SS1968; SSGM1971a,b | S68-Na2O30_CaO5 | 2022-02-13
sankmc_65_0_25_0_0_10 | 65 | 0 | 25 | 0 | 0 | 10 | 0 | 1548.2 | 1 |  | SS1968; SSGM1971a,b | S68-Na2O25_CaO10 | 2022-02-13
sankmc_65_0_25_0_0_10 | 65 | 0 | 25 | 0 | 0 | 10 | 0 | 1311.2 | 2 |  | SS1968; SSGM1971a,b | S68-Na2O25_CaO10 | 2022-02-13
sankmc_65_0_25_0_0_10 | 65 | 0 | 25 | 0 | 0 | 10 | 0 | 1161.2 | 3 |  | SS1968; SSGM1971a,b | S68-Na2O25_CaO10 | 2022-02-13
sankmc_65_0_25_0_0_10 | 65 | 0 | 25 | 0 | 0 | 10 | 0 | 1059.2 | 4 |  | SS1968; SSGM1971a,b | S68-Na2O25_CaO10 | 2022-02-13
sankmc_65_0_25_0_0_10 | 65 | 0 | 25 | 0 | 0 | 10 | 0 | 998.2 | 5 |  | SS1968; SSGM1971a,b | S68-Na2O25_CaO10 | 2022-02-13
sankmc_65_0_25_0_0_10 | 65 | 0 | 25 | 0 | 0 | 10 | 0 | 943.2 | 6 |  | SS1968; SSGM1971a,b | S68-Na2O25_CaO10 | 2022-02-13
sankmc_65_0_25_0_0_10 | 65 | 0 | 25 | 0 | 0 | 10 | 0 | 900.2 | 7 |  | SS1968; SSGM1971a,b | S68-Na2O25_CaO10 | 2022-02-13
sankmc_65_0_25_0_0_10 | 65 | 0 | 25 | 0 | 0 | 10 | 0 | 861.2 | 8 |  | SS1968; SSGM1971a,b | S68-Na2O25_CaO10 | 2022-02-13
sankmc_65_0_25_0_0_10 | 65 | 0 | 25 | 0 | 0 | 10 | 0 | 829.2 | 9 |  | SS1968; SSGM1971a,b | S68-Na2O25_CaO10 | 2022-02-13
sankmc_65_0_25_0_0_10 | 65 | 0 | 25 | 0 | 0 | 10 | 0 | 805.2 | 10 |  | SS1968; SSGM1971a,b | S68-Na2O25_CaO10 | 2022-02-13
sankmc_65_0_25_0_0_10 | 65 | 0 | 25 | 0 | 0 | 10 | 0 | 785.2 | 11 |  | SS1968; SSGM1971a,b | S68-Na2O25_CaO10 | 2022-02-13
sankmc_65_0_25_0_0_10 | 65 | 0 | 25 | 0 | 0 | 10 | 0 | 765.2 | 12 |  | SS1968; SSGM1971a,b | S68-Na2O25_CaO10 | 2022-02-13
sankmc_65_0_20_0_0_15 | 65 | 0 | 20 | 0 | 0 | 15 | 0 | 1573.2 | 1 |  | SS1968; SSGM1971a,b | S68-Na2O20_CaO15 | 2022-02-13
sankmc_65_0_20_0_0_15 | 65 | 0 | 20 | 0 | 0 | 15 | 0 | 1333.2 | 2 |  | SS1968; SSGM1971a,b | S68-Na2O20_CaO15 | 2022-02-13
sankmc_65_0_20_0_0_15 | 65 | 0 | 20 | 0 | 0 | 15 | 0 | 1193.2 | 3 |  | SS1968; SSGM1971a,b | S68-Na2O20_CaO15 | 2022-02-13
sankmc_65_0_20_0_0_15 | 65 | 0 | 20 | 0 | 0 | 15 | 0 | 1095.2 | 4 |  | SS1968; SSGM1971a,b | S68-Na2O20_CaO15 | 2022-02-13
sankmc_65_0_20_0_0_15 | 65 | 0 | 20 | 0 | 0 | 15 | 0 | 891.2 | 8 |  | SS1968; SSGM1971a,b | S68-Na2O20_CaO15 | 2022-02-13
sankmc_65_0_20_0_0_15 | 65 | 0 | 20 | 0 | 0 | 15 | 0 | 865.2 | 9 |  | SS1968; SSGM1971a,b | S68-Na2O20_CaO15 | 2022-02-13
sankmc_65_0_20_0_0_15 | 65 | 0 | 20 | 0 | 0 | 15 | 0 | 843.2 | 10 |  | SS1968; SSGM1971a,b | S68-Na2O20_CaO15 | 2022-02-13
sankmc_65_0_20_0_0_15 | 65 | 0 | 20 | 0 | 0 | 15 | 0 | 821.2 | 11 |  | SS1968; SSGM1971a,b | S68-Na2O20_CaO15 | 2022-02-13
sankmc_65_0_20_0_0_15 | 65 | 0 | 20 | 0 | 0 | 15 | 0 | 798.2 | 12 |  | SS1968; SSGM1971a,b | S68-Na2O20_CaO15 | 2022-02-13
sankmc_65_0_15_0_0_20 | 65 | 0 | 15 | 0 | 0 | 20 | 0 | 1598.2 | 1 |  | SS1968; SSGM1971a,b | S68-Na2O15_CaO20 | 2022-02-13
sankmc_65_0_15_0_0_20 | 65 | 0 | 15 | 0 | 0 | 20 | 0 | 1343.2 | 2 |  | SS1968; SSGM1971a,b | S68-Na2O15_CaO20 | 2022-02-13
sankmc_65_0_15_0_0_20 | 65 | 0 | 15 | 0 | 0 | 20 | 0 | 939.2 | 8 |  | SS1968; SSGM1971a,b | S68-Na2O15_CaO20 | 2022-02-13
sankmc_65_0_15_0_0_20 | 65 | 0 | 15 | 0 | 0 | 20 | 0 | 909.2 | 9 |  | SS1968; SSGM1971a,b | S68-Na2O15_CaO20 | 2022-02-13
sankmc_65_0_15_0_0_20 | 65 | 0 | 15 | 0 | 0 | 20 | 0 | 882.2 | 10 |  | SS1968; SSGM1971a,b | S68-Na2O15_CaO20 | 2022-02-13
sankmc_65_0_15_0_0_20 | 65 | 0 | 15 | 0 | 0 | 20 | 0 | 861.2 | 11 |  | SS1968; SSGM1971a,b | S68-Na2O15_CaO20 | 2022-02-13
sankmc_65_0_15_0_0_20 | 65 | 0 | 15 | 0 | 0 | 20 | 0 | 843.2 | 12 |  | SS1968; SSGM1971a,b | S68-Na2O15_CaO20 | 2022-02-13
sankmc_60_0_35_0_0_5 | 60 | 0 | 35 | 0 | 0 | 5 | 0 | 1413.2 | 1 |  | SS1968; SSGM1971a,b | S68-Na2O35_CaO5 | 2022-02-13
sankmc_60_0_35_0_0_5 | 60 | 0 | 35 | 0 | 0 | 5 | 0 | 1213.2 | 2 |  | SS1968; SSGM1971a,b | S68-Na2O35_CaO5 | 2022-02-13
sankmc_60_0_35_0_0_5 | 60 | 0 | 35 | 0 | 0 | 5 | 0 | 1096.2 | 3 |  | SS1968; SSGM1971a,b | S68-Na2O35_CaO5 | 2022-02-13
sankmc_60_0_35_0_0_5 | 60 | 0 | 35 | 0 | 0 | 5 | 0 | 1003.2 | 4 |  | SS1968; SSGM1971a,b | S68-Na2O35_CaO5 | 2022-02-13
sankmc_60_0_35_0_0_5 | 60 | 0 | 35 | 0 | 0 | 5 | 0 | 801.2 | 8 |  | SS1968; SSGM1971a,b | S68-Na2O35_CaO5 | 2022-02-13
sankmc_60_0_35_0_0_5 | 60 | 0 | 35 | 0 | 0 | 5 | 0 | 780.2 | 9 |  | SS1968; SSGM1971a,b | S68-Na2O35_CaO5 | 2022-02-13
sankmc_60_0_35_0_0_5 | 60 | 0 | 35 | 0 | 0 | 5 | 0 | 755.2 | 10 |  | SS1968; SSGM1971a,b | S68-Na2O35_CaO5 | 2022-02-13
sankmc_60_0_35_0_0_5 | 60 | 0 | 35 | 0 | 0 | 5 | 0 | 733.2 | 11 |  | SS1968; SSGM1971a,b | S68-Na2O35_CaO5 | 2022-02-13
sankmc_60_0_35_0_0_5 | 60 | 0 | 35 | 0 | 0 | 5 | 0 | 710.2 | 12 |  | SS1968; SSGM1971a,b | S68-Na2O35_CaO5 | 2022-02-13
sankmc_60_0_30_0_0_10 | 60 | 0 | 30 | 0 | 0 | 10 | 0 | 1433.2 | 1 |  | SS1968; SSGM1971a,b | S68-Na2O30_CaO10 | 2022-02-13
sankmc_60_0_30_0_0_10 | 60 | 0 | 30 | 0 | 0 | 10 | 0 | 1233.2 | 2 |  | SS1968; SSGM1971a,b | S68-Na2O30_CaO10 | 2022-02-13
sankmc_60_0_30_0_0_10 | 60 | 0 | 30 | 0 | 0 | 10 | 0 | 1118.2 | 3 |  | SS1968; SSGM1971a,b | S68-Na2O30_CaO10 | 2022-02-13
sankmc_60_0_30_0_0_10 | 60 | 0 | 30 | 0 | 0 | 10 | 0 | 833.2 | 8 |  | SS1968; SSGM1971a,b | S68-Na2O30_CaO10 | 2022-02-13
sankmc_60_0_30_0_0_10 | 60 | 0 | 30 | 0 | 0 | 10 | 0 | 806.2 | 9 |  | SS1968; SSGM1971a,b | S68-Na2O30_CaO10 | 2022-02-13
sankmc_60_0_30_0_0_10 | 60 | 0 | 30 | 0 | 0 | 10 | 0 | 779.2 | 10 |  | SS1968; SSGM1971a,b | S68-Na2O30_CaO10 | 2022-02-13
sankmc_60_0_30_0_0_10 | 60 | 0 | 30 | 0 | 0 | 10 | 0 | 756.2 | 11 |  | SS1968; SSGM1971a,b | S68-Na2O30_CaO10 | 2022-02-13
sankmc_60_0_30_0_0_10 | 60 | 0 | 30 | 0 | 0 | 10 | 0 | 738.2 | 12 |  | SS1968; SSGM1971a,b | S68-Na2O30_CaO10 | 2022-02-13
sankmc_50_0_25_0_0_25 | 50 | 0 | 25 | 0 | 0 | 25 | 0 | 1463.2 | 1 |  | SS1968; SSGM1971a,b | S68-Na2O25_CaO25 | 2022-02-13
sankmc_50_0_25_0_0_25 | 50 | 0 | 25 | 0 | 0 | 25 | 0 | 1253.2 | 2 |  | SS1968; SSGM1971a,b | S68-Na2O25_CaO25 | 2022-02-13
sankmc_50_0_25_0_0_25 | 50 | 0 | 25 | 0 | 0 | 25 | 0 | 863.2 | 8 |  | SS1968; SSGM1971a,b | S68-Na2O25_CaO25 | 2022-02-13
sankmc_50_0_25_0_0_25 | 50 | 0 | 25 | 0 | 0 | 25 | 0 | 836.2 | 9 |  | SS1968; SSGM1971a,b | S68-Na2O25_CaO25 | 2022-02-13
sankmc_50_0_25_0_0_25 | 50 | 0 | 25 | 0 | 0 | 25 | 0 | 809.2 | 10 |  | SS1968; SSGM1971a,b | S68-Na2O25_CaO25 | 2022-02-13
sankmc_50_0_25_0_0_25 | 50 | 0 | 25 | 0 | 0 | 25 | 0 | 785.2 | 11 |  | SS1968; SSGM1971a,b | S68-Na2O25_CaO25 | 2022-02-13
sankmc_50_0_25_0_0_25 | 50 | 0 | 25 | 0 | 0 | 25 | 0 | 761.2 | 12 |  | SS1968; SSGM1971a,b | S68-Na2O25_CaO25 | 2022-02-13
sankmc_80_0_20_0_0_0 | 80 | 0 | 20 | 0 | 0 | 0 | 0 | 1723.2 | 1 |  | ITM1969; TM1969 | I69-Na2O20 | 2022-02-13
sankmc_80_0_20_0_0_0 | 80 | 0 | 20 | 0 | 0 | 0 | 0 | 1431.2 | 2 |  | ITM1969; TM1969 | I69-Na2O20 | 2022-02-13
sankmc_80_0_20_0_0_0 | 80 | 0 | 20 | 0 | 0 | 0 | 0 | 1265.2 | 3 |  | ITM1969; TM1969 | I69-Na2O20 | 2022-02-13
sankmc_80_0_20_0_0_0 | 80 | 0 | 20 | 0 | 0 | 0 | 0 | 954.2 | 6 |  | ITM1969; TM1969 | I69-Na2O20 | 2022-02-13
sankmc_80_0_20_0_0_0 | 80 | 0 | 20 | 0 | 0 | 0 | 0 | 904.2 | 7 |  | ITM1969; TM1969 | I69-Na2O20 | 2022-02-13
sankmc_80_0_20_0_0_0 | 80 | 0 | 20 | 0 | 0 | 0 | 0 | 863.2 | 8 |  | ITM1969; TM1969 | I69-Na2O20 | 2022-02-13
sankmc_80_0_20_0_0_0 | 80 | 0 | 20 | 0 | 0 | 0 | 0 | 798.2 | 10 |  | ITM1969; TM1969 | I69-Na2O20 | 2022-02-13
sankmc_80_0_20_0_0_0 | 80 | 0 | 20 | 0 | 0 | 0 | 0 | 776.2 | 11 |  | ITM1969; TM1969 | I69-Na2O20 | 2022-02-13
sankmc_80_0_20_0_0_0 | 80 | 0 | 20 | 0 | 0 | 0 | 0 | 760.2 | 12 |  | ITM1969; TM1969 | I69-Na2O20 | 2022-02-13
sankmc_70_0_30_0_0_0 | 70 | 0 | 30 | 0 | 0 | 0 | 0 | 1583.2 | 1 |  | ITM1969; TM1969 | I69-Na2O30 | 2022-02-13
sankmc_70_0_30_0_0_0 | 70 | 0 | 30 | 0 | 0 | 0 | 0 | 1339.2 | 2 |  | ITM1969; TM1969 | I69-Na2O30 | 2022-02-13
sankmc_70_0_30_0_0_0 | 70 | 0 | 30 | 0 | 0 | 0 | 0 | 1173.2 | 3 |  | ITM1969; TM1969 | I69-Na2O30 | 2022-02-13
sankmc_70_0_30_0_0_0 | 70 | 0 | 30 | 0 | 0 | 0 | 0 | 900.2 | 6 |  | ITM1969; TM1969 | I69-Na2O30 | 2022-02-13
sankmc_70_0_30_0_0_0 | 70 | 0 | 30 | 0 | 0 | 0 | 0 | 858.2 | 7 |  | ITM1969; TM1969 | I69-Na2O30 | 2022-02-13
sankmc_70_0_30_0_0_0 | 70 | 0 | 30 | 0 | 0 | 0 | 0 | 821.2 | 8 |  | ITM1969; TM1969 | I69-Na2O30 | 2022-02-13
sankmc_70_0_30_0_0_0 | 70 | 0 | 30 | 0 | 0 | 0 | 0 | 769.2 | 10 |  | ITM1969; TM1969 | I69-Na2O30 | 2022-02-13
sankmc_70_0_30_0_0_0 | 70 | 0 | 30 | 0 | 0 | 0 | 0 | 751.2 | 11 |  | ITM1969; TM1969 | I69-Na2O30 | 2022-02-13
sankmc_70_0_30_0_0_0 | 70 | 0 | 30 | 0 | 0 | 0 | 0 | 737.2 | 12 |  | ITM1969; TM1969 | I69-Na2O30 | 2022-02-13
sankmc_70_0_20_0_10_0 | 70 | 0 | 20 | 0 | 10 | 0 | 0 | 1683.2 | 1 |  | ITM1969; TM1969 | I69-Na2O20_MgO10 | 2022-02-13
sankmc_70_0_20_0_10_0 | 70 | 0 | 20 | 0 | 10 | 0 | 0 | 1430.2 | 2 |  | ITM1969; TM1969 | I69-Na2O20_MgO10 | 2022-02-13
sankmc_70_0_20_0_10_0 | 70 | 0 | 20 | 0 | 10 | 0 | 0 | 1265.2 | 3 |  | ITM1969; TM1969 | I69-Na2O20_MgO10 | 2022-02-13
sankmc_70_0_20_0_10_0 | 70 | 0 | 20 | 0 | 10 | 0 | 0 | 958.2 | 6 |  | ITM1969; TM1969 | I69-Na2O20_MgO10 | 2022-02-13
sankmc_70_0_20_0_10_0 | 70 | 0 | 20 | 0 | 10 | 0 | 0 | 912.2 | 7 |  | ITM1969; TM1969 | I69-Na2O20_MgO10 | 2022-02-13
sankmc_70_0_20_0_10_0 | 70 | 0 | 20 | 0 | 10 | 0 | 0 | 868.2 | 8 |  | ITM1969; TM1969 | I69-Na2O20_MgO10 | 2022-02-13
sankmc_70_0_20_0_10_0 | 70 | 0 | 20 | 0 | 10 | 0 | 0 | 808.2 | 10 |  | ITM1969; TM1969 | I69-Na2O20_MgO10 | 2022-02-13
sankmc_70_0_20_0_10_0 | 70 | 0 | 20 | 0 | 10 | 0 | 0 | 784.2 | 11 |  | ITM1969; TM1969 | I69-Na2O20_MgO10 | 2022-02-13
sankmc_70_0_20_0_10_0 | 70 | 0 | 20 | 0 | 10 | 0 | 0 | 766.2 | 12 |  | ITM1969; TM1969 | I69-Na2O20_MgO10 | 2022-02-13
sankmc_60_0_20_0_20_0 | 60 | 0 | 20 | 0 | 20 | 0 | 0 | 1598.2 | 1 |  | ITM1969; TM1969 | I69-Na2O20_MgO20 | 2022-02-13
sankmc_60_0_20_0_20_0 | 60 | 0 | 20 | 0 | 20 | 0 | 0 | 1374.2 | 2 |  | ITM1969; TM1969 | I69-Na2O20_MgO20 | 2022-02-13
sankmc_60_0_20_0_20_0 | 60 | 0 | 20 | 0 | 20 | 0 | 0 | 1220.2 | 3 |  | ITM1969; TM1969 | I69-Na2O20_MgO20 | 2022-02-13
sankmc_60_0_20_0_20_0 | 60 | 0 | 20 | 0 | 20 | 0 | 0 | 956.2 | 6 |  | ITM1969; TM1969 | I69-Na2O20_MgO20 | 2022-02-13
sankmc_60_0_20_0_20_0 | 60 | 0 | 20 | 0 | 20 | 0 | 0 | 918.2 | 7 |  | ITM1969; TM1969 | I69-Na2O20_MgO20 | 2022-02-13
sankmc_60_0_20_0_20_0 | 60 | 0 | 20 | 0 | 20 | 0 | 0 | 881.2 | 8 |  | ITM1969; TM1969 | I69-Na2O20_MgO20 | 2022-02-13
sankmc_60_0_20_0_20_0 | 60 | 0 | 20 | 0 | 20 | 0 | 0 | 827.2 | 10 |  | ITM1969; TM1969 | I69-Na2O20_MgO20 | 2022-02-13
sankmc_60_0_20_0_20_0 | 60 | 0 | 20 | 0 | 20 | 0 | 0 | 808.2 | 11 |  | ITM1969; TM1969 | I69-Na2O20_MgO20 | 2022-02-13
sankmc_60_0_20_0_20_0 | 60 | 0 | 20 | 0 | 20 | 0 | 0 | 794.2 | 12 |  | ITM1969; TM1969 | I69-Na2O20_MgO20 | 2022-02-13
sankmc_60_0_30_0_10_0 | 60 | 0 | 30 | 0 | 10 | 0 | 0 | 1493.2 | 1 |  | ITM1969; TM1969 | I69-Na2O30_MgO10 | 2022-02-13
sankmc_60_0_30_0_10_0 | 60 | 0 | 30 | 0 | 10 | 0 | 0 | 1277.2 | 2 |  | ITM1969; TM1969 | I69-Na2O30_MgO10 | 2022-02-13
sankmc_60_0_30_0_10_0 | 60 | 0 | 30 | 0 | 10 | 0 | 0 | 1121.2 | 3 |  | ITM1969; TM1969 | I69-Na2O30_MgO10 | 2022-02-13
sankmc_60_0_30_0_10_0 | 60 | 0 | 30 | 0 | 10 | 0 | 0 | 915.2 | 5 |  | ITM1969; TM1969 | I69-Na2O30_MgO10 | 2022-02-13
sankmc_60_0_30_0_10_0 | 60 | 0 | 30 | 0 | 10 | 0 | 0 | 868.2 | 6 |  | ITM1969; TM1969 | I69-Na2O30_MgO10 | 2022-02-13
sankmc_60_0_30_0_10_0 | 60 | 0 | 30 | 0 | 10 | 0 | 0 | 830.2 | 7 |  | ITM1969; TM1969 | I69-Na2O30_MgO10 | 2022-02-13
sankmc_60_0_30_0_10_0 | 60 | 0 | 30 | 0 | 10 | 0 | 0 | 799.2 | 8 |  | ITM1969; TM1969 | I69-Na2O30_MgO10 | 2022-02-13
sankmc_60_0_30_0_10_0 | 60 | 0 | 30 | 0 | 10 | 0 | 0 | 749.2 | 10 |  | ITM1969; TM1969 | I69-Na2O30_MgO10 | 2022-02-13
sankmc_60_0_30_0_10_0 | 60 | 0 | 30 | 0 | 10 | 0 | 0 | 732.2 | 11 |  | ITM1969; TM1969 | I69-Na2O30_MgO10 | 2022-02-13
sankmc_60_0_30_0_10_0 | 60 | 0 | 30 | 0 | 10 | 0 | 0 | 719.2 | 12 |  | ITM1969; TM1969 | I69-Na2O30_MgO10 | 2022-02-13
sankmc_70_0_20_0_0_10 | 70 | 0 | 20 | 0 | 0 | 10 | 0 | 1619.2 | 1 |  | ITM1969; TM1969 | I69-Na2O30_CaO10 | 2022-02-13
sankmc_70_0_20_0_0_10 | 70 | 0 | 20 | 0 | 0 | 10 | 0 | 1370.2 | 2 |  | ITM1969; TM1969 | I69-Na2O30_CaO10 | 2022-02-13
sankmc_70_0_20_0_0_10 | 70 | 0 | 20 | 0 | 0 | 10 | 0 | 1208.2 | 3 |  | ITM1969; TM1969 | I69-Na2O30_CaO10 | 2022-02-13
sankmc_70_0_20_0_0_10 | 70 | 0 | 20 | 0 | 0 | 10 | 0 | 1027.2 | 5 |  | ITM1969; TM1969 | I69-Na2O30_CaO10 | 2022-02-13
sankmc_70_0_20_0_0_10 | 70 | 0 | 20 | 0 | 0 | 10 | 0 | 973.2 | 6 |  | ITM1969; TM1969 | I69-Na2O30_CaO10 | 2022-02-13
sankmc_70_0_20_0_0_10 | 70 | 0 | 20 | 0 | 0 | 10 | 0 | 929.2 | 7 |  | ITM1969; TM1969 | I69-Na2O30_CaO10 | 2022-02-13
sankmc_70_0_20_0_0_10 | 70 | 0 | 20 | 0 | 0 | 10 | 0 | 893.2 | 8 |  | ITM1969; TM1969 | I69-Na2O30_CaO10 | 2022-02-13
sankmc_70_0_20_0_0_10 | 70 | 0 | 20 | 0 | 0 | 10 | 0 | 839.2 | 10 |  | ITM1969; TM1969 | I69-Na2O30_CaO10 | 2022-02-13
sankmc_70_0_20_0_0_10 | 70 | 0 | 20 | 0 | 0 | 10 | 0 | 817.2 | 11 |  | ITM1969; TM1969 | I69-Na2O30_CaO10 | 2022-02-13
sankmc_70_0_20_0_0_10 | 70 | 0 | 20 | 0 | 0 | 10 | 0 | 799.2 | 12 |  | ITM1969; TM1969 | I69-Na2O30_CaO10 | 2022-02-13
sankmc_60_0_20_0_0_20 | 60 | 0 | 20 | 0 | 0 | 20 | 0 | 1471.2 | 1 |  | ITM1969; TM1969 | I69-Na2O20_CaO20 | 2022-02-13
sankmc_60_0_20_0_0_20 | 60 | 0 | 20 | 0 | 0 | 20 | 0 | 1288.2 | 2 |  | ITM1969; TM1969 | I69-Na2O20_CaO20 | 2022-02-13
sankmc_60_0_20_0_0_20 | 60 | 0 | 20 | 0 | 0 | 20 | 0 | 960.2 | 6 |  | ITM1969; TM1969 | I69-Na2O20_CaO20 | 2022-02-13
sankmc_60_0_20_0_0_20 | 60 | 0 | 20 | 0 | 0 | 20 | 0 | 929.2 | 7 |  | ITM1969; TM1969 | I69-Na2O20_CaO20 | 2022-02-13
sankmc_60_0_20_0_0_20 | 60 | 0 | 20 | 0 | 0 | 20 | 0 | 897.2 | 8 |  | ITM1969; TM1969 | I69-Na2O20_CaO20 | 2022-02-13
sankmc_60_0_20_0_0_20 | 60 | 0 | 20 | 0 | 0 | 20 | 0 | 847.2 | 10 |  | ITM1969; TM1969 | I69-Na2O20_CaO20 | 2022-02-13
sankmc_60_0_20_0_0_20 | 60 | 0 | 20 | 0 | 0 | 20 | 0 | 830.2 | 11 |  | ITM1969; TM1969 | I69-Na2O20_CaO20 | 2022-02-13
sankmc_60_0_20_0_0_20 | 60 | 0 | 20 | 0 | 0 | 20 | 0 | 816.2 | 12 |  | ITM1969; TM1969 | I69-Na2O20_CaO20 | 2022-02-13
sankmc_60_0_30_0_0_10 | 60 | 0 | 30 | 0 | 0 | 10 | 0 | 1438.2 | 1 |  | ITM1969; TM1969 | I69-Na2O30_CaO10 | 2022-02-13
sankmc_60_0_30_0_0_10 | 60 | 0 | 30 | 0 | 0 | 10 | 0 | 1238.2 | 2 |  | ITM1969; TM1969 | I69-Na2O30_CaO10 | 2022-02-13
sankmc_60_0_30_0_0_10 | 60 | 0 | 30 | 0 | 0 | 10 | 0 | 932.2 | 5 |  | ITM1969; TM1969 | I69-Na2O30_CaO10 | 2022-02-13
sankmc_60_0_30_0_0_10 | 60 | 0 | 30 | 0 | 0 | 10 | 0 | 889.2 | 6 |  | ITM1969; TM1969 | I69-Na2O30_CaO10 | 2022-02-13
sankmc_60_0_30_0_0_10 | 60 | 0 | 30 | 0 | 0 | 10 | 0 | 857.2 | 7 |  | ITM1969; TM1969 | I69-Na2O30_CaO10 | 2022-02-13
sankmc_60_0_30_0_0_10 | 60 | 0 | 30 | 0 | 0 | 10 | 0 | 829.2 | 8 |  | ITM1969; TM1969 | I69-Na2O30_CaO10 | 2022-02-13
sankmc_60_0_30_0_0_10 | 60 | 0 | 30 | 0 | 0 | 10 | 0 | 782.2 | 10 |  | ITM1969; TM1969 | I69-Na2O30_CaO10 | 2022-02-13
sankmc_60_0_30_0_0_10 | 60 | 0 | 30 | 0 | 0 | 10 | 0 | 765.2 | 11 |  | ITM1969; TM1969 | I69-Na2O30_CaO10 | 2022-02-13
sankmc_60_0_30_0_0_10 | 60 | 0 | 30 | 0 | 0 | 10 | 0 | 752.2 | 12 |  | ITM1969; TM1969 | I69-Na2O30_CaO10 | 2022-02-13
sankmc_70_0_0_20_10_0 | 70 | 0 | 0 | 20 | 10 | 0 | 0 | 1148.2 | 5 |  | ITM1969; TM1969 | I69-K2O20_MgO10 | 2022-02-13
sankmc_70_0_0_20_10_0 | 70 | 0 | 0 | 20 | 10 | 0 | 0 | 1085.2 | 6 |  | ITM1969; TM1969 | I69-K2O20_MgO10 | 2022-02-13
sankmc_70_0_0_20_10_0 | 70 | 0 | 0 | 20 | 10 | 0 | 0 | 1033.2 | 7 |  | ITM1969; TM1969 | I69-K2O20_MgO10 | 2022-02-13
sankmc_70_0_0_20_10_0 | 70 | 0 | 0 | 20 | 10 | 0 | 0 | 982.2 | 8 |  | ITM1969; TM1969 | I69-K2O20_MgO10 | 2022-02-13
sankmc_70_0_0_20_10_0 | 70 | 0 | 0 | 20 | 10 | 0 | 0 | 939.2 | 9 |  | ITM1969; TM1969 | I69-K2O20_MgO10 | 2022-02-13
sankmc_70_0_0_20_10_0 | 70 | 0 | 0 | 20 | 10 | 0 | 0 | 902.2 | 10 |  | ITM1969; TM1969 | I69-K2O20_MgO10 | 2022-02-13
sankmc_70_0_0_20_10_0 | 70 | 0 | 0 | 20 | 10 | 0 | 0 | 872.2 | 11 |  | ITM1969; TM1969 | I69-K2O20_MgO10 | 2022-02-13
sankmc_70_0_0_20_10_0 | 70 | 0 | 0 | 20 | 10 | 0 | 0 | 849.2 | 12 |  | ITM1969; TM1969 | I69-K2O20_MgO10 | 2022-02-13
sankmc_60_0_0_20_20_0 | 60 | 0 | 0 | 20 | 20 | 0 | 0 | 1103.2 | 7 |  | ITM1969; TM1969 | I69-K2O20_MgO20 | 2022-02-13
sankmc_60_0_0_20_20_0 | 60 | 0 | 0 | 20 | 20 | 0 | 0 | 1058.2 | 8 |  | ITM1969; TM1969 | I69-K2O20_MgO20 | 2022-02-13
sankmc_60_0_0_20_20_0 | 60 | 0 | 0 | 20 | 20 | 0 | 0 | 1020.2 | 9 |  | ITM1969; TM1969 | I69-K2O20_MgO20 | 2022-02-13
sankmc_60_0_0_20_20_0 | 60 | 0 | 0 | 20 | 20 | 0 | 0 | 984.2 | 10 |  | ITM1969; TM1969 | I69-K2O20_MgO20 | 2022-02-13
sankmc_60_0_0_20_20_0 | 60 | 0 | 0 | 20 | 20 | 0 | 0 | 954.2 | 11 |  | ITM1969; TM1969 | I69-K2O20_MgO20 | 2022-02-13
sankmc_60_0_0_20_20_0 | 60 | 0 | 0 | 20 | 20 | 0 | 0 | 927.2 | 12 |  | ITM1969; TM1969 | I69-K2O20_MgO20 | 2022-02-13
sankmc_70_0_0_20_0_10 | 70 | 0 | 0 | 20 | 0 | 10 | 0 | 1103.2 | 5 |  | ITM1969; TM1969 | I69-K2O20_CaO10 | 2022-02-13
sankmc_70_0_0_20_0_10 | 70 | 0 | 0 | 20 | 0 | 10 | 0 | 1063.2 | 6 |  | ITM1969; TM1969 | I69-K2O20_CaO10 | 2022-02-13
sankmc_70_0_0_20_0_10 | 70 | 0 | 0 | 20 | 0 | 10 | 0 | 1023.2 | 7 |  | ITM1969; TM1969 | I69-K2O20_CaO10 | 2022-02-13
sankmc_70_0_0_20_0_10 | 70 | 0 | 0 | 20 | 0 | 10 | 0 | 991.2 | 8 |  | ITM1969; TM1969 | I69-K2O20_CaO10 | 2022-02-13
sankmc_70_0_0_20_0_10 | 70 | 0 | 0 | 20 | 0 | 10 | 0 | 964.2 | 9 |  | ITM1969; TM1969 | I69-K2O20_CaO10 | 2022-02-13
sankmc_70_0_0_20_0_10 | 70 | 0 | 0 | 20 | 0 | 10 | 0 | 939.2 | 10 |  | ITM1969; TM1969 | I69-K2O20_CaO10 | 2022-02-13
sankmc_70_0_0_20_0_10 | 70 | 0 | 0 | 20 | 0 | 10 | 0 | 920.2 | 11 |  | ITM1969; TM1969 | I69-K2O20_CaO10 | 2022-02-13
sankmc_70_0_0_20_0_10 | 70 | 0 | 0 | 20 | 0 | 10 | 0 | 905.2 | 12 |  | ITM1969; TM1969 | I69-K2O20_CaO10 | 2022-02-13
sankmc_60_0_0_20_0_20 | 60 | 0 | 0 | 20 | 0 | 20 | 0 | 1006.2 | 7 |  | ITM1969; TM1969 | I69-K2O20_CaO20 | 2022-02-13
sankmc_60_0_0_20_0_20 | 60 | 0 | 0 | 20 | 0 | 20 | 0 | 975.2 | 8 |  | ITM1969; TM1969 | I69-K2O20_CaO20 | 2022-02-13
sankmc_60_0_0_20_0_20 | 60 | 0 | 0 | 20 | 0 | 20 | 0 | 948.2 | 9 |  | ITM1969; TM1969 | I69-K2O20_CaO20 | 2022-02-13
sankmc_60_0_0_20_0_20 | 60 | 0 | 0 | 20 | 0 | 20 | 0 | 925.2 | 10 |  | ITM1969; TM1969 | I69-K2O20_CaO20 | 2022-02-13
sankmc_60_0_0_20_0_20 | 60 | 0 | 0 | 20 | 0 | 20 | 0 | 905.2 | 11 |  | ITM1969; TM1969 | I69-K2O20_CaO20 | 2022-02-13
sankmc_60_0_0_20_0_20 | 60 | 0 | 0 | 20 | 0 | 20 | 0 | 888.2 | 12 |  | ITM1969; TM1969 | I69-K2O20_CaO20 | 2022-02-13
sankmc_70_0_20.4_0_0_9.6 | 70 | 0 | 20.4 | 0 | 0 | 9.6 | 0 | 773.2 | 13 |  | SK1969 | S69-Na2O20.4_CaO9.6 | 2022-02-13
sankmc_70_0_20.4_0_0_9.6 | 70 | 0 | 20.4 | 0 | 0 | 9.6 | 0 | 823.2 | 10.77 |  | SK1969 | S69-Na2O20.4_CaO9.6 | 2022-02-13
sankmc_70_0_20.4_0_0_9.6 | 70 | 0 | 20.4 | 0 | 0 | 9.6 | 0 | 873.2 | 8.84 |  | SK1969 | S69-Na2O20.4_CaO9.6 | 2022-02-13
sankmc_70_0_20.4_0_0_9.6 | 70 | 0 | 20.4 | 0 | 0 | 9.6 | 0 | 923.2 | 7.17 |  | SK1969 | S69-Na2O20.4_CaO9.6 | 2022-02-13
sankmc_70_0_20.4_0_0_9.6 | 70 | 0 | 20.4 | 0 | 0 | 9.6 | 0 | 973.2 | 6 |  | SK1969 | S69-Na2O20.4_CaO9.6 | 2022-02-13
sankmc_70_0_20.4_0_0_9.6 | 70 | 0 | 20.4 | 0 | 0 | 9.6 | 0 | 1023.2 | 5.13 |  | SK1969 | S69-Na2O20.4_CaO9.6 | 2022-02-13
sankmc_70_0_20.4_0_0_9.6 | 70 | 0 | 20.4 | 0 | 0 | 9.6 | 0 | 1073.2 | 4.4 |  | SK1969 | S69-Na2O20.4_CaO9.6 | 2022-02-13
sankmc_70_0_20.4_0_0_9.6 | 70 | 0 | 20.4 | 0 | 0 | 9.6 | 0 | 1123.2 | 3.82 |  | SK1969 | S69-Na2O20.4_CaO9.6 | 2022-02-13
sankmc_70_0_20.4_0_0_9.6 | 70 | 0 | 20.4 | 0 | 0 | 9.6 | 0 | 1173.2 | 3.35 |  | SK1969 | S69-Na2O20.4_CaO9.6 | 2022-02-13
sankmc_70_0_20.4_0_0_9.6 | 70 | 0 | 20.4 | 0 | 0 | 9.6 | 0 | 1223.2 | 2.88 |  | SK1969 | S69-Na2O20.4_CaO9.6 | 2022-02-13
sankmc_70_0_20.4_0_0_9.6 | 70 | 0 | 20.4 | 0 | 0 | 9.6 | 0 | 1273.2 | 2.53 |  | SK1969 | S69-Na2O20.4_CaO9.6 | 2022-02-13
sankmc_70_0_20.4_0_0_9.6 | 70 | 0 | 20.4 | 0 | 0 | 9.6 | 0 | 1323.2 | 2.22 |  | SK1969 | S69-Na2O20.4_CaO9.6 | 2022-02-13
sankmc_70_0_20.4_0_0_9.6 | 70 | 0 | 20.4 | 0 | 0 | 9.6 | 0 | 1373.2 | 1.94 |  | SK1969 | S69-Na2O20.4_CaO9.6 | 2022-02-13
sankmc_70_0_20.4_0_0_9.6 | 70 | 0 | 20.4 | 0 | 0 | 9.6 | 0 | 1423.2 | 1.7 |  | SK1969 | S69-Na2O20.4_CaO9.6 | 2022-02-13
sankmc_70_0_20.4_0_0_9.6 | 70 | 0 | 20.4 | 0 | 0 | 9.6 | 0 | 1473.2 | 1.48 |  | SK1969 | S69-Na2O20.4_CaO9.6 | 2022-02-13
sankmc_70_0_20.4_0_0_9.6 | 70 | 0 | 20.4 | 0 | 0 | 9.6 | 0 | 1523.2 | 1.26 |  | SK1969 | S69-Na2O20.4_CaO9.6 | 2022-02-13
sankmc_70_0_20.4_0_0_9.6 | 70 | 0 | 20.4 | 0 | 0 | 9.6 | 0 | 1573.2 | 1.06 |  | SK1969 | S69-Na2O20.4_CaO9.6 | 2022-02-13
sankmc_70.9_0_0_17.4_0_11.7 | 70.9 | 0 | 0 | 17.4 | 0 | 11.7 | 0 | 823.2 | 13.88 |  | SK1969 | S69-K2O17.4_CaO11.7 | 2022-02-13
sankmc_70.9_0_0_17.4_0_11.7 | 70.9 | 0 | 0 | 17.4 | 0 | 11.7 | 0 | 873.2 | 11.3 |  | SK1969 | S69-K2O17.4_CaO11.7 | 2022-02-13
sankmc_70.9_0_0_17.4_0_11.7 | 70.9 | 0 | 0 | 17.4 | 0 | 11.7 | 0 | 923.2 | 9.36 |  | SK1969 | S69-K2O17.4_CaO11.7 | 2022-02-13
sankmc_70.9_0_0_17.4_0_11.7 | 70.9 | 0 | 0 | 17.4 | 0 | 11.7 | 0 | 973.2 | 7.35 |  | SK1969 | S69-K2O17.4_CaO11.7 | 2022-02-13
sankmc_70.9_0_0_17.4_0_11.7 | 70.9 | 0 | 0 | 17.4 | 0 | 11.7 | 0 | 1023.2 | 6.56 |  | SK1969 | S69-K2O17.4_CaO11.7 | 2022-02-13
sankmc_70.9_0_0_17.4_0_11.7 | 70.9 | 0 | 0 | 17.4 | 0 | 11.7 | 0 | 1073.2 | 5.86 |  | SK1969 | S69-K2O17.4_CaO11.7 | 2022-02-13
sankmc_70.9_0_0_17.4_0_11.7 | 70.9 | 0 | 0 | 17.4 | 0 | 11.7 | 0 | 1123.2 | 5.44 |  | SK1969 | S69-K2O17.4_CaO11.7 | 2022-02-13
sankmc_70.9_0_0_17.4_0_11.7 | 70.9 | 0 | 0 | 17.4 | 0 | 11.7 | 0 | 1173.2 | 4.97 |  | SK1969 | S69-K2O17.4_CaO11.7 | 2022-02-13
sankmc_70.9_0_0_17.4_0_11.7 | 70.9 | 0 | 0 | 17.4 | 0 | 11.7 | 0 | 1223.2 | 4.25 |  | SK1969 | S69-K2O17.4_CaO11.7 | 2022-02-13
sankmc_70.9_0_0_17.4_0_11.7 | 70.9 | 0 | 0 | 17.4 | 0 | 11.7 | 0 | 1273.2 | 3.7 |  | SK1969 | S69-K2O17.4_CaO11.7 | 2022-02-13
sankmc_70.9_0_0_17.4_0_11.7 | 70.9 | 0 | 0 | 17.4 | 0 | 11.7 | 0 | 1323.2 | 3.25 |  | SK1969 | S69-K2O17.4_CaO11.7 | 2022-02-13
sankmc_70.9_0_0_17.4_0_11.7 | 70.9 | 0 | 0 | 17.4 | 0 | 11.7 | 0 | 1373.2 | 2.82 |  | SK1969 | S69-K2O17.4_CaO11.7 | 2022-02-13
sankmc_70.9_0_0_17.4_0_11.7 | 70.9 | 0 | 0 | 17.4 | 0 | 11.7 | 0 | 1423.2 | 2.5 |  | SK1969 | S69-K2O17.4_CaO11.7 | 2022-02-13
sankmc_70.9_0_0_17.4_0_11.7 | 70.9 | 0 | 0 | 17.4 | 0 | 11.7 | 0 | 1473.2 | 2.18 |  | SK1969 | S69-K2O17.4_CaO11.7 | 2022-02-13
sankmc_70.9_0_0_17.4_0_11.7 | 70.9 | 0 | 0 | 17.4 | 0 | 11.7 | 0 | 1523.2 | 1.88 |  | SK1969 | S69-K2O17.4_CaO11.7 | 2022-02-13
sankmc_70.9_0_0_17.4_0_11.7 | 70.9 | 0 | 0 | 17.4 | 0 | 11.7 | 0 | 1573.2 | 1.58 |  | SK1969 | S69-K2O17.4_CaO11.7 | 2022-02-13
sankmc_70.9_0_0_17.4_0_11.7 | 70.9 | 0 | 0 | 17.4 | 0 | 11.7 | 0 | 1623.2 | 1.3 |  | SK1969 | S69-K2O17.4_CaO11.7 | 2022-02-13
sankmc_70.9_0_0_17.4_0_11.7 | 70.9 | 0 | 0 | 17.4 | 0 | 11.7 | 0 | 1673.2 | 1.1 |  | SK1969 | S69-K2O17.4_CaO11.7 | 2022-02-13
sankmc_47.1_5.5_0_0_0_47.4 | 47.1 | 5.5 | 0 | 0 | 0 | 47.4 | 0 | 1633.2 | 1.94 |  | SSV1967 | S67-Al2O35.5_CaO47.4 | 2022-02-13
sankmc_47.1_5.5_0_0_0_47.4 | 47.1 | 5.5 | 0 | 0 | 0 | 47.4 | 0 | 1653.2 | 1.72 |  | SSV1967 | S67-Al2O35.5_CaO47.4 | 2022-02-13
sankmc_47.1_5.5_0_0_0_47.4 | 47.1 | 5.5 | 0 | 0 | 0 | 47.4 | 0 | 1673.2 | 1.31 |  | SSV1967 | S67-Al2O35.5_CaO47.4 | 2022-02-13
sankmc_43.3_0_0_0_0_56.7 | 43.3 | 0 | 0 | 0 | 0 | 56.7 | 0 | 1773.2 | -0.6326441 |  | MYH1952; MY1954 | M52-CaO55 | 2022-02-13
sankmc_42.4_0_0_0_7_50.5 | 42.44 | 0 | 0 | 0 | 7.03 | 50.53 | 0 | 1673.2 | -0.3506651 |  | MYH1952; MY1954 | MgCS-7 | 2022-02-13
sankmc_42.4_0_0_0_7_50.5 | 42.44 | 0 | 0 | 0 | 7.03 | 50.53 | 0 | 1723.2 | -0.5114493 |  | MYH1952; MY1954 | MgCS-7 | 2022-02-13
sankmc_42.4_0_0_0_7_50.5 | 42.44 | 0 | 0 | 0 | 7.03 | 50.53 | 0 | 1773.2 | -0.6478175 |  | MYH1952; MY1954 | MgCS-7 | 2022-02-13
sankmc_41.6_0_0_0_13.8_44.6 | 41.62 | 0 | 0 | 0 | 13.79 | 44.59 | 0 | 1673.2 | -0.35164 |  | MYH1952; MY1954 | MgCS-8 | 2022-02-13
sankmc_41.6_0_0_0_13.8_44.6 | 41.62 | 0 | 0 | 0 | 13.79 | 44.59 | 0 | 1723.2 | -0.5128616 |  | MYH1952; MY1954 | MgCS-8 | 2022-02-13
sankmc_41.6_0_0_0_13.8_44.6 | 41.62 | 0 | 0 | 0 | 13.79 | 44.59 | 0 | 1773.2 | -0.649752 |  | MYH1952; MY1954 | MgCS-8 | 2022-02-13
sankmc_40.8_0_0_0_20.3_38.9 | 40.83 | 0 | 0 | 0 | 20.29 | 38.88 | 0 | 1673.2 | -0.3861582 |  | MYH1952; MY1954 | MgCS-9 | 2022-02-13
sankmc_40.8_0_0_0_20.3_38.9 | 40.83 | 0 | 0 | 0 | 20.29 | 38.88 | 0 | 1723.2 | -0.5391022 |  | MYH1952; MY1954 | MgCS-9 | 2022-02-13
sankmc_40.8_0_0_0_20.3_38.9 | 40.83 | 0 | 0 | 0 | 20.29 | 38.88 | 0 | 1773.2 | -0.6777807 |  | MYH1952; MY1954 | MgCS-9 | 2022-02-13
sankmc_40.1_0_0_0_26.6_33.4 | 40.07 | 0 | 0 | 0 | 26.55 | 33.39 | 0 | 1673.2 | -0.4023048 |  | MYH1952; MY1954 | MgCS-10 | 2022-02-13
sankmc_40.1_0_0_0_26.6_33.4 | 40.07 | 0 | 0 | 0 | 26.55 | 33.39 | 0 | 1723.2 | -0.5466817 |  | MYH1952; MY1954 | MgCS-10 | 2022-02-13
sankmc_40.1_0_0_0_26.6_33.4 | 40.07 | 0 | 0 | 0 | 26.55 | 33.39 | 0 | 1773.2 | -0.6757175 |  | MYH1952; MY1954 | MgCS-10 | 2022-02-13
sankmc_39.3_0_0_0_32.6_28.1 | 39.33 | 0 | 0 | 0 | 32.57 | 28.09 | 0 | 1773.2 | -0.7121983 |  | MYH1952; MY1954 | MgCS-11 | 2022-02-13
sankmc_47.3_0_0_0_7.1_45.6 | 47.32 | 0 | 0 | 0 | 7.05 | 45.63 | 0 | 1773.2 | -0.5114493 |  | MYH1952; MY1954 | A_MgCS-120 | 2022-02-13
sankmc_46.4_0_0_0_13.8_39.8 | 46.4 | 0 | 0 | 0 | 13.83 | 39.77 | 0 | 1673.2 | -0.2433639 |  | MYH1952; MY1954 | A_MgCS-121 | 2022-02-13
sankmc_46.4_0_0_0_13.8_39.8 | 46.4 | 0 | 0 | 0 | 13.83 | 39.77 | 0 | 1723.2 | -0.4078232 |  | MYH1952; MY1954 | A_MgCS-121 | 2022-02-13
sankmc_46.4_0_0_0_13.8_39.8 | 46.4 | 0 | 0 | 0 | 13.83 | 39.77 | 0 | 1773.2 | -0.543634 |  | MYH1952; MY1954 | A_MgCS-121 | 2022-02-13
sankmc_45.5_0_0_0_20.4_34.1 | 45.51 | 0 | 0 | 0 | 20.35 | 34.13 | 0 | 1623.2 | -0.08144547 |  | MYH1952; MY1954 | A_MgCS-122 | 2022-02-13
sankmc_45.5_0_0_0_20.4_34.1 | 45.51 | 0 | 0 | 0 | 20.35 | 34.13 | 0 | 1673.2 | -0.2684112 |  | MYH1952; MY1954 | A_MgCS-122 | 2022-02-13
sankmc_45.5_0_0_0_20.4_34.1 | 45.51 | 0 | 0 | 0 | 20.35 | 34.13 | 0 | 1723.2 | -0.4271284 |  | MYH1952; MY1954 | A_MgCS-122 | 2022-02-13
sankmc_45.5_0_0_0_20.4_34.1 | 45.51 | 0 | 0 | 0 | 20.35 | 34.13 | 0 | 1773.2 | -0.5718652 |  | MYH1952; MY1954 | A_MgCS-122 | 2022-02-13
sankmc_44.7_0_0_0_26.6_28.7 | 44.66 | 0 | 0 | 0 | 26.63 | 28.71 | 0 | 1623.2 | -0.1146388 |  | MYH1952; MY1954 | A_MgCS-123 | 2022-02-13
sankmc_44.7_0_0_0_26.6_28.7 | 44.66 | 0 | 0 | 0 | 26.63 | 28.71 | 0 | 1673.2 | -0.2924298 |  | MYH1952; MY1954 | A_MgCS-123 | 2022-02-13
sankmc_44.7_0_0_0_26.6_28.7 | 44.66 | 0 | 0 | 0 | 26.63 | 28.71 | 0 | 1723.2 | -0.44855 |  | MYH1952; MY1954 | A_MgCS-123 | 2022-02-13
sankmc_44.7_0_0_0_26.6_28.7 | 44.66 | 0 | 0 | 0 | 26.63 | 28.71 | 0 | 1773.2 | -0.5833595 |  | MYH1952; MY1954 | A_MgCS-123 | 2022-02-13
sankmc_43.8_0_0_0_32.7_23.5 | 43.84 | 0 | 0 | 0 | 32.68 | 23.49 | 0 | 1723.2 | -0.4248122 |  | MYH1952; MY1954 | A_MgCS-124 | 2022-02-13
sankmc_43.8_0_0_0_32.7_23.5 | 43.84 | 0 | 0 | 0 | 32.68 | 23.49 | 0 | 1773.2 | -0.552842 |  | MYH1952; MY1954 | A_MgCS-124 | 2022-02-13
sankmc_57.2_0_0_0_7.1_35.7 | 57.17 | 0 | 0 | 0 | 7.1 | 35.73 | 0 | 1623.2 | 0.4814426 |  | MYH1952; MY1954 | MgCS-6 | 2022-02-13
sankmc_57.2_0_0_0_7.1_35.7 | 57.17 | 0 | 0 | 0 | 7.1 | 35.73 | 0 | 1673.2 | 0.2810334 |  | MYH1952; MY1954 | MgCS-6 | 2022-02-13
sankmc_57.2_0_0_0_7.1_35.7 | 57.17 | 0 | 0 | 0 | 7.1 | 35.73 | 0 | 1723.2 | 0.10721 |  | MYH1952; MY1954 | MgCS-6 | 2022-02-13
sankmc_57.2_0_0_0_7.1_35.7 | 57.17 | 0 | 0 | 0 | 7.1 | 35.73 | 0 | 1773.2 | -0.0540393 |  | MYH1952; MY1954 | MgCS-6 | 2022-02-13
sankmc_56.1_0_0_0_13.9_30 | 56.05 | 0 | 0 | 0 | 13.93 | 30.03 | 0 | 1623.2 | 0.4785665 |  | MYH1952; MY1954 | M52-MgO10_CaO30 | 2022-02-13
sankmc_56.1_0_0_0_13.9_30 | 56.05 | 0 | 0 | 0 | 13.93 | 30.03 | 0 | 1673.2 | 0.2855573 |  | MYH1952; MY1954 | M52-MgO10_CaO30 | 2022-02-13
sankmc_56.1_0_0_0_13.9_30 | 56.05 | 0 | 0 | 0 | 13.93 | 30.03 | 0 | 1723.2 | 0.1003705 |  | MYH1952; MY1954 | M52-MgO10_CaO30 | 2022-02-13
sankmc_56.1_0_0_0_13.9_30 | 56.05 | 0 | 0 | 0 | 13.93 | 30.03 | 0 | 1773.2 | -0.05305673 |  | MYH1952; MY1954 | M52-MgO10_CaO30 | 2022-02-13
sankmc_55_0_0_0_20.5_24.5 | 54.97 | 0 | 0 | 0 | 20.49 | 24.54 | 0 | 1623.2 | 0.4424798 |  | MYH1952; MY1954 | MgCS-4 | 2022-02-13
sankmc_55_0_0_0_20.5_24.5 | 54.97 | 0 | 0 | 0 | 20.49 | 24.54 | 0 | 1673.2 | 0.2600714 |  | MYH1952; MY1954 | MgCS-4 | 2022-02-13
sankmc_55_0_0_0_20.5_24.5 | 54.97 | 0 | 0 | 0 | 20.49 | 24.54 | 0 | 1723.2 | 0.08635983 |  | MYH1952; MY1954 | MgCS-4 | 2022-02-13
sankmc_55_0_0_0_20.5_24.5 | 54.97 | 0 | 0 | 0 | 20.49 | 24.54 | 0 | 1773.2 | -0.05948352 |  | MYH1952; MY1954 | MgCS-4 | 2022-02-13
sankmc_53.9_0_0_0_26.8_19.3 | 53.94 | 0 | 0 | 0 | 26.8 | 19.26 | 0 | 1623.2 | 0.4281348 |  | MYH1952; MY1954 | MgCS-3 | 2022-02-13
sankmc_53.9_0_0_0_26.8_19.3 | 53.94 | 0 | 0 | 0 | 26.8 | 19.26 | 0 | 1673.2 | 0.2278867 |  | MYH1952; MY1954 | MgCS-3 | 2022-02-13
sankmc_53.9_0_0_0_26.8_19.3 | 53.94 | 0 | 0 | 0 | 26.8 | 19.26 | 0 | 1723.2 | 0.04139269 |  | MYH1952; MY1954 | MgCS-3 | 2022-02-13
sankmc_53.9_0_0_0_26.8_19.3 | 53.94 | 0 | 0 | 0 | 26.8 | 19.26 | 0 | 1773.2 | -0.1079054 |  | MYH1952; MY1954 | MgCS-3 | 2022-02-13
sankmc_52.9_0_0_0_32.9_14.2 | 52.94 | 0 | 0 | 0 | 32.88 | 14.18 | 0 | 1673.2 | 0.252853 |  | MYH1952; MY1954 | MgCS-2 | 2022-02-13
sankmc_52.9_0_0_0_32.9_14.2 | 52.94 | 0 | 0 | 0 | 32.88 | 14.18 | 0 | 1723.2 | 0.02530587 |  | MYH1952; MY1954 | MgCS-2 | 2022-02-13
sankmc_52.9_0_0_0_32.9_14.2 | 52.94 | 0 | 0 | 0 | 32.88 | 14.18 | 0 | 1773.2 | -0.139662 |  | MYH1952; MY1954 | MgCS-2 | 2022-02-13
sankmc_52_0_0_0_38.7_9.3 | 51.98 | 0 | 0 | 0 | 38.74 | 9.28 | 0 | 1773.2 | -0.118045 |  | MYH1952; MY1954 | MgCS-1 | 2022-02-13
sankmc_58.3_0_0_0_0_41.7 | 58.33 | 0 | 0 | 0 | 0 | 41.67 | 0 | 1673.2 | 0.5854607 |  | G1962 | G62-CaO40 | 2022-02-13
sankmc_58.3_0_0_0_0_41.7 | 58.33 | 0 | 0 | 0 | 0 | 41.67 | 0 | 1723.2 | 0.3838154 |  | G1962 | G62-CaO40 | 2022-02-13
sankmc_58.3_0_0_0_0_41.7 | 58.33 | 0 | 0 | 0 | 0 | 41.67 | 0 | 1773.2 | 0.1522883 |  | G1962 | G62-CaO40 | 2022-02-13
sankmc_58.3_0_0_0_0_41.7 | 58.33 | 0 | 0 | 0 | 0 | 41.67 | 0 | 1823.2 | 0.06069784 |  | G1962 | G62-CaO40 | 2022-02-13
sankmc_53.3_0_0_0_0_46.7 | 53.29 | 0 | 0 | 0 | 0 | 46.71 | 0 | 1723.2 | -0.04575749 |  | G1962 | G62-CaO45 | 2022-02-13
sankmc_53.3_0_0_0_0_46.7 | 53.29 | 0 | 0 | 0 | 0 | 46.71 | 0 | 1773.2 | -0.1870866 |  | G1962 | G62-CaO45 | 2022-02-13
sankmc_53.3_0_0_0_0_46.7 | 53.29 | 0 | 0 | 0 | 0 | 46.71 | 0 | 1823.2 | -0.3467875 |  | G1962 | G62-CaO45 | 2022-02-13
sankmc_48.3_0_0_0_0_51.7 | 48.28 | 0 | 0 | 0 | 0 | 51.72 | 0 | 1723.2 | -0.3467875 |  | G1962 | G62-CaO50 | 2022-02-13
sankmc_48.3_0_0_0_0_51.7 | 48.28 | 0 | 0 | 0 | 0 | 51.72 | 0 | 1773.2 | -0.4089354 |  | G1962 | G62-CaO50 | 2022-02-13
sankmc_48.3_0_0_0_0_51.7 | 48.28 | 0 | 0 | 0 | 0 | 51.72 | 0 | 1823.2 | -0.552842 |  | G1962 | G62-CaO50 | 2022-02-13
sankmc_43.3_0_0_0_0_56.7 | 43.3 | 0 | 0 | 0 | 0 | 56.7 | 0 | 1723.2 | -0.39794 |  | G1962 | G62-CaO55 | 2022-02-13
sankmc_43.3_0_0_0_0_56.7 | 43.3 | 0 | 0 | 0 | 0 | 56.7 | 0 | 1773.2 | -0.5228787 |  | G1962 | G62-CaO55 | 2022-02-13
sankmc_43.3_0_0_0_0_56.7 | 43.3 | 0 | 0 | 0 | 0 | 56.7 | 0 | 1823.2 | -0.69897 |  | G1962 | G62-CaO55 | 2022-02-13
sankmc_57.2_0_0_0_7.1_35.7 | 57.17 | 0 | 0 | 0 | 7.1 | 35.73 | 0 | 1573.2 | 0.8808136 |  | G1962 | G62-MgO5_CaO35 | 2022-02-13
sankmc_57.2_0_0_0_7.1_35.7 | 57.17 | 0 | 0 | 0 | 7.1 | 35.73 | 0 | 1623.2 | 0.7160033 |  | G1962 | G62-MgO5_CaO35 | 2022-02-13
sankmc_57.2_0_0_0_7.1_35.7 | 57.17 | 0 | 0 | 0 | 7.1 | 35.73 | 0 | 1673.2 | 0.544068 |  | G1962 | G62-MgO5_CaO35 | 2022-02-13
sankmc_57.2_0_0_0_7.1_35.7 | 57.17 | 0 | 0 | 0 | 7.1 | 35.73 | 0 | 1723.2 | 0.365488 |  | G1962 | G62-MgO5_CaO35 | 2022-02-13
sankmc_57.2_0_0_0_7.1_35.7 | 57.17 | 0 | 0 | 0 | 7.1 | 35.73 | 0 | 1773.2 | 0.1522883 |  | G1962 | G62-MgO5_CaO35 | 2022-02-13
sankmc_57.2_0_0_0_7.1_35.7 | 57.17 | 0 | 0 | 0 | 7.1 | 35.73 | 0 | 1823.2 | 0.008600172 |  | G1962 | G62-MgO5_CaO35 | 2022-02-13
sankmc_52.2_0_0_0_7.1_40.7 | 52.23 | 0 | 0 | 0 | 7.08 | 40.7 | 0 | 1673.2 | 0.06069784 |  | G1962 | G62-MgO5_CaO40 | 2022-02-13
sankmc_52.2_0_0_0_7.1_40.7 | 52.23 | 0 | 0 | 0 | 7.08 | 40.7 | 0 | 1723.2 | -0.1249387 |  | G1962 | G62-MgO5_CaO40 | 2022-02-13
sankmc_52.2_0_0_0_7.1_40.7 | 52.23 | 0 | 0 | 0 | 7.08 | 40.7 | 0 | 1773.2 | -0.2596373 |  | G1962 | G62-MgO5_CaO40 | 2022-02-13
sankmc_52.2_0_0_0_7.1_40.7 | 52.23 | 0 | 0 | 0 | 7.08 | 40.7 | 0 | 1823.2 | -0.455932 |  | G1962 | G62-MgO5_CaO40 | 2022-02-13
sankmc_47.3_0_0_0_7.1_45.6 | 47.32 | 0 | 0 | 0 | 7.05 | 45.63 | 0 | 1673.2 | -0.19382 |  | G1962 | G62-MgO5_CaO45 | 2022-02-13
sankmc_47.3_0_0_0_7.1_45.6 | 47.32 | 0 | 0 | 0 | 7.05 | 45.63 | 0 | 1723.2 | -0.3665315 |  | G1962 | G62-MgO5_CaO45 | 2022-02-13
sankmc_47.3_0_0_0_7.1_45.6 | 47.32 | 0 | 0 | 0 | 7.05 | 45.63 | 0 | 1773.2 | -0.49485 |  | G1962 | G62-MgO5_CaO45 | 2022-02-13
sankmc_47.3_0_0_0_7.1_45.6 | 47.32 | 0 | 0 | 0 | 7.05 | 45.63 | 0 | 1823.2 | -0.6575773 |  | G1962 | G62-MgO5_CaO45 | 2022-02-13
sankmc_42.4_0_0_0_7_50.5 | 42.44 | 0 | 0 | 0 | 7.03 | 50.53 | 0 | 1573.2 | 0.3424227 |  | G1962 | G62-MgO5_CaO50 | 2022-02-13
sankmc_42.4_0_0_0_7_50.5 | 42.44 | 0 | 0 | 0 | 7.03 | 50.53 | 0 | 1623.2 | -0.154902 |  | G1962 | G62-MgO5_CaO50 | 2022-02-13
sankmc_42.4_0_0_0_7_50.5 | 42.44 | 0 | 0 | 0 | 7.03 | 50.53 | 0 | 1673.2 | -0.3467875 |  | G1962 | G62-MgO5_CaO50 | 2022-02-13
sankmc_42.4_0_0_0_7_50.5 | 42.44 | 0 | 0 | 0 | 7.03 | 50.53 | 0 | 1723.2 | -0.4685211 |  | G1962 | G62-MgO5_CaO50 | 2022-02-13
sankmc_42.4_0_0_0_7_50.5 | 42.44 | 0 | 0 | 0 | 7.03 | 50.53 | 0 | 1773.2 | -0.60206 |  | G1962 | G62-MgO5_CaO50 | 2022-02-13
sankmc_56.1_0_0_0_13.9_30 | 56.05 | 0 | 0 | 0 | 13.93 | 30.03 | 0 | 1573.2 | 1.004321 |  | G1962 | G62-MgO10_CaO30 | 2022-02-13
sankmc_56.1_0_0_0_13.9_30 | 56.05 | 0 | 0 | 0 | 13.93 | 30.03 | 0 | 1623.2 | 0.770852 |  | G1962 | G62-MgO10_CaO30 | 2022-02-13
sankmc_56.1_0_0_0_13.9_30 | 56.05 | 0 | 0 | 0 | 13.93 | 30.03 | 0 | 1673.2 | 0.5854607 |  | G1962 | G62-MgO10_CaO30 | 2022-02-13
sankmc_56.1_0_0_0_13.9_30 | 56.05 | 0 | 0 | 0 | 13.93 | 30.03 | 0 | 1723.2 | 0.365488 |  | G1962 | G62-MgO10_CaO30 | 2022-02-13
sankmc_56.1_0_0_0_13.9_30 | 56.05 | 0 | 0 | 0 | 13.93 | 30.03 | 0 | 1773.2 | 0.1335389 |  | G1962 | G62-MgO10_CaO30 | 2022-02-13
sankmc_56.1_0_0_0_13.9_30 | 56.05 | 0 | 0 | 0 | 13.93 | 30.03 | 0 | 1823.2 | 0.008600172 |  | G1962 | G62-MgO10_CaO30 | 2022-02-13
sankmc_51.2_0_0_0_13.9_34.9 | 51.21 | 0 | 0 | 0 | 13.88 | 34.91 | 0 | 1573.2 | 0.447158 |  | G1962 | G62-MgO10_CaO35 | 2022-02-13
sankmc_51.2_0_0_0_13.9_34.9 | 51.21 | 0 | 0 | 0 | 13.88 | 34.91 | 0 | 1623.2 | 0.1903317 |  | G1962 | G62-MgO10_CaO35 | 2022-02-13
sankmc_51.2_0_0_0_13.9_34.9 | 51.21 | 0 | 0 | 0 | 13.88 | 34.91 | 0 | 1673.2 | -0.03151705 |  | G1962 | G62-MgO10_CaO35 | 2022-02-13
sankmc_51.2_0_0_0_13.9_34.9 | 51.21 | 0 | 0 | 0 | 13.88 | 34.91 | 0 | 1723.2 | -0.2076083 |  | G1962 | G62-MgO10_CaO35 | 2022-02-13
sankmc_51.2_0_0_0_13.9_34.9 | 51.21 | 0 | 0 | 0 | 13.88 | 34.91 | 0 | 1773.2 | -0.3767507 |  | G1962 | G62-MgO10_CaO35 | 2022-02-13
sankmc_51.2_0_0_0_13.9_34.9 | 51.21 | 0 | 0 | 0 | 13.88 | 34.91 | 0 | 1823.2 | -0.455932 |  | G1962 | G62-MgO10_CaO35 | 2022-02-13
sankmc_46.4_0_0_0_13.8_39.8 | 46.4 | 0 | 0 | 0 | 13.83 | 39.77 | 0 | 1573.2 | 0.2304489 |  | G1962 | G62-MgO10_CaO40 | 2022-02-13
sankmc_46.4_0_0_0_13.8_39.8 | 46.4 | 0 | 0 | 0 | 13.83 | 39.77 | 0 | 1623.2 | -0.02227639 |  | G1962 | G62-MgO10_CaO40 | 2022-02-13
sankmc_46.4_0_0_0_13.8_39.8 | 46.4 | 0 | 0 | 0 | 13.83 | 39.77 | 0 | 1673.2 | -0.2218487 |  | G1962 | G62-MgO10_CaO40 | 2022-02-13
sankmc_46.4_0_0_0_13.8_39.8 | 46.4 | 0 | 0 | 0 | 13.83 | 39.77 | 0 | 1723.2 | -0.3767507 |  | G1962 | G62-MgO10_CaO40 | 2022-02-13
sankmc_46.4_0_0_0_13.8_39.8 | 46.4 | 0 | 0 | 0 | 13.83 | 39.77 | 0 | 1773.2 | -0.5228787 |  | G1962 | G62-MgO10_CaO40 | 2022-02-13
sankmc_46.4_0_0_0_13.8_39.8 | 46.4 | 0 | 0 | 0 | 13.83 | 39.77 | 0 | 1823.2 | -0.6575773 |  | G1962 | G62-MgO10_CaO40 | 2022-02-13
sankmc_41.6_0_0_0_13.8_44.6 | 41.62 | 0 | 0 | 0 | 13.79 | 44.59 | 0 | 1623.2 | -0.1870866 |  | G1962 | G62-MgO10_CaO45 | 2022-02-13
sankmc_41.6_0_0_0_13.8_44.6 | 41.62 | 0 | 0 | 0 | 13.79 | 44.59 | 0 | 1673.2 | -0.3467875 |  | G1962 | G62-MgO10_CaO45 | 2022-02-13
sankmc_41.6_0_0_0_13.8_44.6 | 41.62 | 0 | 0 | 0 | 13.79 | 44.59 | 0 | 1723.2 | -0.49485 |  | G1962 | G62-MgO10_CaO45 | 2022-02-13
sankmc_41.6_0_0_0_13.8_44.6 | 41.62 | 0 | 0 | 0 | 13.79 | 44.59 | 0 | 1773.2 | -0.6382722 |  | G1962 | G62-MgO10_CaO45 | 2022-02-13
sankmc_36.9_0_0_0_13.7_49.4 | 36.87 | 0 | 0 | 0 | 13.74 | 49.38 | 0 | 1723.2 | 0.90309 |  | G1962 | G62-MgO10_CaO50 | 2022-02-13
sankmc_36.9_0_0_0_13.7_49.4 | 36.87 | 0 | 0 | 0 | 13.74 | 49.38 | 0 | 1773.2 | 0.3222193 |  | G1962 | G62-MgO10_CaO50 | 2022-02-13
sankmc_36.9_0_0_0_13.7_49.4 | 36.87 | 0 | 0 | 0 | 13.74 | 49.38 | 0 | 1823.2 | 0.1303338 |  | G1962 | G62-MgO10_CaO50 | 2022-02-13
sankmc_50.2_0_0_0_20.4_29.4 | 50.23 | 0 | 0 | 0 | 20.42 | 29.35 | 0 | 1623.2 | 0.2174839 |  | G1962 | G62-MgO15_CaO30 | 2022-02-13
sankmc_50.2_0_0_0_20.4_29.4 | 50.23 | 0 | 0 | 0 | 20.42 | 29.35 | 0 | 1673.2 | -0.02227639 |  | G1962 | G62-MgO15_CaO30 | 2022-02-13
sankmc_50.2_0_0_0_20.4_29.4 | 50.23 | 0 | 0 | 0 | 20.42 | 29.35 | 0 | 1723.2 | -0.1870866 |  | G1962 | G62-MgO15_CaO30 | 2022-02-13
sankmc_50.2_0_0_0_20.4_29.4 | 50.23 | 0 | 0 | 0 | 20.42 | 29.35 | 0 | 1773.2 | -0.3665315 |  | G1962 | G62-MgO15_CaO30 | 2022-02-13
sankmc_50.2_0_0_0_20.4_29.4 | 50.23 | 0 | 0 | 0 | 20.42 | 29.35 | 0 | 1823.2 | -0.4814861 |  | G1962 | G62-MgO15_CaO30 | 2022-02-13
sankmc_45.5_0_0_0_20.4_34.1 | 45.51 | 0 | 0 | 0 | 20.35 | 34.13 | 0 | 1623.2 | -0.04575749 |  | G1962 | G62-MgO15_CaO35 | 2022-02-13
sankmc_45.5_0_0_0_20.4_34.1 | 45.51 | 0 | 0 | 0 | 20.35 | 34.13 | 0 | 1673.2 | -0.2218487 |  | G1962 | G62-MgO15_CaO35 | 2022-02-13
sankmc_45.5_0_0_0_20.4_34.1 | 45.51 | 0 | 0 | 0 | 20.35 | 34.13 | 0 | 1723.2 | -0.39794 |  | G1962 | G62-MgO15_CaO35 | 2022-02-13
sankmc_45.5_0_0_0_20.4_34.1 | 45.51 | 0 | 0 | 0 | 20.35 | 34.13 | 0 | 1773.2 | -0.5228787 |  | G1962 | G62-MgO15_CaO35 | 2022-02-13
sankmc_45.5_0_0_0_20.4_34.1 | 45.51 | 0 | 0 | 0 | 20.35 | 34.13 | 0 | 1823.2 | -0.6575773 |  | G1962 | G62-MgO15_CaO35 | 2022-02-13
sankmc_40.8_0_0_0_20.3_38.9 | 40.83 | 0 | 0 | 0 | 20.29 | 38.88 | 0 | 1623.2 | -0.2218487 |  | G1962 | G62-MgO15_CaO40 | 2022-02-13
sankmc_40.8_0_0_0_20.3_38.9 | 40.83 | 0 | 0 | 0 | 20.29 | 38.88 | 0 | 1673.2 | -0.3467875 |  | G1962 | G62-MgO15_CaO40 | 2022-02-13
sankmc_40.8_0_0_0_20.3_38.9 | 40.83 | 0 | 0 | 0 | 20.29 | 38.88 | 0 | 1723.2 | -0.455932 |  | G1962 | G62-MgO15_CaO40 | 2022-02-13
sankmc_40.8_0_0_0_20.3_38.9 | 40.83 | 0 | 0 | 0 | 20.29 | 38.88 | 0 | 1773.2 | -0.60206 |  | G1962 | G62-MgO15_CaO40 | 2022-02-13
sankmc_36.2_0_0_0_20.2_43.6 | 36.17 | 0 | 0 | 0 | 20.22 | 43.6 | 0 | 1723.2 | 0.90309 |  | G1962 | G62-MgO15_CaO45 | 2022-02-13
sankmc_36.2_0_0_0_20.2_43.6 | 36.17 | 0 | 0 | 0 | 20.22 | 43.6 | 0 | 1773.2 | 0.2787536 |  | G1962 | G62-MgO15_CaO45 | 2022-02-13
sankmc_36.2_0_0_0_20.2_43.6 | 36.17 | 0 | 0 | 0 | 20.22 | 43.6 | 0 | 1823.2 | -0.6197888 |  | G1962 | G62-MgO15_CaO45 | 2022-02-13
sankmc_49.3_0_0_0_26.7_24 | 49.28 | 0 | 0 | 0 | 26.72 | 24 | 0 | 1573.2 | 0.4232459 |  | G1962 | G62-MgO20_CaO25 | 2022-02-13
sankmc_49.3_0_0_0_26.7_24 | 49.28 | 0 | 0 | 0 | 26.72 | 24 | 0 | 1623.2 | 0.2174839 |  | G1962 | G62-MgO20_CaO25 | 2022-02-13
sankmc_49.3_0_0_0_26.7_24 | 49.28 | 0 | 0 | 0 | 26.72 | 24 | 0 | 1673.2 | 0 |  | G1962 | G62-MgO20_CaO25 | 2022-02-13
sankmc_49.3_0_0_0_26.7_24 | 49.28 | 0 | 0 | 0 | 26.72 | 24 | 0 | 1723.2 | -0.2076083 |  | G1962 | G62-MgO20_CaO25 | 2022-02-13
sankmc_49.3_0_0_0_26.7_24 | 49.28 | 0 | 0 | 0 | 26.72 | 24 | 0 | 1773.2 | -0.3665315 |  | G1962 | G62-MgO20_CaO25 | 2022-02-13
sankmc_49.3_0_0_0_26.7_24 | 49.28 | 0 | 0 | 0 | 26.72 | 24 | 0 | 1823.2 | -0.4814861 |  | G1962 | G62-MgO20_CaO25 | 2022-02-13
sankmc_44.7_0_0_0_26.6_28.7 | 44.66 | 0 | 0 | 0 | 26.63 | 28.71 | 0 | 1573.2 | 0.2304489 |  | G1962 | G62-MgO20_CaO30 | 2022-02-13
sankmc_44.7_0_0_0_26.6_28.7 | 44.66 | 0 | 0 | 0 | 26.63 | 28.71 | 0 | 1623.2 | -0.02227639 |  | G1962 | G62-MgO20_CaO30 | 2022-02-13
sankmc_44.7_0_0_0_26.6_28.7 | 44.66 | 0 | 0 | 0 | 26.63 | 28.71 | 0 | 1673.2 | -0.1870866 |  | G1962 | G62-MgO20_CaO30 | 2022-02-13
sankmc_44.7_0_0_0_26.6_28.7 | 44.66 | 0 | 0 | 0 | 26.63 | 28.71 | 0 | 1723.2 | -0.3565473 |  | G1962 | G62-MgO20_CaO30 | 2022-02-13
sankmc_44.7_0_0_0_26.6_28.7 | 44.66 | 0 | 0 | 0 | 26.63 | 28.71 | 0 | 1773.2 | -0.455932 |  | G1962 | G62-MgO20_CaO30 | 2022-02-13
sankmc_44.7_0_0_0_26.6_28.7 | 44.66 | 0 | 0 | 0 | 26.63 | 28.71 | 0 | 1823.2 | -0.60206 |  | G1962 | G62-MgO20_CaO30 | 2022-02-13
sankmc_40.1_0_0_0_26.6_33.4 | 40.07 | 0 | 0 | 0 | 26.55 | 33.39 | 0 | 1673.2 | -0.3467875 |  | G1962 | G62-MgO20_CaO35 | 2022-02-13
sankmc_40.1_0_0_0_26.6_33.4 | 40.07 | 0 | 0 | 0 | 26.55 | 33.39 | 0 | 1723.2 | -0.455932 |  | G1962 | G62-MgO20_CaO35 | 2022-02-13
sankmc_40.1_0_0_0_26.6_33.4 | 40.07 | 0 | 0 | 0 | 26.55 | 33.39 | 0 | 1773.2 | -0.60206 |  | G1962 | G62-MgO20_CaO35 | 2022-02-13
sankmc_40.1_0_0_0_26.6_33.4 | 40.07 | 0 | 0 | 0 | 26.55 | 33.39 | 0 | 1823.2 | -0.69897 |  | G1962 | G62-MgO20_CaO35 | 2022-02-13
sankmc_35.5_0_0_0_26.5_38 | 35.5 | 0 | 0 | 0 | 26.46 | 38.04 | 0 | 1773.2 | -0.09691001 |  | G1962 | G62-MgO20_CaO40 | 2022-02-13
sankmc_43.8_0_0_0_32.7_23.5 | 43.84 | 0 | 0 | 0 | 32.68 | 23.49 | 0 | 1623.2 | 0.5910646 |  | G1962 | G62-MgO25_CaO25 | 2022-02-13
sankmc_43.8_0_0_0_32.7_23.5 | 43.84 | 0 | 0 | 0 | 32.68 | 23.49 | 0 | 1673.2 | 0.146128 |  | G1962 | G62-MgO25_CaO25 | 2022-02-13
sankmc_43.8_0_0_0_32.7_23.5 | 43.84 | 0 | 0 | 0 | 32.68 | 23.49 | 0 | 1723.2 | -0.3565473 |  | G1962 | G62-MgO25_CaO25 | 2022-02-13
sankmc_43.8_0_0_0_32.7_23.5 | 43.84 | 0 | 0 | 0 | 32.68 | 23.49 | 0 | 1773.2 | -0.455932 |  | G1962 | G62-MgO25_CaO25 | 2022-02-13
sankmc_43.8_0_0_0_32.7_23.5 | 43.84 | 0 | 0 | 0 | 32.68 | 23.49 | 0 | 1823.2 | -0.5850267 |  | G1962 | G62-MgO25_CaO25 | 2022-02-13
sankmc_39.3_0_0_0_32.6_28.1 | 39.33 | 0 | 0 | 0 | 32.57 | 28.09 | 0 | 1673.2 | 0.09691001 |  | G1962 | G62-MgO25_CaO30 | 2022-02-13
sankmc_39.3_0_0_0_32.6_28.1 | 39.33 | 0 | 0 | 0 | 32.57 | 28.09 | 0 | 1723.2 | -0.4436975 |  | G1962 | G62-MgO25_CaO30 | 2022-02-13
sankmc_39.3_0_0_0_32.6_28.1 | 39.33 | 0 | 0 | 0 | 32.57 | 28.09 | 0 | 1773.2 | -0.60206 |  | G1962 | G62-MgO25_CaO30 | 2022-02-13
sankmc_39.3_0_0_0_32.6_28.1 | 39.33 | 0 | 0 | 0 | 32.57 | 28.09 | 0 | 1823.2 | -0.69897 |  | G1962 | G62-MgO25_CaO30 | 2022-02-13
sankmc_34.9_0_0_0_32.5_32.7 | 34.85 | 0 | 0 | 0 | 32.47 | 32.67 | 0 | 1773.2 | -0.455932 |  | G1962 | G62-MgO25_CaO35 | 2022-02-13
sankmc_34.9_0_0_0_32.5_32.7 | 34.85 | 0 | 0 | 0 | 32.47 | 32.67 | 0 | 1823.2 | -0.69897 |  | G1962 | G62-MgO25_CaO35 | 2022-02-13
sankmc_54.2_5.3_0_0_40.4_0 | 54.24 | 5.33 | 0 | 0 | 40.43 | 0 | 0 | 1773.2 | 0.3096302 |  | MH1945, MY1948; MYH1952 | A_MgS-1 | 2022-02-13
sankmc_56.6_8.3_0_0_35.1_0 | 56.55 | 8.33 | 0 | 0 | 35.12 | 0 | 0 | 1673.2 | 1.071882 |  | MH1945, MY1948; MYH1952 | A_MgS-2 | 2022-02-13
sankmc_56.6_8.3_0_0_35.1_0 | 56.55 | 8.33 | 0 | 0 | 35.12 | 0 | 0 | 1723.2 | 0.8363241 |  | MH1945, MY1948; MYH1952 | A_MgS-2 | 2022-02-13
sankmc_56.6_8.3_0_0_35.1_0 | 56.55 | 8.33 | 0 | 0 | 35.12 | 0 | 0 | 1773.2 | 0.6095944 |  | MH1945, MY1948; MYH1952 | A_MgS-2 | 2022-02-13
sankmc_59.1_11.6_0_0_29.4_0 | 59.05 | 11.6 | 0 | 0 | 29.35 | 0 | 0 | 1623.2 | 1.730782 |  | MH1945, MY1948; MYH1952 | A_MgS-2 | 2022-02-13
sankmc_59.1_11.6_0_0_29.4_0 | 59.05 | 11.6 | 0 | 0 | 29.35 | 0 | 0 | 1673.2 | 1.429752 |  | MH1945, MY1948; MYH1952 | A_MgS-3 | 2022-02-13
sankmc_59.1_11.6_0_0_29.4_0 | 59.05 | 11.6 | 0 | 0 | 29.35 | 0 | 0 | 1723.2 | 1.170262 |  | MH1945, MY1948; MYH1952 | A_MgS-3 | 2022-02-13
sankmc_59.1_11.6_0_0_29.4_0 | 59.05 | 11.6 | 0 | 0 | 29.35 | 0 | 0 | 1773.2 | 0.9385197 |  | MH1945, MY1948; MYH1952 | A_MgS-3 | 2022-02-13
sankmc_61.8_15.2_0_0_23_0 | 61.8 | 15.17 | 0 | 0 | 23.03 | 0 | 0 | 1523.2 | 2.91698 |  | MH1945, MY1948; MYH1952 | A_MgS-4 | 2022-02-13
sankmc_61.8_15.2_0_0_23_0 | 61.8 | 15.17 | 0 | 0 | 23.03 | 0 | 0 | 1573.2 | 2.482874 |  | MH1945, MY1948; MYH1952 | A_MgS-4 | 2022-02-13
sankmc_61.8_15.2_0_0_23_0 | 61.8 | 15.17 | 0 | 0 | 23.03 | 0 | 0 | 1623.2 | 2.117271 |  | MH1945, MY1948; MYH1952 | A_MgS-4 | 2022-02-13
sankmc_61.8_15.2_0_0_23_0 | 61.8 | 15.17 | 0 | 0 | 23.03 | 0 | 0 | 1673.2 | 1.786751 |  | MH1945, MY1948; MYH1952 | A_MgS-4 | 2022-02-13
sankmc_61.8_15.2_0_0_23_0 | 61.8 | 15.17 | 0 | 0 | 23.03 | 0 | 0 | 1723.2 | 1.502427 |  | MH1945, MY1948; MYH1952 | A_MgS-4 | 2022-02-13
sankmc_61.8_15.2_0_0_23_0 | 61.8 | 15.17 | 0 | 0 | 23.03 | 0 | 0 | 1773.2 | 1.243038 |  | MH1945, MY1948; MYH1952 | A_MgS-4 | 2022-02-13
sankmc_62.7_8.5_0_0_28.8_0 | 62.71 | 8.53 | 0 | 0 | 28.76 | 0 | 0 | 1573.2 | 2.247973 |  | MH1945, MY1948; MYH1952 | A_MgS-5 | 2022-02-13
sankmc_62.7_8.5_0_0_28.8_0 | 62.71 | 8.53 | 0 | 0 | 28.76 | 0 | 0 | 1623.2 | 1.89098 |  | MH1945, MY1948; MYH1952 | A_MgS-5 | 2022-02-13
sankmc_62.7_8.5_0_0_28.8_0 | 62.71 | 8.53 | 0 | 0 | 28.76 | 0 | 0 | 1673.2 | 1.593286 |  | MH1945, MY1948; MYH1952 | A_MgS-5 | 2022-02-13
sankmc_62.7_8.5_0_0_28.8_0 | 62.71 | 8.53 | 0 | 0 | 28.76 | 0 | 0 | 1723.2 | 1.334454 |  | MH1945, MY1948; MYH1952 | A_MgS-5 | 2022-02-13
sankmc_62.7_8.5_0_0_28.8_0 | 62.71 | 8.53 | 0 | 0 | 28.76 | 0 | 0 | 1773.2 | 1.100371 |  | MH1945, MY1948; MYH1952 | A_MgS-5 | 2022-02-13
sankmc_65.6_11.9_0_0_22.6_0 | 65.56 | 11.89 | 0 | 0 | 22.55 | 0 | 0 | 1523.2 | 3.093422 |  | MH1945, MY1948; MYH1952 | A_MgS-6 | 2022-02-13
sankmc_65.6_11.9_0_0_22.6_0 | 65.56 | 11.89 | 0 | 0 | 22.55 | 0 | 0 | 1573.2 | 2.609594 |  | MH1945, MY1948; MYH1952 | A_MgS-6 | 2022-02-13
sankmc_65.6_11.9_0_0_22.6_0 | 65.56 | 11.89 | 0 | 0 | 22.55 | 0 | 0 | 1623.2 | 2.296665 |  | MH1945, MY1948; MYH1952 | A_MgS-6 | 2022-02-13
sankmc_65.6_11.9_0_0_22.6_0 | 65.56 | 11.89 | 0 | 0 | 22.55 | 0 | 0 | 1673.2 | 1.980458 |  | MH1945, MY1948; MYH1952 | A_MgS-6 | 2022-02-13
sankmc_65.6_11.9_0_0_22.6_0 | 65.56 | 11.89 | 0 | 0 | 22.55 | 0 | 0 | 1723.2 | 1.68842 |  | MH1945, MY1948; MYH1952 | A_MgS-6 | 2022-02-13
sankmc_65.6_11.9_0_0_22.6_0 | 65.56 | 11.89 | 0 | 0 | 22.55 | 0 | 0 | 1773.2 | 1.419956 |  | MH1945, MY1948; MYH1952 | A_MgS-6 | 2022-02-13
sankmc_76_9_0_0_15.1_0 | 75.95 | 8.95 | 0 | 0 | 15.1 | 0 | 0 | 1673.2 | 2.369216 |  | MH1945, MY1948; MYH1952 | M45-Al2O315_MgO10 | 2022-02-13
sankmc_76_9_0_0_15.1_0 | 75.95 | 8.95 | 0 | 0 | 15.1 | 0 | 0 | 1723.2 | 2.041393 |  | MH1945, MY1948; MYH1952 | M45-Al2O315_MgO10 | 2022-02-13
sankmc_76_9_0_0_15.1_0 | 75.95 | 8.95 | 0 | 0 | 15.1 | 0 | 0 | 1773.2 | 1.754348 |  | MH1945, MY1948; MYH1952 | M45-Al2O315_MgO10 | 2022-02-13
sankmc_34_23.4_0_0_0_42.6 | 34.04 | 23.4 | 0 | 0 | 0 | 42.55 | 0 | 1773.2 | 0.008600172 |  | MH1945, MY1948; MYH1952 | ACS-60 | 2022-02-13
sankmc_36.8_12.4_0_0_0_50.8 | 36.84 | 12.41 | 0 | 0 | 0 | 50.75 | 0 | 1673.2 | 0.1335389 |  | MH1945, MY1948; MYH1952 | ACS-61 | 2022-02-13
sankmc_36.8_12.4_0_0_0_50.8 | 36.84 | 12.41 | 0 | 0 | 0 | 50.75 | 0 | 1723.2 | -0.1191864 |  | MH1945, MY1948; MYH1952 | ACS-61 | 2022-02-13
sankmc_36.8_12.4_0_0_0_50.8 | 36.84 | 12.41 | 0 | 0 | 0 | 50.75 | 0 | 1773.2 | -0.3045183 |  | MH1945, MY1948; MYH1952 | ACS-61 | 2022-02-13
sankmc_37.8_15.9_0_0_0_46.3 | 37.8 | 15.91 | 0 | 0 | 0 | 46.29 | 0 | 1673.2 | 0.2988531 |  | MH1945, MY1948; MYH1952 | ACS-62 | 2022-02-13
sankmc_37.8_15.9_0_0_0_46.3 | 37.8 | 15.91 | 0 | 0 | 0 | 46.29 | 0 | 1723.2 | 0.07554696 |  | MH1945, MY1948; MYH1952 | ACS-62 | 2022-02-13
sankmc_37.8_15.9_0_0_0_46.3 | 37.8 | 15.91 | 0 | 0 | 0 | 46.29 | 0 | 1773.2 | -0.123205 |  | MH1945, MY1948; MYH1952 | ACS-62 | 2022-02-13
sankmc_38.8_19.6_0_0_0_41.6 | 38.81 | 19.6 | 0 | 0 | 0 | 41.58 | 0 | 1673.2 | 0.5010593 |  | MH1945, MY1948; MYH1952 | ACS-63 | 2022-02-13
sankmc_38.8_19.6_0_0_0_41.6 | 38.81 | 19.6 | 0 | 0 | 0 | 41.58 | 0 | 1723.2 | 0.2764618 |  | MH1945, MY1948; MYH1952 | ACS-63 | 2022-02-13
sankmc_38.8_19.6_0_0_0_41.6 | 38.81 | 19.6 | 0 | 0 | 0 | 41.58 | 0 | 1773.2 | 0.06445799 |  | MH1945, MY1948; MYH1952 | ACS-63 | 2022-02-13
sankmc_39.9_23.5_0_0_0_36.6 | 39.88 | 23.5 | 0 | 0 | 0 | 36.62 | 0 | 1573.2 | 1.394452 |  | MH1945, MY1948; MYH1952 | ACS-64 | 2022-02-13
sankmc_39.9_23.5_0_0_0_36.6 | 39.88 | 23.5 | 0 | 0 | 0 | 36.62 | 0 | 1623.2 | 1.037426 |  | MH1945, MY1948; MYH1952 | ACS-64 | 2022-02-13
sankmc_39.9_23.5_0_0_0_36.6 | 39.88 | 23.5 | 0 | 0 | 0 | 36.62 | 0 | 1673.2 | 0.7379873 |  | MH1945, MY1948; MYH1952 | ACS-64 | 2022-02-13
sankmc_39.9_23.5_0_0_0_36.6 | 39.88 | 23.5 | 0 | 0 | 0 | 36.62 | 0 | 1723.2 | 0.4969296 |  | MH1945, MY1948; MYH1952 | ACS-64 | 2022-02-13
sankmc_39.9_23.5_0_0_0_36.6 | 39.88 | 23.5 | 0 | 0 | 0 | 36.62 | 0 | 1773.2 | 0.2787536 |  | MH1945, MY1948; MYH1952 | ACS-64 | 2022-02-13
sankmc_41_27.6_0_0_0_31.4 | 41 | 27.61 | 0 | 0 | 0 | 31.38 | 0 | 1723.2 | 0.6117233 |  | MH1945, MY1948; MYH1952 | ACS-65 | 2022-02-13
sankmc_41_27.6_0_0_0_31.4 | 41 | 27.61 | 0 | 0 | 0 | 31.38 | 0 | 1773.2 | 0.3961993 |  | MH1945, MY1948; MYH1952 | ACS-65 | 2022-02-13
sankmc_40.2_5.9_0_0_0_53.9 | 40.21 | 5.92 | 0 | 0 | 0 | 53.86 | 0 | 1673.2 | -0.079355 |  | MH1945, MY1948; MYH1952 | ACS-66 | 2022-02-13
sankmc_40.2_5.9_0_0_0_53.9 | 40.21 | 5.92 | 0 | 0 | 0 | 53.86 | 0 | 1723.2 | -0.2814983 |  | MH1945, MY1948; MYH1952 | ACS-66 | 2022-02-13
sankmc_40.2_5.9_0_0_0_53.9 | 40.21 | 5.92 | 0 | 0 | 0 | 53.86 | 0 | 1773.2 | -0.3968556 |  | MH1945, MY1948; MYH1952 | ACS-66 | 2022-02-13
sankmc_41.2_9.1_0_0_0_49.7 | 41.21 | 9.11 | 0 | 0 | 0 | 49.68 | 0 | 1523.2 | 0.9334873 |  | MH1945, MY1948; MYH1952 | ACS-67 | 2022-02-13
sankmc_41.2_9.1_0_0_0_49.7 | 41.21 | 9.11 | 0 | 0 | 0 | 49.68 | 0 | 1573.2 | 0.605305 |  | MH1945, MY1948; MYH1952 | ACS-67 | 2022-02-13
sankmc_41.2_9.1_0_0_0_49.7 | 41.21 | 9.11 | 0 | 0 | 0 | 49.68 | 0 | 1623.2 | 0.346353 |  | MH1945, MY1948; MYH1952 | ACS-67 | 2022-02-13
sankmc_41.2_9.1_0_0_0_49.7 | 41.21 | 9.11 | 0 | 0 | 0 | 49.68 | 0 | 1673.2 | 0.1245042 |  | MH1945, MY1948; MYH1952 | ACS-67 | 2022-02-13
sankmc_41.2_9.1_0_0_0_49.7 | 41.21 | 9.11 | 0 | 0 | 0 | 49.68 | 0 | 1723.2 | -0.08512818 |  | MH1945, MY1948; MYH1952 | ACS-67 | 2022-02-13
sankmc_41.2_9.1_0_0_0_49.7 | 41.21 | 9.11 | 0 | 0 | 0 | 49.68 | 0 | 1773.2 | -0.2873503 |  | MH1945, MY1948; MYH1952 | ACS-67 | 2022-02-13
sankmc_42.3_12.5_0_0_0_45.3 | 42.26 | 12.45 | 0 | 0 | 0 | 45.28 | 0 | 1523.2 | 1.170262 |  | MH1945, MY1948; MYH1952 | ACS-68 | 2022-02-13
sankmc_42.3_12.5_0_0_0_45.3 | 42.26 | 12.45 | 0 | 0 | 0 | 45.28 | 0 | 1573.2 | 0.8299467 |  | MH1945, MY1948; MYH1952 | ACS-68 | 2022-02-13
sankmc_42.3_12.5_0_0_0_45.3 | 42.26 | 12.45 | 0 | 0 | 0 | 45.28 | 0 | 1623.2 | 0.5453071 |  | MH1945, MY1948; MYH1952 | ACS-68 | 2022-02-13
sankmc_42.3_12.5_0_0_0_45.3 | 42.26 | 12.45 | 0 | 0 | 0 | 45.28 | 0 | 1673.2 | 0.3324385 |  | MH1945, MY1948; MYH1952 | ACS-68 | 2022-02-13
sankmc_42.3_12.5_0_0_0_45.3 | 42.26 | 12.45 | 0 | 0 | 0 | 45.28 | 0 | 1723.2 | 0.1367206 |  | MH1945, MY1948; MYH1952 | ACS-68 | 2022-02-13
sankmc_42.3_12.5_0_0_0_45.3 | 42.26 | 12.45 | 0 | 0 | 0 | 45.28 | 0 | 1773.2 | -0.07987667 |  | MH1945, MY1948; MYH1952 | ACS-68 | 2022-02-13
sankmc_43.4_16_0_0_0_40.7 | 43.37 | 15.97 | 0 | 0 | 0 | 40.66 | 0 | 1523.2 | 1.451786 |  | MH1945, MY1948; MYH1952 | ACS-69 | 2022-02-13
sankmc_43.4_16_0_0_0_40.7 | 43.37 | 15.97 | 0 | 0 | 0 | 40.66 | 0 | 1573.2 | 1.10721 |  | MH1945, MY1948; MYH1952 | ACS-69 | 2022-02-13
sankmc_43.4_16_0_0_0_40.7 | 43.37 | 15.97 | 0 | 0 | 0 | 40.66 | 0 | 1623.2 | 0.8055009 |  | MH1945, MY1948; MYH1952 | ACS-69 | 2022-02-13
sankmc_43.4_16_0_0_0_40.7 | 43.37 | 15.97 | 0 | 0 | 0 | 40.66 | 0 | 1673.2 | 0.5428254 |  | MH1945, MY1948; MYH1952 | ACS-69 | 2022-02-13
sankmc_43.4_16_0_0_0_40.7 | 43.37 | 15.97 | 0 | 0 | 0 | 40.66 | 0 | 1723.2 | 0.3364597 |  | MH1945, MY1948; MYH1952 | ACS-69 | 2022-02-13
sankmc_43.4_16_0_0_0_40.7 | 43.37 | 15.97 | 0 | 0 | 0 | 40.66 | 0 | 1773.2 | 0.155336 |  | MH1945, MY1948; MYH1952 | ACS-69 | 2022-02-13
sankmc_44.5_19.7_0_0_0_35.8 | 44.53 | 19.68 | 0 | 0 | 0 | 35.79 | 0 | 1623.2 | 1.11059 |  | MH1945, MY1948; MYH1952 | ACS-70 | 2022-02-13
sankmc_44.5_19.7_0_0_0_35.8 | 44.53 | 19.68 | 0 | 0 | 0 | 35.79 | 0 | 1673.2 | 0.8413595 |  | MH1945, MY1948; MYH1952 | ACS-70 | 2022-02-13
sankmc_44.5_19.7_0_0_0_35.8 | 44.53 | 19.68 | 0 | 0 | 0 | 35.79 | 0 | 1723.2 | 0.5965971 |  | MH1945, MY1948; MYH1952 | ACS-70 | 2022-02-13
sankmc_44.5_19.7_0_0_0_35.8 | 44.53 | 19.68 | 0 | 0 | 0 | 35.79 | 0 | 1773.2 | 0.4329693 |  | MH1945, MY1948; MYH1952 | ACS-70 | 2022-02-13
sankmc_44.3_2.9_0_0_0_52.8 | 44.33 | 2.9 | 0 | 0 | 0 | 52.77 | 0 | 1723.2 | -0.3187588 |  | MH1945, MY1948; MYH1952 | ACS-72 | 2022-02-13
sankmc_44.3_2.9_0_0_0_52.8 | 44.33 | 2.9 | 0 | 0 | 0 | 52.77 | 0 | 1773.2 | -0.4672456 |  | MH1945, MY1948; MYH1952 | ACS-72 | 2022-02-13
sankmc_45.4_6_0_0_0_48.7 | 45.4 | 5.95 | 0 | 0 | 0 | 48.65 | 0 | 1673.2 | 0.06445799 |  | MH1945, MY1948; MYH1952 | ACS-73 | 2022-02-13
sankmc_45.4_6_0_0_0_48.7 | 45.4 | 5.95 | 0 | 0 | 0 | 48.65 | 0 | 1723.2 | -0.1209041 |  | MH1945, MY1948; MYH1952 | ACS-73 | 2022-02-13
sankmc_45.4_6_0_0_0_48.7 | 45.4 | 5.95 | 0 | 0 | 0 | 48.65 | 0 | 1773.2 | -0.3115802 |  | MH1945, MY1948; MYH1952 | ACS-73 | 2022-02-13
sankmc_46.5_9.1_0_0_0_44.3 | 46.54 | 9.14 | 0 | 0 | 0 | 44.32 | 0 | 1623.2 | 0.519828 |  | MH1945, MY1948; MYH1952 | ACS-74 | 2022-02-13
sankmc_46.5_9.1_0_0_0_44.3 | 46.54 | 9.14 | 0 | 0 | 0 | 44.32 | 0 | 1673.2 | 0.2878017 |  | MH1945, MY1948; MYH1952 | ACS-74 | 2022-02-13
sankmc_46.5_9.1_0_0_0_44.3 | 46.54 | 9.14 | 0 | 0 | 0 | 44.32 | 0 | 1723.2 | 0.1003705 |  | MH1945, MY1948; MYH1952 | ACS-74 | 2022-02-13
sankmc_46.5_9.1_0_0_0_44.3 | 46.54 | 9.14 | 0 | 0 | 0 | 44.32 | 0 | 1773.2 | -0.06854213 |  | MH1945, MY1948; MYH1952 | ACS-74 | 2022-02-13
sankmc_47.7_12.5_0_0_0_39.8 | 47.73 | 12.5 | 0 | 0 | 0 | 39.77 | 0 | 1473.2 | 1.82866 |  | MH1945, MY1948; MYH1952 | ACS-75 | 2022-02-13
sankmc_47.7_12.5_0_0_0_39.8 | 47.73 | 12.5 | 0 | 0 | 0 | 39.77 | 0 | 1523.2 | 1.434569 |  | MH1945, MY1948; MYH1952 | ACS-75 | 2022-02-13
sankmc_47.7_12.5_0_0_0_39.8 | 47.73 | 12.5 | 0 | 0 | 0 | 39.77 | 0 | 1573.2 | 1.09691 |  | MH1945, MY1948; MYH1952 | ACS-75 | 2022-02-13
sankmc_47.7_12.5_0_0_0_39.8 | 47.73 | 12.5 | 0 | 0 | 0 | 39.77 | 0 | 1623.2 | 0.8014037 |  | MH1945, MY1948; MYH1952 | ACS-75 | 2022-02-13
sankmc_47.7_12.5_0_0_0_39.8 | 47.73 | 12.5 | 0 | 0 | 0 | 39.77 | 0 | 1673.2 | 0.5693739 |  | MH1945, MY1948; MYH1952 | ACS-75 | 2022-02-13
sankmc_47.7_12.5_0_0_0_39.8 | 47.73 | 12.5 | 0 | 0 | 0 | 39.77 | 0 | 1723.2 | 0.3541084 |  | MH1945, MY1948; MYH1952 | ACS-75 | 2022-02-13
sankmc_47.7_12.5_0_0_0_39.8 | 47.73 | 12.5 | 0 | 0 | 0 | 39.77 | 0 | 1773.2 | 0.1760913 |  | MH1945, MY1948; MYH1952 | ACS-75 | 2022-02-13
sankmc_49_16_0_0_0_35 | 48.98 | 16.03 | 0 | 0 | 0 | 34.99 | 0 | 1623.2 | 1.120574 |  | MH1945, MY1948; MYH1952 | ACS-76 | 2022-02-13
sankmc_49_16_0_0_0_35 | 48.98 | 16.03 | 0 | 0 | 0 | 34.99 | 0 | 1673.2 | 0.845718 |  | MH1945, MY1948; MYH1952 | ACS-76 | 2022-02-13
sankmc_49_16_0_0_0_35 | 48.98 | 16.03 | 0 | 0 | 0 | 34.99 | 0 | 1723.2 | 0.6127839 |  | MH1945, MY1948; MYH1952 | ACS-76 | 2022-02-13
sankmc_49_16_0_0_0_35 | 48.98 | 16.03 | 0 | 0 | 0 | 34.99 | 0 | 1773.2 | 0.4199557 |  | MH1945, MY1948; MYH1952 | ACS-76 | 2022-02-13
sankmc_50.3_19.8_0_0_0_29.9 | 50.3 | 19.76 | 0 | 0 | 0 | 29.94 | 0 | 1773.2 | 0.8481891 |  | MH1945, MY1948; MYH1952 | ACS-77 | 2022-02-13
sankmc_49.4_2.9_0_0_0_47.7 | 49.43 | 2.91 | 0 | 0 | 0 | 47.66 | 0 | 1773.2 | -0.3205721 |  | MH1945, MY1948; MYH1952 | ACS-78 | 2022-02-13
sankmc_50.6_6_0_0_0_43.4 | 50.63 | 5.97 | 0 | 0 | 0 | 43.4 | 0 | 1673.2 | 0.2833012 |  | MH1945, MY1948; MYH1952 | A_MgCS-131 | 2022-02-13
sankmc_50.6_6_0_0_0_43.4 | 50.63 | 5.97 | 0 | 0 | 0 | 43.4 | 0 | 1723.2 | 0.08278537 |  | MH1945, MY1948; MYH1952 | A_MgCS-131 | 2022-02-13
sankmc_50.6_6_0_0_0_43.4 | 50.63 | 5.97 | 0 | 0 | 0 | 43.4 | 0 | 1773.2 | -0.08460016 |  | MH1945, MY1948; MYH1952 | A_MgCS-131 | 2022-02-13
sankmc_51.9_9.2_0_0_0_38.9 | 51.9 | 9.18 | 0 | 0 | 0 | 38.93 | 0 | 1423.2 | 2.09691 |  | MH1945, MY1948; MYH1952 | ACS-80 | 2022-02-13
sankmc_51.9_9.2_0_0_0_38.9 | 51.9 | 9.18 | 0 | 0 | 0 | 38.93 | 0 | 1473.2 | 1.671173 |  | MH1945, MY1948; MYH1952 | ACS-80 | 2022-02-13
sankmc_51.9_9.2_0_0_0_38.9 | 51.9 | 9.18 | 0 | 0 | 0 | 38.93 | 0 | 1523.2 | 1.320146 |  | MH1945, MY1948; MYH1952 | ACS-80 | 2022-02-13
sankmc_51.9_9.2_0_0_0_38.9 | 51.9 | 9.18 | 0 | 0 | 0 | 38.93 | 0 | 1573.2 | 1.021189 |  | MH1945, MY1948; MYH1952 | ACS-80 | 2022-02-13
sankmc_51.9_9.2_0_0_0_38.9 | 51.9 | 9.18 | 0 | 0 | 0 | 38.93 | 0 | 1623.2 | 0.7566361 |  | MH1945, MY1948; MYH1952 | ACS-80 | 2022-02-13
sankmc_51.9_9.2_0_0_0_38.9 | 51.9 | 9.18 | 0 | 0 | 0 | 38.93 | 0 | 1673.2 | 0.5403295 |  | MH1945, MY1948; MYH1952 | ACS-80 | 2022-02-13
sankmc_51.9_9.2_0_0_0_38.9 | 51.9 | 9.18 | 0 | 0 | 0 | 38.93 | 0 | 1723.2 | 0.3404441 |  | MH1945, MY1948; MYH1952 | ACS-80 | 2022-02-13
sankmc_51.9_9.2_0_0_0_38.9 | 51.9 | 9.18 | 0 | 0 | 0 | 38.93 | 0 | 1773.2 | 0.155336 |  | MH1945, MY1948; MYH1952 | ACS-80 | 2022-02-13
sankmc_53.2_12.6_0_0_0_34.2 | 53.23 | 12.55 | 0 | 0 | 0 | 34.22 | 0 | 1523.2 | 1.723456 |  | MH1945, MY1948; MYH1952 | ACS-81 | 2022-02-13
sankmc_53.2_12.6_0_0_0_34.2 | 53.23 | 12.55 | 0 | 0 | 0 | 34.22 | 0 | 1573.2 | 1.392697 |  | MH1945, MY1948; MYH1952 | ACS-81 | 2022-02-13
sankmc_53.2_12.6_0_0_0_34.2 | 53.23 | 12.55 | 0 | 0 | 0 | 34.22 | 0 | 1623.2 | 1.09691 |  | MH1945, MY1948; MYH1952 | ACS-81 | 2022-02-13
sankmc_53.2_12.6_0_0_0_34.2 | 53.23 | 12.55 | 0 | 0 | 0 | 34.22 | 0 | 1673.2 | 0.8506462 |  | MH1945, MY1948; MYH1952 | ACS-81 | 2022-02-13
sankmc_53.2_12.6_0_0_0_34.2 | 53.23 | 12.55 | 0 | 0 | 0 | 34.22 | 0 | 1723.2 | 0.6263404 |  | MH1945, MY1948; MYH1952 | ACS-81 | 2022-02-13
sankmc_53.2_12.6_0_0_0_34.2 | 53.23 | 12.55 | 0 | 0 | 0 | 34.22 | 0 | 1773.2 | 0.4800069 |  | MH1945, MY1948; MYH1952 | ACS-81 | 2022-02-13
sankmc_54.6_16.1_0_0_0_29.3 | 54.63 | 16.1 | 0 | 0 | 0 | 29.27 | 0 | 1723.2 | 0.9991305 |  | MH1945, MY1948; MYH1952 | ACS-82 | 2022-02-13
sankmc_54.6_16.1_0_0_0_29.3 | 54.63 | 16.1 | 0 | 0 | 0 | 29.27 | 0 | 1773.2 | 0.7611758 |  | MH1945, MY1948; MYH1952 | ACS-82 | 2022-02-13
sankmc_54.6_2.9_0_0_0_42.5 | 54.56 | 2.92 | 0 | 0 | 0 | 42.52 | 0 | 1723.2 | 0.10721 |  | MH1945, MY1948; MYH1952 | ACS-83 | 2022-02-13
sankmc_54.6_2.9_0_0_0_42.5 | 54.56 | 2.92 | 0 | 0 | 0 | 42.52 | 0 | 1773.2 | -0.07572071 |  | MH1945, MY1948; MYH1952 | ACS-83 | 2022-02-13
sankmc_55.9_6_0_0_0_38.1 | 55.9 | 5.99 | 0 | 0 | 0 | 38.11 | 0 | 1573.2 | 1.068186 |  | MH1945, MY1948; MYH1952 | ACS-84 | 2022-02-13
sankmc_55.9_6_0_0_0_38.1 | 55.9 | 5.99 | 0 | 0 | 0 | 38.11 | 0 | 1623.2 | 0.7839036 |  | MH1945, MY1948; MYH1952 | ACS-84 | 2022-02-13
sankmc_55.9_6_0_0_0_38.1 | 55.9 | 5.99 | 0 | 0 | 0 | 38.11 | 0 | 1673.2 | 0.5526682 |  | MH1945, MY1948; MYH1952 | ACS-84 | 2022-02-13
sankmc_55.9_6_0_0_0_38.1 | 55.9 | 5.99 | 0 | 0 | 0 | 38.11 | 0 | 1723.2 | 0.3483049 |  | MH1945, MY1948; MYH1952 | ACS-84 | 2022-02-13
sankmc_55.9_6_0_0_0_38.1 | 55.9 | 5.99 | 0 | 0 | 0 | 38.11 | 0 | 1773.2 | 0.1789769 |  | MH1945, MY1948; MYH1952 | ACS-84 | 2022-02-13
sankmc_57.3_9.2_0_0_0_33.5 | 57.3 | 9.21 | 0 | 0 | 0 | 33.49 | 0 | 1423.2 | 2.444045 |  | MH1945, MY1948; MYH1952 | ACS-85 | 2022-02-13
sankmc_57.3_9.2_0_0_0_33.5 | 57.3 | 9.21 | 0 | 0 | 0 | 33.49 | 0 | 1473.2 | 2.033424 |  | MH1945, MY1948; MYH1952 | ACS-85 | 2022-02-13
sankmc_57.3_9.2_0_0_0_33.5 | 57.3 | 9.21 | 0 | 0 | 0 | 33.49 | 0 | 1523.2 | 1.658965 |  | MH1945, MY1948; MYH1952 | ACS-85 | 2022-02-13
sankmc_57.3_9.2_0_0_0_33.5 | 57.3 | 9.21 | 0 | 0 | 0 | 33.49 | 0 | 1573.2 | 1.352183 |  | MH1945, MY1948; MYH1952 | ACS-85 | 2022-02-13
sankmc_57.3_9.2_0_0_0_33.5 | 57.3 | 9.21 | 0 | 0 | 0 | 33.49 | 0 | 1623.2 | 1.082785 |  | MH1945, MY1948; MYH1952 | ACS-85 | 2022-02-13
sankmc_57.3_9.2_0_0_0_33.5 | 57.3 | 9.21 | 0 | 0 | 0 | 33.49 | 0 | 1673.2 | 0.8645111 |  | MH1945, MY1948; MYH1952 | ACS-85 | 2022-02-13
sankmc_57.3_9.2_0_0_0_33.5 | 57.3 | 9.21 | 0 | 0 | 0 | 33.49 | 0 | 1723.2 | 0.651278 |  | MH1945, MY1948; MYH1952 | ACS-85 | 2022-02-13
sankmc_57.3_9.2_0_0_0_33.5 | 57.3 | 9.21 | 0 | 0 | 0 | 33.49 | 0 | 1773.2 | 0.456366 |  | MH1945, MY1948; MYH1952 | ACS-85 | 2022-02-13
sankmc_58.8_12.6_0_0_0_28.6 | 58.78 | 12.6 | 0 | 0 | 0 | 28.63 | 0 | 1423.2 | 2.900367 |  | MH1945, MY1948; MYH1952 | ACS-86 | 2022-02-13
sankmc_58.8_12.6_0_0_0_28.6 | 58.78 | 12.6 | 0 | 0 | 0 | 28.63 | 0 | 1473.2 | 2.457882 |  | MH1945, MY1948; MYH1952 | ACS-86 | 2022-02-13
sankmc_58.8_12.6_0_0_0_28.6 | 58.78 | 12.6 | 0 | 0 | 0 | 28.63 | 0 | 1523.2 | 2.079181 |  | MH1945, MY1948; MYH1952 | ACS-86 | 2022-02-13
sankmc_58.8_12.6_0_0_0_28.6 | 58.78 | 12.6 | 0 | 0 | 0 | 28.63 | 0 | 1573.2 | 1.763428 |  | MH1945, MY1948; MYH1952 | ACS-86 | 2022-02-13
sankmc_58.8_12.6_0_0_0_28.6 | 58.78 | 12.6 | 0 | 0 | 0 | 28.63 | 0 | 1623.2 | 1.489958 |  | MH1945, MY1948; MYH1952 | ACS-86 | 2022-02-13
sankmc_58.8_12.6_0_0_0_28.6 | 58.78 | 12.6 | 0 | 0 | 0 | 28.63 | 0 | 1673.2 | 1.232996 |  | MH1945, MY1948; MYH1952 | ACS-86 | 2022-02-13
sankmc_58.8_12.6_0_0_0_28.6 | 58.78 | 12.6 | 0 | 0 | 0 | 28.63 | 0 | 1723.2 | 0.9943172 |  | MH1945, MY1948; MYH1952 | ACS-86 | 2022-02-13
sankmc_58.8_12.6_0_0_0_28.6 | 58.78 | 12.6 | 0 | 0 | 0 | 28.63 | 0 | 1773.2 | 0.7888751 |  | MH1945, MY1948; MYH1952 | ACS-86 | 2022-02-13
sankmc_60.3_16.2_0_0_0_23.5 | 60.33 | 16.16 | 0 | 0 | 0 | 23.51 | 0 | 1673.2 | 1.819544 |  | MH1945, MY1948; MYH1952 | ACS-87 | 2022-02-13
sankmc_60.3_16.2_0_0_0_23.5 | 60.33 | 16.16 | 0 | 0 | 0 | 23.51 | 0 | 1723.2 | 1.501059 |  | MH1945, MY1948; MYH1952 | ACS-87 | 2022-02-13
sankmc_60.3_16.2_0_0_0_23.5 | 60.33 | 16.16 | 0 | 0 | 0 | 23.51 | 0 | 1773.2 | 1.238046 |  | MH1945, MY1948; MYH1952 | ACS-87 | 2022-02-13
sankmc_59.7_2.9_0_0_0_37.3 | 59.73 | 2.93 | 0 | 0 | 0 | 37.33 | 0 | 1673.2 | 0.5954962 |  | MH1945, MY1948; MYH1952 | ACS-89 | 2022-02-13
sankmc_59.7_2.9_0_0_0_37.3 | 59.73 | 2.93 | 0 | 0 | 0 | 37.33 | 0 | 1723.2 | 0.39794 |  | MH1945, MY1948; MYH1952 | ACS-89 | 2022-02-13
sankmc_59.7_2.9_0_0_0_37.3 | 59.73 | 2.93 | 0 | 0 | 0 | 37.33 | 0 | 1773.2 | 0.2329961 |  | MH1945, MY1948; MYH1952 | ACS-89 | 2022-02-13
sankmc_61.2_6_0_0_0_32.8 | 61.2 | 6.01 | 0 | 0 | 0 | 32.79 | 0 | 1423.2 | 2.401401 |  | MH1945, MY1948; MYH1952 | ACS-90 | 2022-02-13
sankmc_61.2_6_0_0_0_32.8 | 61.2 | 6.01 | 0 | 0 | 0 | 32.79 | 0 | 1473.2 | 1.995635 |  | MH1945, MY1948; MYH1952 | ACS-90 | 2022-02-13
sankmc_61.2_6_0_0_0_32.8 | 61.2 | 6.01 | 0 | 0 | 0 | 32.79 | 0 | 1523.2 | 1.624282 |  | MH1945, MY1948; MYH1952 | ACS-90 | 2022-02-13
sankmc_61.2_6_0_0_0_32.8 | 61.2 | 6.01 | 0 | 0 | 0 | 32.79 | 0 | 1573.2 | 1.342423 |  | MH1945, MY1948; MYH1952 | ACS-90 | 2022-02-13
sankmc_61.2_6_0_0_0_32.8 | 61.2 | 6.01 | 0 | 0 | 0 | 32.79 | 0 | 1623.2 | 1.100371 |  | MH1945, MY1948; MYH1952 | ACS-90 | 2022-02-13
sankmc_61.2_6_0_0_0_32.8 | 61.2 | 6.01 | 0 | 0 | 0 | 32.79 | 0 | 1673.2 | 0.9116902 |  | MH1945, MY1948; MYH1952 | ACS-90 | 2022-02-13
sankmc_61.2_6_0_0_0_32.8 | 61.2 | 6.01 | 0 | 0 | 0 | 32.79 | 0 | 1723.2 | 0.7134905 |  | MH1945, MY1948; MYH1952 | ACS-90 | 2022-02-13
sankmc_61.2_6_0_0_0_32.8 | 61.2 | 6.01 | 0 | 0 | 0 | 32.79 | 0 | 1773.2 | 0.5132176 |  | MH1945, MY1948; MYH1952 | ACS-90 | 2022-02-13
sankmc_62.7_9.2_0_0_0_28 | 62.74 | 9.24 | 0 | 0 | 0 | 28.01 | 0 | 1423.2 | 3.025306 |  | MH1945, MY1948; MYH1952 | ACS-91 | 2022-02-13
sankmc_62.7_9.2_0_0_0_28 | 62.74 | 9.24 | 0 | 0 | 0 | 28.01 | 0 | 1473.2 | 2.571709 |  | MH1945, MY1948; MYH1952 | ACS-91 | 2022-02-13
sankmc_62.7_9.2_0_0_0_28 | 62.74 | 9.24 | 0 | 0 | 0 | 28.01 | 0 | 1523.2 | 2.193125 |  | MH1945, MY1948; MYH1952 | ACS-91 | 2022-02-13
sankmc_62.7_9.2_0_0_0_28 | 62.74 | 9.24 | 0 | 0 | 0 | 28.01 | 0 | 1573.2 | 1.863323 |  | MH1945, MY1948; MYH1952 | ACS-91 | 2022-02-13
sankmc_62.7_9.2_0_0_0_28 | 62.74 | 9.24 | 0 | 0 | 0 | 28.01 | 0 | 1623.2 | 1.592177 |  | MH1945, MY1948; MYH1952 | ACS-91 | 2022-02-13
sankmc_62.7_9.2_0_0_0_28 | 62.74 | 9.24 | 0 | 0 | 0 | 28.01 | 0 | 1673.2 | 1.330414 |  | MH1945, MY1948; MYH1952 | ACS-91 | 2022-02-13
sankmc_62.7_9.2_0_0_0_28 | 62.74 | 9.24 | 0 | 0 | 0 | 28.01 | 0 | 1723.2 | 1.10721 |  | MH1945, MY1948; MYH1952 | ACS-91 | 2022-02-13
sankmc_62.7_9.2_0_0_0_28 | 62.74 | 9.24 | 0 | 0 | 0 | 28.01 | 0 | 1773.2 | 0.890421 |  | MH1945, MY1948; MYH1952 | ACS-91 | 2022-02-13
sankmc_64.4_12.6_0_0_0_23 | 64.37 | 12.64 | 0 | 0 | 0 | 22.99 | 0 | 1473.2 | 3.167317 |  | MH1945, MY1948; MYH1952 | ACS-92 | 2022-02-13
sankmc_64.4_12.6_0_0_0_23 | 64.37 | 12.64 | 0 | 0 | 0 | 22.99 | 0 | 1523.2 | 2.759668 |  | MH1945, MY1948; MYH1952 | ACS-92 | 2022-02-13
sankmc_64.4_12.6_0_0_0_23 | 64.37 | 12.64 | 0 | 0 | 0 | 22.99 | 0 | 1573.2 | 2.403121 |  | MH1945, MY1948; MYH1952 | ACS-92 | 2022-02-13
sankmc_64.4_12.6_0_0_0_23 | 64.37 | 12.64 | 0 | 0 | 0 | 22.99 | 0 | 1623.2 | 2.100371 |  | MH1945, MY1948; MYH1952 | ACS-92 | 2022-02-13
sankmc_64.4_12.6_0_0_0_23 | 64.37 | 12.64 | 0 | 0 | 0 | 22.99 | 0 | 1673.2 | 1.821514 |  | MH1945, MY1948; MYH1952 | ACS-92 | 2022-02-13
sankmc_64.4_12.6_0_0_0_23 | 64.37 | 12.64 | 0 | 0 | 0 | 22.99 | 0 | 1723.2 | 1.547775 |  | MH1945, MY1948; MYH1952 | ACS-92 | 2022-02-13
sankmc_64.4_12.6_0_0_0_23 | 64.37 | 12.64 | 0 | 0 | 0 | 22.99 | 0 | 1773.2 | 1.30963 |  | MH1945, MY1948; MYH1952 | ACS-92 | 2022-02-13
sankmc_66.1_16.2_0_0_0_17.7 | 66.08 | 16.22 | 0 | 0 | 0 | 17.7 | 0 | 1673.2 | 2.39794 |  | MH1945, MY1948; MYH1952 | ACS-93 | 2022-02-13
sankmc_66.1_16.2_0_0_0_17.7 | 66.08 | 16.22 | 0 | 0 | 0 | 17.7 | 0 | 1723.2 | 2.08636 |  | MH1945, MY1948; MYH1952 | ACS-93 | 2022-02-13
sankmc_66.1_16.2_0_0_0_17.7 | 66.08 | 16.22 | 0 | 0 | 0 | 17.7 | 0 | 1773.2 | 1.793092 |  | MH1945, MY1948; MYH1952 | ACS-93 | 2022-02-13
sankmc_64.9_2.9_0_0_0_32.1 | 64.94 | 2.94 | 0 | 0 | 0 | 32.11 | 0 | 1723.2 | 0.8444772 |  | MH1945, MY1948; MYH1952 | ACS-95 | 2022-02-13
sankmc_64.9_2.9_0_0_0_32.1 | 64.94 | 2.94 | 0 | 0 | 0 | 32.11 | 0 | 1773.2 | 0.6253125 |  | MH1945, MY1948; MYH1952 | ACS-95 | 2022-02-13
sankmc_66.5_6_0_0_0_27.4 | 66.54 | 6.03 | 0 | 0 | 0 | 27.42 | 0 | 1423.2 | 3.045323 |  | MH1945, MY1948; MYH1952 | ACS-96 | 2022-02-13
sankmc_66.5_6_0_0_0_27.4 | 66.54 | 6.03 | 0 | 0 | 0 | 27.42 | 0 | 1473.2 | 2.619093 |  | MH1945, MY1948; MYH1952 | ACS-96 | 2022-02-13
sankmc_66.5_6_0_0_0_27.4 | 66.54 | 6.03 | 0 | 0 | 0 | 27.42 | 0 | 1523.2 | 2.25042 |  | MH1945, MY1948; MYH1952 | ACS-96 | 2022-02-13
sankmc_66.5_6_0_0_0_27.4 | 66.54 | 6.03 | 0 | 0 | 0 | 27.42 | 0 | 1573.2 | 1.931458 |  | MH1945, MY1948; MYH1952 | ACS-96 | 2022-02-13
sankmc_66.5_6_0_0_0_27.4 | 66.54 | 6.03 | 0 | 0 | 0 | 27.42 | 0 | 1623.2 | 1.662758 |  | MH1945, MY1948; MYH1952 | ACS-96 | 2022-02-13
sankmc_66.5_6_0_0_0_27.4 | 66.54 | 6.03 | 0 | 0 | 0 | 27.42 | 0 | 1673.2 | 1.40824 |  | MH1945, MY1948; MYH1952 | ACS-96 | 2022-02-13
sankmc_66.5_6_0_0_0_27.4 | 66.54 | 6.03 | 0 | 0 | 0 | 27.42 | 0 | 1723.2 | 1.181844 |  | MH1945, MY1948; MYH1952 | ACS-96 | 2022-02-13
sankmc_66.5_6_0_0_0_27.4 | 66.54 | 6.03 | 0 | 0 | 0 | 27.42 | 0 | 1773.2 | 0.9758911 |  | MH1945, MY1948; MYH1952 | ACS-96 | 2022-02-13
sankmc_68.2_9.3_0_0_0_22.5 | 68.23 | 9.28 | 0 | 0 | 0 | 22.49 | 0 | 1573.2 | 2.653213 |  | MH1945, MY1948; MYH1952 | ACS-97 | 2022-02-13
sankmc_68.2_9.3_0_0_0_22.5 | 68.23 | 9.28 | 0 | 0 | 0 | 22.49 | 0 | 1623.2 | 2.292256 |  | MH1945, MY1948; MYH1952 | ACS-97 | 2022-02-13
sankmc_68.2_9.3_0_0_0_22.5 | 68.23 | 9.28 | 0 | 0 | 0 | 22.49 | 0 | 1673.2 | 2.017033 |  | MH1945, MY1948; MYH1952 | ACS-97 | 2022-02-13
sankmc_68.2_9.3_0_0_0_22.5 | 68.23 | 9.28 | 0 | 0 | 0 | 22.49 | 0 | 1723.2 | 1.758912 |  | MH1945, MY1948; MYH1952 | ACS-97 | 2022-02-13
sankmc_68.2_9.3_0_0_0_22.5 | 68.23 | 9.28 | 0 | 0 | 0 | 22.49 | 0 | 1773.2 | 1.49276 |  | MH1945, MY1948; MYH1952 | ACS-97 | 2022-02-13
sankmc_70_12.7_0_0_0_17.3 | 70 | 12.69 | 0 | 0 | 0 | 17.31 | 0 | 1523.2 | 3.494155 |  | MH1945, MY1948; MYH1952 | ACS-98 | 2022-02-13
sankmc_70_12.7_0_0_0_17.3 | 70 | 12.69 | 0 | 0 | 0 | 17.31 | 0 | 1573.2 | 3.167317 |  | MH1945, MY1948; MYH1952 | ACS-98 | 2022-02-13
sankmc_70_12.7_0_0_0_17.3 | 70 | 12.69 | 0 | 0 | 0 | 17.31 | 0 | 1623.2 | 2.808886 |  | MH1945, MY1948; MYH1952 | ACS-98 | 2022-02-13
sankmc_70_12.7_0_0_0_17.3 | 70 | 12.69 | 0 | 0 | 0 | 17.31 | 0 | 1673.2 | 2.506505 |  | MH1945, MY1948; MYH1952 | ACS-98 | 2022-02-13
sankmc_70_12.7_0_0_0_17.3 | 70 | 12.69 | 0 | 0 | 0 | 17.31 | 0 | 1723.2 | 2.201397 |  | MH1945, MY1948; MYH1952 | ACS-98 | 2022-02-13
sankmc_70_12.7_0_0_0_17.3 | 70 | 12.69 | 0 | 0 | 0 | 17.31 | 0 | 1773.2 | 1.973128 |  | MH1945, MY1948; MYH1952 | ACS-98 | 2022-02-13
sankmc_71.9_16.3_0_0_0_11.9 | 71.87 | 16.29 | 0 | 0 | 0 | 11.85 | 0 | 1723.2 | 2.597695 |  | MH1945, MY1948; MYH1952 | ACS-99 | 2022-02-13
sankmc_71.9_16.3_0_0_0_11.9 | 71.87 | 16.29 | 0 | 0 | 0 | 11.85 | 0 | 1773.2 | 2.278754 |  | MH1945, MY1948; MYH1952 | ACS-99 | 2022-02-13
sankmc_71.9_6.1_0_0_0_22 | 71.93 | 6.05 | 0 | 0 | 0 | 22.02 | 0 | 1673.2 | 2.029384 |  | MH1945, MY1948; MYH1952 | ACS-100 | 2022-02-13
sankmc_71.9_6.1_0_0_0_22 | 71.93 | 6.05 | 0 | 0 | 0 | 22.02 | 0 | 1723.2 | 1.778151 |  | MH1945, MY1948; MYH1952 | ACS-100 | 2022-02-13
sankmc_71.9_6.1_0_0_0_22 | 71.93 | 6.05 | 0 | 0 | 0 | 22.02 | 0 | 1773.2 | 1.557507 |  | MH1945, MY1948; MYH1952 | ACS-100 | 2022-02-13
sankmc_73.8_9.3_0_0_0_16.9 | 73.75 | 9.31 | 0 | 0 | 0 | 16.93 | 0 | 1473.2 | 4.212188 |  | MH1945, MY1948; MYH1952 | ACS-101 | 2022-02-13
sankmc_73.8_9.3_0_0_0_16.9 | 73.75 | 9.31 | 0 | 0 | 0 | 16.93 | 0 | 1523.2 | 3.753583 |  | MH1945, MY1948; MYH1952 | ACS-101 | 2022-02-13
sankmc_73.8_9.3_0_0_0_16.9 | 73.75 | 9.31 | 0 | 0 | 0 | 16.93 | 0 | 1573.2 | 3.346353 |  | MH1945, MY1948; MYH1952 | ACS-101 | 2022-02-13
sankmc_73.8_9.3_0_0_0_16.9 | 73.75 | 9.31 | 0 | 0 | 0 | 16.93 | 0 | 1623.2 | 2.994317 |  | MH1945, MY1948; MYH1952 | ACS-101 | 2022-02-13
sankmc_73.8_9.3_0_0_0_16.9 | 73.75 | 9.31 | 0 | 0 | 0 | 16.93 | 0 | 1673.2 | 2.671173 |  | MH1945, MY1948; MYH1952 | ACS-101 | 2022-02-13
sankmc_73.8_9.3_0_0_0_16.9 | 73.75 | 9.31 | 0 | 0 | 0 | 16.93 | 0 | 1723.2 | 2.378398 |  | MH1945, MY1948; MYH1952 | ACS-101 | 2022-02-13
sankmc_73.8_9.3_0_0_0_16.9 | 73.75 | 9.31 | 0 | 0 | 0 | 16.93 | 0 | 1773.2 | 2.120574 |  | MH1945, MY1948; MYH1952 | ACS-101 | 2022-02-13
sankmc_75.7_12.7_0_0_0_11.6 | 75.68 | 12.74 | 0 | 0 | 0 | 11.58 | 0 | 1573.2 | 4.10721 |  | MH1945, MY1948; MYH1952 | ACS-102 | 2022-02-13
sankmc_75.7_12.7_0_0_0_11.6 | 75.68 | 12.74 | 0 | 0 | 0 | 11.58 | 0 | 1623.2 | 3.664642 |  | MH1945, MY1948; MYH1952 | ACS-102 | 2022-02-13
sankmc_75.7_12.7_0_0_0_11.6 | 75.68 | 12.74 | 0 | 0 | 0 | 11.58 | 0 | 1673.2 | 3.260071 |  | MH1945, MY1948; MYH1952 | ACS-102 | 2022-02-13
sankmc_75.7_12.7_0_0_0_11.6 | 75.68 | 12.74 | 0 | 0 | 0 | 11.58 | 0 | 1723.2 | 2.917506 |  | MH1945, MY1948; MYH1952 | ACS-102 | 2022-02-13
sankmc_75.7_12.7_0_0_0_11.6 | 75.68 | 12.74 | 0 | 0 | 0 | 11.58 | 0 | 1773.2 | 2.596597 |  | MH1945, MY1948; MYH1952 | ACS-102 | 2022-02-13
sankmc_10.9_19.2_0_0_0_69.9 | 10.87 | 19.22 | 0 | 0 | 0 | 69.9 | 0 | 1823.2 | -0.6575773 |  | K1960 | ACS-23 | 2022-02-13
sankmc_10.9_19.2_0_0_0_69.9 | 10.87 | 19.22 | 0 | 0 | 0 | 69.9 | 0 | 1873.2 | -0.8860566 |  | K1960 | ACS-23 | 2022-02-13
sankmc_10.9_19.2_0_0_0_69.9 | 10.87 | 19.22 | 0 | 0 | 0 | 69.9 | 0 | 1923.2 | -1 |  | K1960 | ACS-23 | 2022-02-13
sankmc_10.9_19.2_0_0_0_69.9 | 10.87 | 19.22 | 0 | 0 | 0 | 69.9 | 0 | 1973.2 | -1.09691 |  | K1960 | ACS-23 | 2022-02-13
sankmc_10.9_19.2_0_0_0_69.9 | 10.87 | 19.22 | 0 | 0 | 0 | 69.9 | 0 | 2023.2 | -1.154902 |  | K1960 | ACS-23 | 2022-02-13
sankmc_10.9_19.2_0_0_0_69.9 | 10.87 | 19.22 | 0 | 0 | 0 | 69.9 | 0 | 2073.2 | -1.221849 |  | K1960 | ACS-23 | 2022-02-13
sankmc_10.9_19.2_0_0_0_69.9 | 10.87 | 19.22 | 0 | 0 | 0 | 69.9 | 0 | 2123.2 | -1.30103 |  | K1960 | ACS-23 | 2022-02-13
sankmc_10.9_19.2_0_0_0_69.9 | 10.87 | 19.22 | 0 | 0 | 0 | 69.9 | 0 | 2173.2 | -1.39794 |  | K1960 | ACS-23 | 2022-02-13
sankmc_11.5_27.1_0_0_0_61.5 | 11.48 | 27.05 | 0 | 0 | 0 | 61.48 | 0 | 1723.2 | -0.1135093 |  | K1960 | ACS-24 | 2022-02-13
sankmc_11.5_27.1_0_0_0_61.5 | 11.48 | 27.05 | 0 | 0 | 0 | 61.48 | 0 | 1773.2 | -0.30103 |  | K1960 | ACS-24 | 2022-02-13
sankmc_11.5_27.1_0_0_0_61.5 | 11.48 | 27.05 | 0 | 0 | 0 | 61.48 | 0 | 1823.2 | -0.4814861 |  | K1960 | ACS-24 | 2022-02-13
sankmc_11.5_27.1_0_0_0_61.5 | 11.48 | 27.05 | 0 | 0 | 0 | 61.48 | 0 | 1873.2 | -0.6382722 |  | K1960 | ACS-24 | 2022-02-13
sankmc_11.5_27.1_0_0_0_61.5 | 11.48 | 27.05 | 0 | 0 | 0 | 61.48 | 0 | 1923.2 | -0.7695511 |  | K1960 | ACS-24 | 2022-02-13
sankmc_11.5_27.1_0_0_0_61.5 | 11.48 | 27.05 | 0 | 0 | 0 | 61.48 | 0 | 1973.2 | -0.8239087 |  | K1960 | ACS-24 | 2022-02-13
sankmc_11.5_27.1_0_0_0_61.5 | 11.48 | 27.05 | 0 | 0 | 0 | 61.48 | 0 | 2023.2 | -0.9208188 |  | K1960 | ACS-24 | 2022-02-13
sankmc_11.5_27.1_0_0_0_61.5 | 11.48 | 27.05 | 0 | 0 | 0 | 61.48 | 0 | 2073.2 | -1 |  | K1960 | ACS-24 | 2022-02-13
sankmc_11.5_27.1_0_0_0_61.5 | 11.48 | 27.05 | 0 | 0 | 0 | 61.48 | 0 | 2123.2 | -1.045757 |  | K1960 | ACS-24 | 2022-02-13
sankmc_11.5_27.1_0_0_0_61.5 | 11.48 | 27.05 | 0 | 0 | 0 | 61.48 | 0 | 2173.2 | -1.09691 |  | K1960 | ACS-24 | 2022-02-13
sankmc_12.2_35.8_0_0_0_52.1 | 12.15 | 35.79 | 0 | 0 | 0 | 52.06 | 0 | 1823.2 | -0.2839967 |  | K1960 | ACS-25 | 2022-02-13
sankmc_12.2_35.8_0_0_0_52.1 | 12.15 | 35.79 | 0 | 0 | 0 | 52.06 | 0 | 1873.2 | -0.4685211 |  | K1960 | ACS-25 | 2022-02-13
sankmc_12.2_35.8_0_0_0_52.1 | 12.15 | 35.79 | 0 | 0 | 0 | 52.06 | 0 | 1923.2 | -0.6382722 |  | K1960 | ACS-25 | 2022-02-13
sankmc_12.2_35.8_0_0_0_52.1 | 12.15 | 35.79 | 0 | 0 | 0 | 52.06 | 0 | 1973.2 | -0.7695511 |  | K1960 | ACS-25 | 2022-02-13
sankmc_12.2_35.8_0_0_0_52.1 | 12.15 | 35.79 | 0 | 0 | 0 | 52.06 | 0 | 2023.2 | -0.853872 |  | K1960 | ACS-25 | 2022-02-13
sankmc_12.2_35.8_0_0_0_52.1 | 12.15 | 35.79 | 0 | 0 | 0 | 52.06 | 0 | 2073.2 | -0.9208188 |  | K1960 | ACS-25 | 2022-02-13
sankmc_12.2_35.8_0_0_0_52.1 | 12.15 | 35.79 | 0 | 0 | 0 | 52.06 | 0 | 2123.2 | -1 |  | K1960 | ACS-25 | 2022-02-13
sankmc_12.2_35.8_0_0_0_52.1 | 12.15 | 35.79 | 0 | 0 | 0 | 52.06 | 0 | 2173.2 | -1 |  | K1960 | ACS-25 | 2022-02-13
sankmc_12.5_40.6_0_0_0_46.9 | 12.51 | 40.56 | 0 | 0 | 0 | 46.93 | 0 | 1873.2 | -0.4089354 |  | K1960 | ACS-26 | 2022-02-13
sankmc_12.5_40.6_0_0_0_46.9 | 12.51 | 40.56 | 0 | 0 | 0 | 46.93 | 0 | 1923.2 | -0.5850267 |  | K1960 | ACS-26 | 2022-02-13
sankmc_12.5_40.6_0_0_0_46.9 | 12.51 | 40.56 | 0 | 0 | 0 | 46.93 | 0 | 1973.2 | -0.7212464 |  | K1960 | ACS-26 | 2022-02-13
sankmc_12.5_40.6_0_0_0_46.9 | 12.51 | 40.56 | 0 | 0 | 0 | 46.93 | 0 | 2023.2 | -0.79588 |  | K1960 | ACS-26 | 2022-02-13
sankmc_12.5_40.6_0_0_0_46.9 | 12.51 | 40.56 | 0 | 0 | 0 | 46.93 | 0 | 2073.2 | -0.853872 |  | K1960 | ACS-26 | 2022-02-13
sankmc_13.3_51_0_0_0_35.7 | 13.32 | 51.01 | 0 | 0 | 0 | 35.67 | 0 | 1923.2 | -0.6575773 |  | K1960 | ACS-27 | 2022-02-13
sankmc_13.3_51_0_0_0_35.7 | 13.32 | 51.01 | 0 | 0 | 0 | 35.67 | 0 | 1973.2 | -0.7695511 |  | K1960 | ACS-27 | 2022-02-13
sankmc_13.3_51_0_0_0_35.7 | 13.32 | 51.01 | 0 | 0 | 0 | 35.67 | 0 | 2023.2 | -0.853872 |  | K1960 | ACS-27 | 2022-02-13
sankmc_13.3_51_0_0_0_35.7 | 13.32 | 51.01 | 0 | 0 | 0 | 35.67 | 0 | 2073.2 | -0.9208188 |  | K1960 | ACS-27 | 2022-02-13
sankmc_21.9_19.4_0_0_0_58.7 | 21.92 | 19.37 | 0 | 0 | 0 | 58.71 | 0 | 1873.2 | -0.6197888 |  | K1960 | ACS-28 | 2022-02-13
sankmc_21.9_19.4_0_0_0_58.7 | 21.92 | 19.37 | 0 | 0 | 0 | 58.71 | 0 | 1923.2 | -0.7447275 |  | K1960 | ACS-28 | 2022-02-13
sankmc_21.9_19.4_0_0_0_58.7 | 21.92 | 19.37 | 0 | 0 | 0 | 58.71 | 0 | 1973.2 | -0.853872 |  | K1960 | ACS-28 | 2022-02-13
sankmc_21.9_19.4_0_0_0_58.7 | 21.92 | 19.37 | 0 | 0 | 0 | 58.71 | 0 | 2023.2 | -0.9208188 |  | K1960 | ACS-28 | 2022-02-13
sankmc_21.9_19.4_0_0_0_58.7 | 21.92 | 19.37 | 0 | 0 | 0 | 58.71 | 0 | 2073.2 | -1 |  | K1960 | ACS-28 | 2022-02-13
sankmc_21.9_19.4_0_0_0_58.7 | 21.92 | 19.37 | 0 | 0 | 0 | 58.71 | 0 | 2123.2 | -1.09691 |  | K1960 | ACS-28 | 2022-02-13
sankmc_21.9_19.4_0_0_0_58.7 | 21.92 | 19.37 | 0 | 0 | 0 | 58.71 | 0 | 2173.2 | -1.154902 |  | K1960 | ACS-28 | 2022-02-13
sankmc_21.9_19.4_0_0_0_58.7 | 21.92 | 19.37 | 0 | 0 | 0 | 58.71 | 0 | 2273.2 | -1.221849 |  | K1960 | ACS-28 | 2022-02-13
sankmc_23.1_27.3_0_0_0_49.6 | 23.14 | 27.27 | 0 | 0 | 0 | 49.59 | 0 | 1823.2 | -0.2006595 |  | K1960 | ACS-29 | 2022-02-13
sankmc_23.1_27.3_0_0_0_49.6 | 23.14 | 27.27 | 0 | 0 | 0 | 49.59 | 0 | 1873.2 | -0.39794 |  | K1960 | ACS-29 | 2022-02-13
sankmc_23.1_27.3_0_0_0_49.6 | 23.14 | 27.27 | 0 | 0 | 0 | 49.59 | 0 | 1923.2 | -0.5686362 |  | K1960 | ACS-29 | 2022-02-13
sankmc_23.1_27.3_0_0_0_49.6 | 23.14 | 27.27 | 0 | 0 | 0 | 49.59 | 0 | 1973.2 | -0.69897 |  | K1960 | ACS-29 | 2022-02-13
sankmc_23.1_27.3_0_0_0_49.6 | 23.14 | 27.27 | 0 | 0 | 0 | 49.59 | 0 | 2023.2 | -0.8239087 |  | K1960 | ACS-29 | 2022-02-13
sankmc_23.1_27.3_0_0_0_49.6 | 23.14 | 27.27 | 0 | 0 | 0 | 49.59 | 0 | 2073.2 | -0.8860566 |  | K1960 | ACS-29 | 2022-02-13
sankmc_23.1_27.3_0_0_0_49.6 | 23.14 | 27.27 | 0 | 0 | 0 | 49.59 | 0 | 2123.2 | -0.9586073 |  | K1960 | ACS-29 | 2022-02-13
sankmc_23.1_27.3_0_0_0_49.6 | 23.14 | 27.27 | 0 | 0 | 0 | 49.59 | 0 | 2173.2 | -1.045757 |  | K1960 | ACS-29 | 2022-02-13
sankmc_24.5_36.1_0_0_0_39.4 | 24.51 | 36.1 | 0 | 0 | 0 | 39.39 | 0 | 1773.2 | 0.06069784 |  | K1960 | ACS-30 | 2022-02-13
sankmc_24.5_36.1_0_0_0_39.4 | 24.51 | 36.1 | 0 | 0 | 0 | 39.39 | 0 | 1823.2 | -0.1307683 |  | K1960 | ACS-30 | 2022-02-13
sankmc_24.5_36.1_0_0_0_39.4 | 24.51 | 36.1 | 0 | 0 | 0 | 39.39 | 0 | 1873.2 | -0.3279021 |  | K1960 | ACS-30 | 2022-02-13
sankmc_24.5_36.1_0_0_0_39.4 | 24.51 | 36.1 | 0 | 0 | 0 | 39.39 | 0 | 1923.2 | -0.4814861 |  | K1960 | ACS-30 | 2022-02-13
sankmc_24.5_36.1_0_0_0_39.4 | 24.51 | 36.1 | 0 | 0 | 0 | 39.39 | 0 | 1973.2 | -0.60206 |  | K1960 | ACS-30 | 2022-02-13
sankmc_24.5_36.1_0_0_0_39.4 | 24.51 | 36.1 | 0 | 0 | 0 | 39.39 | 0 | 2023.2 | -0.7212464 |  | K1960 | ACS-30 | 2022-02-13
sankmc_24.5_36.1_0_0_0_39.4 | 24.51 | 36.1 | 0 | 0 | 0 | 39.39 | 0 | 2073.2 | -0.8239087 |  | K1960 | ACS-30 | 2022-02-13
sankmc_24.5_36.1_0_0_0_39.4 | 24.51 | 36.1 | 0 | 0 | 0 | 39.39 | 0 | 2123.2 | -0.8860566 |  | K1960 | ACS-30 | 2022-02-13
sankmc_24.5_36.1_0_0_0_39.4 | 24.51 | 36.1 | 0 | 0 | 0 | 39.39 | 0 | 2173.2 | -0.9208188 |  | K1960 | ACS-30 | 2022-02-13
sankmc_24.5_36.1_0_0_0_39.4 | 24.51 | 36.1 | 0 | 0 | 0 | 39.39 | 0 | 2223.2 | -0.9586073 |  | K1960 | ACS-30 | 2022-02-13
sankmc_24.5_36.1_0_0_0_39.4 | 24.51 | 36.1 | 0 | 0 | 0 | 39.39 | 0 | 2273.2 | -1 |  | K1960 | ACS-30 | 2022-02-13
sankmc_26.1_46.1_0_0_0_27.9 | 26.05 | 46.05 | 0 | 0 | 0 | 27.91 | 0 | 1973.2 | -0.5686362 |  | K1960 | ACS-31 | 2022-02-13
sankmc_26.1_46.1_0_0_0_27.9 | 26.05 | 46.05 | 0 | 0 | 0 | 27.91 | 0 | 2023.2 | -0.69897 |  | K1960 | ACS-31 | 2022-02-13
sankmc_26.1_46.1_0_0_0_27.9 | 26.05 | 46.05 | 0 | 0 | 0 | 27.91 | 0 | 2073.2 | -0.79588 |  | K1960 | ACS-31 | 2022-02-13
sankmc_26.1_46.1_0_0_0_27.9 | 26.05 | 46.05 | 0 | 0 | 0 | 27.91 | 0 | 2123.2 | -0.853872 |  | K1960 | ACS-31 | 2022-02-13
sankmc_26.1_46.1_0_0_0_27.9 | 26.05 | 46.05 | 0 | 0 | 0 | 27.91 | 0 | 2173.2 | -0.8860566 |  | K1960 | ACS-31 | 2022-02-13
sankmc_31.5_12.4_0_0_0_56.2 | 31.46 | 12.36 | 0 | 0 | 0 | 56.18 | 0 | 1873.2 | -0.60206 |  | K1960 | ACS-33 | 2022-02-13
sankmc_31.5_12.4_0_0_0_56.2 | 31.46 | 12.36 | 0 | 0 | 0 | 56.18 | 0 | 1923.2 | -0.7447275 |  | K1960 | ACS-33 | 2022-02-13
sankmc_31.5_12.4_0_0_0_56.2 | 31.46 | 12.36 | 0 | 0 | 0 | 56.18 | 0 | 1973.2 | -0.853872 |  | K1960 | ACS-33 | 2022-02-13
sankmc_31.5_12.4_0_0_0_56.2 | 31.46 | 12.36 | 0 | 0 | 0 | 56.18 | 0 | 2023.2 | -0.9586073 |  | K1960 | ACS-33 | 2022-02-13
sankmc_31.5_12.4_0_0_0_56.2 | 31.46 | 12.36 | 0 | 0 | 0 | 56.18 | 0 | 2073.2 | -1.045757 |  | K1960 | ACS-33 | 2022-02-13
sankmc_31.5_12.4_0_0_0_56.2 | 31.46 | 12.36 | 0 | 0 | 0 | 56.18 | 0 | 2123.2 | -1.09691 |  | K1960 | ACS-33 | 2022-02-13
sankmc_31.5_12.4_0_0_0_56.2 | 31.46 | 12.36 | 0 | 0 | 0 | 56.18 | 0 | 2173.2 | -1.154902 |  | K1960 | ACS-33 | 2022-02-13
sankmc_31.5_12.4_0_0_0_56.2 | 31.46 | 12.36 | 0 | 0 | 0 | 56.18 | 0 | 2273.2 | -1.221849 |  | K1960 | ACS-33 | 2022-02-13
sankmc_33.1_19.5_0_0_0_47.3 | 33.14 | 19.53 | 0 | 0 | 0 | 47.34 | 0 | 1773.2 | -0.03621217 |  | K1960 | ACS-34 | 2022-02-13
sankmc_33.1_19.5_0_0_0_47.3 | 33.14 | 19.53 | 0 | 0 | 0 | 47.34 | 0 | 1823.2 | -0.2146702 |  | K1960 | ACS-34 | 2022-02-13
sankmc_33.1_19.5_0_0_0_47.3 | 33.14 | 19.53 | 0 | 0 | 0 | 47.34 | 0 | 1873.2 | -0.3565473 |  | K1960 | ACS-34 | 2022-02-13
sankmc_33.1_19.5_0_0_0_47.3 | 33.14 | 19.53 | 0 | 0 | 0 | 47.34 | 0 | 1923.2 | -0.4814861 |  | K1960 | ACS-34 | 2022-02-13
sankmc_33.1_19.5_0_0_0_47.3 | 33.14 | 19.53 | 0 | 0 | 0 | 47.34 | 0 | 1973.2 | -0.6197888 |  | K1960 | ACS-34 | 2022-02-13
sankmc_33.1_19.5_0_0_0_47.3 | 33.14 | 19.53 | 0 | 0 | 0 | 47.34 | 0 | 2023.2 | -0.7212464 |  | K1960 | ACS-34 | 2022-02-13
sankmc_33.1_19.5_0_0_0_47.3 | 33.14 | 19.53 | 0 | 0 | 0 | 47.34 | 0 | 2073.2 | -0.8239087 |  | K1960 | ACS-34 | 2022-02-13
sankmc_33.1_19.5_0_0_0_47.3 | 33.14 | 19.53 | 0 | 0 | 0 | 47.34 | 0 | 2123.2 | -0.853872 |  | K1960 | ACS-34 | 2022-02-13
sankmc_33.1_19.5_0_0_0_47.3 | 33.14 | 19.53 | 0 | 0 | 0 | 47.34 | 0 | 2173.2 | -0.8860566 |  | K1960 | ACS-34 | 2022-02-13
sankmc_33.1_19.5_0_0_0_47.3 | 33.14 | 19.53 | 0 | 0 | 0 | 47.34 | 0 | 2223.2 | -0.9208188 |  | K1960 | ACS-34 | 2022-02-13
sankmc_33.1_19.5_0_0_0_47.3 | 33.14 | 19.53 | 0 | 0 | 0 | 47.34 | 0 | 2273.2 | -0.9586073 |  | K1960 | ACS-34 | 2022-02-13
sankmc_35_27.5_0_0_0_37.5 | 35 | 27.5 | 0 | 0 | 0 | 37.5 | 0 | 1723.2 | 0.4800069 |  | K1960 | ACS-35 | 2022-02-13
sankmc_35_27.5_0_0_0_37.5 | 35 | 27.5 | 0 | 0 | 0 | 37.5 | 0 | 1773.2 | 0.2552725 |  | K1960 | ACS-35 | 2022-02-13
sankmc_35_27.5_0_0_0_37.5 | 35 | 27.5 | 0 | 0 | 0 | 37.5 | 0 | 1823.2 | 0.05690485 |  | K1960 | ACS-35 | 2022-02-13
sankmc_35_27.5_0_0_0_37.5 | 35 | 27.5 | 0 | 0 | 0 | 37.5 | 0 | 1873.2 | -0.1079054 |  | K1960 | ACS-35 | 2022-02-13
sankmc_35_27.5_0_0_0_37.5 | 35 | 27.5 | 0 | 0 | 0 | 37.5 | 0 | 1923.2 | -0.236572 |  | K1960 | ACS-35 | 2022-02-13
sankmc_35_27.5_0_0_0_37.5 | 35 | 27.5 | 0 | 0 | 0 | 37.5 | 0 | 1973.2 | -0.3565473 |  | K1960 | ACS-35 | 2022-02-13
sankmc_35_27.5_0_0_0_37.5 | 35 | 27.5 | 0 | 0 | 0 | 37.5 | 0 | 2023.2 | -0.49485 |  | K1960 | ACS-35 | 2022-02-13
sankmc_35_27.5_0_0_0_37.5 | 35 | 27.5 | 0 | 0 | 0 | 37.5 | 0 | 2073.2 | -0.6197888 |  | K1960 | ACS-35 | 2022-02-13
sankmc_35_27.5_0_0_0_37.5 | 35 | 27.5 | 0 | 0 | 0 | 37.5 | 0 | 2123.2 | -0.7212464 |  | K1960 | ACS-35 | 2022-02-13
sankmc_35_27.5_0_0_0_37.5 | 35 | 27.5 | 0 | 0 | 0 | 37.5 | 0 | 2173.2 | -0.7695511 |  | K1960 | ACS-35 | 2022-02-13
sankmc_35_27.5_0_0_0_37.5 | 35 | 27.5 | 0 | 0 | 0 | 37.5 | 0 | 2223.2 | -0.853872 |  | K1960 | ACS-35 | 2022-02-13
sankmc_35_27.5_0_0_0_37.5 | 35 | 27.5 | 0 | 0 | 0 | 37.5 | 0 | 2273.2 | -0.9208188 |  | K1960 | ACS-35 | 2022-02-13
sankmc_37.1_36.4_0_0_0_26.5 | 37.09 | 36.42 | 0 | 0 | 0 | 26.49 | 0 | 1923.2 | -0.1804561 |  | K1960 | ACS-36 | 2022-02-13
sankmc_37.1_36.4_0_0_0_26.5 | 37.09 | 36.42 | 0 | 0 | 0 | 26.49 | 0 | 1973.2 | -0.30103 |  | K1960 | ACS-36 | 2022-02-13
sankmc_37.1_36.4_0_0_0_26.5 | 37.09 | 36.42 | 0 | 0 | 0 | 26.49 | 0 | 2023.2 | -0.4089354 |  | K1960 | ACS-36 | 2022-02-13
sankmc_37.1_36.4_0_0_0_26.5 | 37.09 | 36.42 | 0 | 0 | 0 | 26.49 | 0 | 2073.2 | -0.5228787 |  | K1960 | ACS-36 | 2022-02-13
sankmc_37.1_36.4_0_0_0_26.5 | 37.09 | 36.42 | 0 | 0 | 0 | 26.49 | 0 | 2123.2 | -0.6382722 |  | K1960 | ACS-36 | 2022-02-13
sankmc_37.1_36.4_0_0_0_26.5 | 37.09 | 36.42 | 0 | 0 | 0 | 26.49 | 0 | 2173.2 | -0.7447275 |  | K1960 | ACS-36 | 2022-02-13
sankmc_37.1_36.4_0_0_0_26.5 | 37.09 | 36.42 | 0 | 0 | 0 | 26.49 | 0 | 2223.2 | -0.8239087 |  | K1960 | ACS-36 | 2022-02-13
sankmc_37.1_36.4_0_0_0_26.5 | 37.09 | 36.42 | 0 | 0 | 0 | 26.49 | 0 | 2273.2 | -0.9208188 |  | K1960 | ACS-36 | 2022-02-13
sankmc_39.4_46.5_0_0_0_14.1 | 39.44 | 46.48 | 0 | 0 | 0 | 14.08 | 0 | 2173.2 | -0.7212464 |  | K1960 | ACS-37 | 2022-02-13
sankmc_39.4_46.5_0_0_0_14.1 | 39.44 | 46.48 | 0 | 0 | 0 | 14.08 | 0 | 2223.2 | -0.8239087 |  | K1960 | ACS-37 | 2022-02-13
sankmc_39.4_46.5_0_0_0_14.1 | 39.44 | 46.48 | 0 | 0 | 0 | 14.08 | 0 | 2273.2 | -0.9208188 |  | K1960 | ACS-37 | 2022-02-13
sankmc_40.2_5.9_0_0_0_53.9 | 40.21 | 5.92 | 0 | 0 | 0 | 53.86 | 0 | 1723.2 | -0.2757241 |  | K1960 | ACS-38 | 2022-02-13
sankmc_40.2_5.9_0_0_0_53.9 | 40.21 | 5.92 | 0 | 0 | 0 | 53.86 | 0 | 1773.2 | -0.4089354 |  | K1960 | ACS-38 | 2022-02-13
sankmc_40.2_5.9_0_0_0_53.9 | 40.21 | 5.92 | 0 | 0 | 0 | 53.86 | 0 | 1823.2 | -0.552842 |  | K1960 | ACS-38 | 2022-02-13
sankmc_40.2_5.9_0_0_0_53.9 | 40.21 | 5.92 | 0 | 0 | 0 | 53.86 | 0 | 1873.2 | -0.6777807 |  | K1960 | ACS-38 | 2022-02-13
sankmc_40.2_5.9_0_0_0_53.9 | 40.21 | 5.92 | 0 | 0 | 0 | 53.86 | 0 | 1923.2 | -0.79588 |  | K1960 | ACS-38 | 2022-02-13
sankmc_40.2_5.9_0_0_0_53.9 | 40.21 | 5.92 | 0 | 0 | 0 | 53.86 | 0 | 1973.2 | -0.8860566 |  | K1960 | ACS-38 | 2022-02-13
sankmc_40.2_5.9_0_0_0_53.9 | 40.21 | 5.92 | 0 | 0 | 0 | 53.86 | 0 | 2023.2 | -0.9586073 |  | K1960 | ACS-38 | 2022-02-13
sankmc_40.2_5.9_0_0_0_53.9 | 40.21 | 5.92 | 0 | 0 | 0 | 53.86 | 0 | 2073.2 | -1 |  | K1960 | ACS-38 | 2022-02-13
sankmc_40.2_5.9_0_0_0_53.9 | 40.21 | 5.92 | 0 | 0 | 0 | 53.86 | 0 | 2123.2 | -1.045757 |  | K1960 | ACS-38 | 2022-02-13
sankmc_40.2_5.9_0_0_0_53.9 | 40.21 | 5.92 | 0 | 0 | 0 | 53.86 | 0 | 2173.2 | -1.09691 |  | K1960 | ACS-38 | 2022-02-13
sankmc_40.2_5.9_0_0_0_53.9 | 40.21 | 5.92 | 0 | 0 | 0 | 53.86 | 0 | 2223.2 | -1.154902 |  | K1960 | ACS-38 | 2022-02-13
sankmc_40.2_5.9_0_0_0_53.9 | 40.21 | 5.92 | 0 | 0 | 0 | 53.86 | 0 | 2273.2 | -1.221849 |  | K1960 | ACS-38 | 2022-02-13
sankmc_42.3_12.5_0_0_0_45.3 | 42.26 | 12.45 | 0 | 0 | 0 | 45.28 | 0 | 1723.2 | 0.1673173 |  | K1960 | ACS-39 | 2022-02-13
sankmc_42.3_12.5_0_0_0_45.3 | 42.26 | 12.45 | 0 | 0 | 0 | 45.28 | 0 | 1773.2 | -0.03621217 |  | K1960 | ACS-39 | 2022-02-13
sankmc_42.3_12.5_0_0_0_45.3 | 42.26 | 12.45 | 0 | 0 | 0 | 45.28 | 0 | 1823.2 | -0.2076083 |  | K1960 | ACS-39 | 2022-02-13
sankmc_42.3_12.5_0_0_0_45.3 | 42.26 | 12.45 | 0 | 0 | 0 | 45.28 | 0 | 1873.2 | -0.3665315 |  | K1960 | ACS-39 | 2022-02-13
sankmc_42.3_12.5_0_0_0_45.3 | 42.26 | 12.45 | 0 | 0 | 0 | 45.28 | 0 | 1923.2 | -0.5228787 |  | K1960 | ACS-39 | 2022-02-13
sankmc_42.3_12.5_0_0_0_45.3 | 42.26 | 12.45 | 0 | 0 | 0 | 45.28 | 0 | 1973.2 | -0.6575773 |  | K1960 | ACS-39 | 2022-02-13
sankmc_42.3_12.5_0_0_0_45.3 | 42.26 | 12.45 | 0 | 0 | 0 | 45.28 | 0 | 2023.2 | -0.69897 |  | K1960 | ACS-39 | 2022-02-13
sankmc_42.3_12.5_0_0_0_45.3 | 42.26 | 12.45 | 0 | 0 | 0 | 45.28 | 0 | 2073.2 | -0.7447275 |  | K1960 | ACS-39 | 2022-02-13
sankmc_42.3_12.5_0_0_0_45.3 | 42.26 | 12.45 | 0 | 0 | 0 | 45.28 | 0 | 2123.2 | -0.79588 |  | K1960 | ACS-39 | 2022-02-13
sankmc_42.3_12.5_0_0_0_45.3 | 42.26 | 12.45 | 0 | 0 | 0 | 45.28 | 0 | 2173.2 | -0.853872 |  | K1960 | ACS-39 | 2022-02-13
sankmc_42.3_12.5_0_0_0_45.3 | 42.26 | 12.45 | 0 | 0 | 0 | 45.28 | 0 | 2223.2 | -0.8860566 |  | K1960 | ACS-39 | 2022-02-13
sankmc_42.3_12.5_0_0_0_45.3 | 42.26 | 12.45 | 0 | 0 | 0 | 45.28 | 0 | 2273.2 | -0.9208188 |  | K1960 | ACS-39 | 2022-02-13
sankmc_44.5_19.7_0_0_0_35.8 | 44.53 | 19.68 | 0 | 0 | 0 | 35.79 | 0 | 1723.2 | 0.5932861 |  | K1960 | ACS-40 | 2022-02-13
sankmc_44.5_19.7_0_0_0_35.8 | 44.53 | 19.68 | 0 | 0 | 0 | 35.79 | 0 | 1773.2 | 0.4099331 |  | K1960 | ACS-40 | 2022-02-13
sankmc_44.5_19.7_0_0_0_35.8 | 44.53 | 19.68 | 0 | 0 | 0 | 35.79 | 0 | 1823.2 | 0.2253093 |  | K1960 | ACS-40 | 2022-02-13
sankmc_44.5_19.7_0_0_0_35.8 | 44.53 | 19.68 | 0 | 0 | 0 | 35.79 | 0 | 1873.2 | 0.04139269 |  | K1960 | ACS-40 | 2022-02-13
sankmc_44.5_19.7_0_0_0_35.8 | 44.53 | 19.68 | 0 | 0 | 0 | 35.79 | 0 | 1923.2 | -0.1191864 |  | K1960 | ACS-40 | 2022-02-13
sankmc_44.5_19.7_0_0_0_35.8 | 44.53 | 19.68 | 0 | 0 | 0 | 35.79 | 0 | 1973.2 | -0.2757241 |  | K1960 | ACS-40 | 2022-02-13
sankmc_44.5_19.7_0_0_0_35.8 | 44.53 | 19.68 | 0 | 0 | 0 | 35.79 | 0 | 2023.2 | -0.4202164 |  | K1960 | ACS-40 | 2022-02-13
sankmc_44.5_19.7_0_0_0_35.8 | 44.53 | 19.68 | 0 | 0 | 0 | 35.79 | 0 | 2073.2 | -0.552842 |  | K1960 | ACS-40 | 2022-02-13
sankmc_44.5_19.7_0_0_0_35.8 | 44.53 | 19.68 | 0 | 0 | 0 | 35.79 | 0 | 2123.2 | -0.6382722 |  | K1960 | ACS-40 | 2022-02-13
sankmc_44.5_19.7_0_0_0_35.8 | 44.53 | 19.68 | 0 | 0 | 0 | 35.79 | 0 | 2173.2 | -0.69897 |  | K1960 | ACS-40 | 2022-02-13
sankmc_44.5_19.7_0_0_0_35.8 | 44.53 | 19.68 | 0 | 0 | 0 | 35.79 | 0 | 2223.2 | -0.7447275 |  | K1960 | ACS-40 | 2022-02-13
sankmc_44.5_19.7_0_0_0_35.8 | 44.53 | 19.68 | 0 | 0 | 0 | 35.79 | 0 | 2273.2 | -0.79588 |  | K1960 | ACS-40 | 2022-02-13
sankmc_47.1_27.7_0_0_0_25.2 | 47.06 | 27.73 | 0 | 0 | 0 | 25.21 | 0 | 1873.2 | 0.2988531 |  | K1960 | ACS-41 | 2022-02-13
sankmc_47.1_27.7_0_0_0_25.2 | 47.06 | 27.73 | 0 | 0 | 0 | 25.21 | 0 | 1923.2 | 0.1430148 |  | K1960 | ACS-41 | 2022-02-13
sankmc_47.1_27.7_0_0_0_25.2 | 47.06 | 27.73 | 0 | 0 | 0 | 25.21 | 0 | 1973.2 | -0.01772877 |  | K1960 | ACS-41 | 2022-02-13
sankmc_47.1_27.7_0_0_0_25.2 | 47.06 | 27.73 | 0 | 0 | 0 | 25.21 | 0 | 2023.2 | -0.1487417 |  | K1960 | ACS-41 | 2022-02-13
sankmc_47.1_27.7_0_0_0_25.2 | 47.06 | 27.73 | 0 | 0 | 0 | 25.21 | 0 | 2073.2 | -0.2757241 |  | K1960 | ACS-41 | 2022-02-13
sankmc_47.1_27.7_0_0_0_25.2 | 47.06 | 27.73 | 0 | 0 | 0 | 25.21 | 0 | 2123.2 | -0.3872161 |  | K1960 | ACS-41 | 2022-02-13
sankmc_47.1_27.7_0_0_0_25.2 | 47.06 | 27.73 | 0 | 0 | 0 | 25.21 | 0 | 2173.2 | -0.5086383 |  | K1960 | ACS-41 | 2022-02-13
sankmc_50_25_0_0_0_25.1 | 49.99 | 24.96 | 0 | 0 | 0 | 25.05 | 0 | 1873.2 | 0.4048337 |  | K1960 | ACS-43 | 2022-02-13
sankmc_50_25_0_0_0_25.1 | 49.99 | 24.96 | 0 | 0 | 0 | 25.05 | 0 | 1923.2 | 0.2201081 |  | K1960 | ACS-43 | 2022-02-13
sankmc_50_25_0_0_0_25.1 | 49.99 | 24.96 | 0 | 0 | 0 | 25.05 | 0 | 1973.2 | 0.02938378 |  | K1960 | ACS-43 | 2022-02-13
sankmc_50_25_0_0_0_25.1 | 49.99 | 24.96 | 0 | 0 | 0 | 25.05 | 0 | 2023.2 | -0.1366771 |  | K1960 | ACS-43 | 2022-02-13
sankmc_50_25_0_0_0_25.1 | 49.99 | 24.96 | 0 | 0 | 0 | 25.05 | 0 | 2073.2 | -0.251812 |  | K1960 | ACS-43 | 2022-02-13
sankmc_50.6_6_0_0_0_43.4 | 50.63 | 5.97 | 0 | 0 | 0 | 43.4 | 0 | 1723.2 | 0.08990511 |  | K1960 | ACS-45 | 2022-02-13
sankmc_50.6_6_0_0_0_43.4 | 50.63 | 5.97 | 0 | 0 | 0 | 43.4 | 0 | 1773.2 | -0.06550155 |  | K1960 | ACS-45 | 2022-02-13
sankmc_50.6_6_0_0_0_43.4 | 50.63 | 5.97 | 0 | 0 | 0 | 43.4 | 0 | 1823.2 | -0.2076083 |  | K1960 | ACS-45 | 2022-02-13
sankmc_50.6_6_0_0_0_43.4 | 50.63 | 5.97 | 0 | 0 | 0 | 43.4 | 0 | 1873.2 | -0.3467875 |  | K1960 | ACS-45 | 2022-02-13
sankmc_50.6_6_0_0_0_43.4 | 50.63 | 5.97 | 0 | 0 | 0 | 43.4 | 0 | 1923.2 | -0.4685211 |  | K1960 | ACS-45 | 2022-02-13
sankmc_50.6_6_0_0_0_43.4 | 50.63 | 5.97 | 0 | 0 | 0 | 43.4 | 0 | 1973.2 | -0.5850267 |  | K1960 | ACS-45 | 2022-02-13
sankmc_50.6_6_0_0_0_43.4 | 50.63 | 5.97 | 0 | 0 | 0 | 43.4 | 0 | 2023.2 | -0.69897 |  | K1960 | ACS-45 | 2022-02-13
sankmc_50.6_6_0_0_0_43.4 | 50.63 | 5.97 | 0 | 0 | 0 | 43.4 | 0 | 2073.2 | -0.7447275 |  | K1960 | ACS-45 | 2022-02-13
sankmc_50.6_6_0_0_0_43.4 | 50.63 | 5.97 | 0 | 0 | 0 | 43.4 | 0 | 2123.2 | -0.79588 |  | K1960 | ACS-45 | 2022-02-13
sankmc_50.6_6_0_0_0_43.4 | 50.63 | 5.97 | 0 | 0 | 0 | 43.4 | 0 | 2173.2 | -0.853872 |  | K1960 | ACS-45 | 2022-02-13
sankmc_50.6_6_0_0_0_43.4 | 50.63 | 5.97 | 0 | 0 | 0 | 43.4 | 0 | 2223.2 | -0.853872 |  | K1960 | ACS-45 | 2022-02-13
sankmc_50.6_6_0_0_0_43.4 | 50.63 | 5.97 | 0 | 0 | 0 | 43.4 | 0 | 2273.2 | -1 |  | K1960 | ACS-45 | 2022-02-13
sankmc_53.2_12.6_0_0_0_34.2 | 53.23 | 12.55 | 0 | 0 | 0 | 34.22 | 0 | 1723.2 | 0.6273659 |  | K1960 | ACS-46 | 2022-02-13
sankmc_53.2_12.6_0_0_0_34.2 | 53.23 | 12.55 | 0 | 0 | 0 | 34.22 | 0 | 1773.2 | 0.5078559 |  | K1960 | ACS-46 | 2022-02-13
sankmc_53.2_12.6_0_0_0_34.2 | 53.23 | 12.55 | 0 | 0 | 0 | 34.22 | 0 | 1823.2 | 0.3443923 |  | K1960 | ACS-46 | 2022-02-13
sankmc_53.2_12.6_0_0_0_34.2 | 53.23 | 12.55 | 0 | 0 | 0 | 34.22 | 0 | 1873.2 | 0.1986571 |  | K1960 | ACS-46 | 2022-02-13
sankmc_53.2_12.6_0_0_0_34.2 | 53.23 | 12.55 | 0 | 0 | 0 | 34.22 | 0 | 1923.2 | 0.06445799 |  | K1960 | ACS-46 | 2022-02-13
sankmc_53.2_12.6_0_0_0_34.2 | 53.23 | 12.55 | 0 | 0 | 0 | 34.22 | 0 | 1973.2 | -0.07572071 |  | K1960 | ACS-46 | 2022-02-13
sankmc_53.2_12.6_0_0_0_34.2 | 53.23 | 12.55 | 0 | 0 | 0 | 34.22 | 0 | 2023.2 | -0.229148 |  | K1960 | ACS-46 | 2022-02-13
sankmc_53.2_12.6_0_0_0_34.2 | 53.23 | 12.55 | 0 | 0 | 0 | 34.22 | 0 | 2073.2 | -0.3565473 |  | K1960 | ACS-46 | 2022-02-13
sankmc_53.2_12.6_0_0_0_34.2 | 53.23 | 12.55 | 0 | 0 | 0 | 34.22 | 0 | 2123.2 | -0.455932 |  | K1960 | ACS-46 | 2022-02-13
sankmc_53.2_12.6_0_0_0_34.2 | 53.23 | 12.55 | 0 | 0 | 0 | 34.22 | 0 | 2173.2 | -0.5228787 |  | K1960 | ACS-46 | 2022-02-13
sankmc_53.2_12.6_0_0_0_34.2 | 53.23 | 12.55 | 0 | 0 | 0 | 34.22 | 0 | 2223.2 | -0.5686362 |  | K1960 | ACS-46 | 2022-02-13
sankmc_53.2_12.6_0_0_0_34.2 | 53.23 | 12.55 | 0 | 0 | 0 | 34.22 | 0 | 2273.2 | -0.60206 |  | K1960 | ACS-46 | 2022-02-13
sankmc_56.1_19.8_0_0_0_24.1 | 56.11 | 19.84 | 0 | 0 | 0 | 24.05 | 0 | 1923.2 | 0.5237465 |  | K1960 | ACS-47 | 2022-02-13
sankmc_56.1_19.8_0_0_0_24.1 | 56.11 | 19.84 | 0 | 0 | 0 | 24.05 | 0 | 1973.2 | 0.3483049 |  | K1960 | ACS-47 | 2022-02-13
sankmc_56.1_19.8_0_0_0_24.1 | 56.11 | 19.84 | 0 | 0 | 0 | 24.05 | 0 | 2023.2 | 0.1673173 |  | K1960 | ACS-47 | 2022-02-13
sankmc_56.1_19.8_0_0_0_24.1 | 56.11 | 19.84 | 0 | 0 | 0 | 24.05 | 0 | 2073.2 | 0.02938378 |  | K1960 | ACS-47 | 2022-02-13
sankmc_56.1_19.8_0_0_0_24.1 | 56.11 | 19.84 | 0 | 0 | 0 | 24.05 | 0 | 2123.2 | -0.09691001 |  | K1960 | ACS-47 | 2022-02-13
sankmc_56.1_19.8_0_0_0_24.1 | 56.11 | 19.84 | 0 | 0 | 0 | 24.05 | 0 | 2173.2 | -0.2218487 |  | K1960 | ACS-47 | 2022-02-13
sankmc_56.1_19.8_0_0_0_24.1 | 56.11 | 19.84 | 0 | 0 | 0 | 24.05 | 0 | 2223.2 | -0.3372422 |  | K1960 | ACS-47 | 2022-02-13
sankmc_56.1_19.8_0_0_0_24.1 | 56.11 | 19.84 | 0 | 0 | 0 | 24.05 | 0 | 2273.2 | -0.4202164 |  | K1960 | ACS-47 | 2022-02-13
sankmc_59.3_28_0_0_0_12.7 | 59.32 | 27.97 | 0 | 0 | 0 | 12.71 | 0 | 2023.2 | 0.243038 |  | K1960 | ACS-48 | 2022-02-13
sankmc_59.3_28_0_0_0_12.7 | 59.32 | 27.97 | 0 | 0 | 0 | 12.71 | 0 | 2073.2 | 0.09342169 |  | K1960 | ACS-48 | 2022-02-13
sankmc_59.3_28_0_0_0_12.7 | 59.32 | 27.97 | 0 | 0 | 0 | 12.71 | 0 | 2123.2 | -0.06550155 |  | K1960 | ACS-48 | 2022-02-13
sankmc_59.3_28_0_0_0_12.7 | 59.32 | 27.97 | 0 | 0 | 0 | 12.71 | 0 | 2173.2 | -0.2146702 |  | K1960 | ACS-48 | 2022-02-13
sankmc_59.3_28_0_0_0_12.7 | 59.32 | 27.97 | 0 | 0 | 0 | 12.71 | 0 | 2223.2 | -0.3565473 |  | K1960 | ACS-48 | 2022-02-13
sankmc_59.3_28_0_0_0_12.7 | 59.32 | 27.97 | 0 | 0 | 0 | 12.71 | 0 | 2273.2 | -0.4317983 |  | K1960 | ACS-48 | 2022-02-13
sankmc_61.2_6_0_0_0_32.8 | 61.2 | 6.01 | 0 | 0 | 0 | 32.79 | 0 | 1873.2 | 0.252853 |  | K1960 | ACS-51 | 2022-02-13
sankmc_61.2_6_0_0_0_32.8 | 61.2 | 6.01 | 0 | 0 | 0 | 32.79 | 0 | 1923.2 | 0.09342169 |  | K1960 | ACS-51 | 2022-02-13
sankmc_61.2_6_0_0_0_32.8 | 61.2 | 6.01 | 0 | 0 | 0 | 32.79 | 0 | 1973.2 | -0.05060999 |  | K1960 | ACS-51 | 2022-02-13
sankmc_61.2_6_0_0_0_32.8 | 61.2 | 6.01 | 0 | 0 | 0 | 32.79 | 0 | 2023.2 | -0.1804561 |  | K1960 | ACS-51 | 2022-02-13
sankmc_61.2_6_0_0_0_32.8 | 61.2 | 6.01 | 0 | 0 | 0 | 32.79 | 0 | 2073.2 | -0.30103 |  | K1960 | ACS-51 | 2022-02-13
sankmc_61.2_6_0_0_0_32.8 | 61.2 | 6.01 | 0 | 0 | 0 | 32.79 | 0 | 2123.2 | -0.4089354 |  | K1960 | ACS-51 | 2022-02-13
sankmc_61.2_6_0_0_0_32.8 | 61.2 | 6.01 | 0 | 0 | 0 | 32.79 | 0 | 2173.2 | -0.5228787 |  | K1960 | ACS-51 | 2022-02-13
sankmc_64.4_12.6_0_0_0_23 | 64.37 | 12.64 | 0 | 0 | 0 | 22.99 | 0 | 1973.2 | 0.5797836 |  | K1960 | ACS-52 | 2022-02-13
sankmc_64.4_12.6_0_0_0_23 | 64.37 | 12.64 | 0 | 0 | 0 | 22.99 | 0 | 2023.2 | 0.4329693 |  | K1960 | ACS-52 | 2022-02-13
sankmc_64.4_12.6_0_0_0_23 | 64.37 | 12.64 | 0 | 0 | 0 | 22.99 | 0 | 2073.2 | 0.2718416 |  | K1960 | ACS-52 | 2022-02-13
sankmc_64.4_12.6_0_0_0_23 | 64.37 | 12.64 | 0 | 0 | 0 | 22.99 | 0 | 2123.2 | 0.1205739 |  | K1960 | ACS-52 | 2022-02-13
sankmc_64.4_12.6_0_0_0_23 | 64.37 | 12.64 | 0 | 0 | 0 | 22.99 | 0 | 2173.2 | 0.004321374 |  | K1960 | ACS-52 | 2022-02-13
sankmc_64.4_12.6_0_0_0_23 | 64.37 | 12.64 | 0 | 0 | 0 | 22.99 | 0 | 2223.2 | -0.07572071 |  | K1960 | ACS-52 | 2022-02-13
sankmc_64.4_12.6_0_0_0_23 | 64.37 | 12.64 | 0 | 0 | 0 | 22.99 | 0 | 2273.2 | -0.1366771 |  | K1960 | ACS-52 | 2022-02-13
sankmc_67.9_20_0_0_0_12.1 | 67.88 | 20 | 0 | 0 | 0 | 12.12 | 0 | 2073.2 | 0.4065402 |  | K1960 | ACS-53 | 2022-02-13
sankmc_67.9_20_0_0_0_12.1 | 67.88 | 20 | 0 | 0 | 0 | 12.12 | 0 | 2123.2 | 0.2253093 |  | K1960 | ACS-53 | 2022-02-13
sankmc_67.9_20_0_0_0_12.1 | 67.88 | 20 | 0 | 0 | 0 | 12.12 | 0 | 2173.2 | 0.09342169 |  | K1960 | ACS-53 | 2022-02-13
sankmc_67.9_20_0_0_0_12.1 | 67.88 | 20 | 0 | 0 | 0 | 12.12 | 0 | 2223.2 | -0.008773924 |  | K1960 | ACS-53 | 2022-02-13
sankmc_54.2_5.3_0_0_40.4_0 | 54.24 | 5.33 | 0 | 0 | 40.43 | 0 | 0 | 1673.2 | 1.181844 |  | LT1963 | L63-Al2O310_MgO30 | 2022-02-13
sankmc_54.2_5.3_0_0_40.4_0 | 54.24 | 5.33 | 0 | 0 | 40.43 | 0 | 0 | 1723.2 | 0.4149733 |  | LT1963 | L63-Al2O310_MgO30 | 2022-02-13
sankmc_54.2_5.3_0_0_40.4_0 | 54.24 | 5.33 | 0 | 0 | 40.43 | 0 | 0 | 1773.2 | 0.2148438 |  | LT1963 | L63-Al2O310_MgO30 | 2022-02-13
sankmc_54.2_5.3_0_0_40.4_0 | 54.24 | 5.33 | 0 | 0 | 40.43 | 0 | 0 | 1823.2 | 0.01283722 |  | LT1963 | L63-Al2O310_MgO30 | 2022-02-13
sankmc_54.2_5.3_0_0_40.4_0 | 54.24 | 5.33 | 0 | 0 | 40.43 | 0 | 0 | 1873.2 | -0.1487417 |  | LT1963 | L63-Al2O310_MgO30 | 2022-02-13
sankmc_54.2_5.3_0_0_40.4_0 | 54.24 | 5.33 | 0 | 0 | 40.43 | 0 | 0 | 1923.2 | -0.30103 |  | LT1963 | L63-Al2O310_MgO30 | 2022-02-13
sankmc_54.2_5.3_0_0_40.4_0 | 54.24 | 5.33 | 0 | 0 | 40.43 | 0 | 0 | 1973.2 | -0.3767507 |  | LT1963 | L63-Al2O310_MgO30 | 2022-02-13
sankmc_54.2_5.3_0_0_40.4_0 | 54.24 | 5.33 | 0 | 0 | 40.43 | 0 | 0 | 2023.2 | -0.455932 |  | LT1963 | L63-Al2O310_MgO30 | 2022-02-13
sankmc_54.2_5.3_0_0_40.4_0 | 54.24 | 5.33 | 0 | 0 | 40.43 | 0 | 0 | 2073.2 | -0.5228787 |  | LT1963 | L63-Al2O310_MgO30 | 2022-02-13
sankmc_56.6_8.3_0_0_35.1_0 | 56.55 | 8.33 | 0 | 0 | 35.12 | 0 | 0 | 1673.2 | 0.9395193 |  | LT1963 | L63-Al2O315_MgO25 | 2022-02-13
sankmc_56.6_8.3_0_0_35.1_0 | 56.55 | 8.33 | 0 | 0 | 35.12 | 0 | 0 | 1723.2 | 0.7242759 |  | LT1963 | L63-Al2O315_MgO25 | 2022-02-13
sankmc_56.6_8.3_0_0_35.1_0 | 56.55 | 8.33 | 0 | 0 | 35.12 | 0 | 0 | 1773.2 | 0.5365584 |  | LT1963 | L63-Al2O315_MgO25 | 2022-02-13
sankmc_56.6_8.3_0_0_35.1_0 | 56.55 | 8.33 | 0 | 0 | 35.12 | 0 | 0 | 1823.2 | 0.3364597 |  | LT1963 | L63-Al2O315_MgO25 | 2022-02-13
sankmc_56.6_8.3_0_0_35.1_0 | 56.55 | 8.33 | 0 | 0 | 35.12 | 0 | 0 | 1873.2 | 0.1673173 |  | LT1963 | L63-Al2O315_MgO25 | 2022-02-13
sankmc_56.6_8.3_0_0_35.1_0 | 56.55 | 8.33 | 0 | 0 | 35.12 | 0 | 0 | 1923.2 | -0.03151705 |  | LT1963 | L63-Al2O315_MgO25 | 2022-02-13
sankmc_56.6_8.3_0_0_35.1_0 | 56.55 | 8.33 | 0 | 0 | 35.12 | 0 | 0 | 1973.2 | -0.154902 |  | LT1963 | L63-Al2O315_MgO25 | 2022-02-13
sankmc_56.6_8.3_0_0_35.1_0 | 56.55 | 8.33 | 0 | 0 | 35.12 | 0 | 0 | 2023.2 | -0.2676062 |  | LT1963 | L63-Al2O315_MgO25 | 2022-02-13
sankmc_56.6_8.3_0_0_35.1_0 | 56.55 | 8.33 | 0 | 0 | 35.12 | 0 | 0 | 2073.2 | -0.3565473 |  | LT1963 | L63-Al2O315_MgO25 | 2022-02-13
sankmc_59.1_11.6_0_0_29.4_0 | 59.05 | 11.6 | 0 | 0 | 29.35 | 0 | 0 | 1723.2 | 1.060698 |  | LT1963 | L63-Al2O320_MgO20 | 2022-02-13
sankmc_59.1_11.6_0_0_29.4_0 | 59.05 | 11.6 | 0 | 0 | 29.35 | 0 | 0 | 1773.2 | 0.9190781 |  | LT1963 | L63-Al2O320_MgO20 | 2022-02-13
sankmc_59.1_11.6_0_0_29.4_0 | 59.05 | 11.6 | 0 | 0 | 29.35 | 0 | 0 | 1823.2 | 0.7109631 |  | LT1963 | L63-Al2O320_MgO20 | 2022-02-13
sankmc_59.1_11.6_0_0_29.4_0 | 59.05 | 11.6 | 0 | 0 | 29.35 | 0 | 0 | 1873.2 | 0.587711 |  | LT1963 | L63-Al2O320_MgO20 | 2022-02-13
sankmc_59.1_11.6_0_0_29.4_0 | 59.05 | 11.6 | 0 | 0 | 29.35 | 0 | 0 | 1923.2 | 0.4065402 |  | LT1963 | L63-Al2O320_MgO20 | 2022-02-13
sankmc_59.1_11.6_0_0_29.4_0 | 59.05 | 11.6 | 0 | 0 | 29.35 | 0 | 0 | 1973.2 | 0.2121876 |  | LT1963 | L63-Al2O320_MgO20 | 2022-02-13
sankmc_59.1_11.6_0_0_29.4_0 | 59.05 | 11.6 | 0 | 0 | 29.35 | 0 | 0 | 2023.2 | 0.1172713 |  | LT1963 | L63-Al2O320_MgO20 | 2022-02-13
sankmc_59.1_11.6_0_0_29.4_0 | 59.05 | 11.6 | 0 | 0 | 29.35 | 0 | 0 | 2073.2 | 0.05690485 |  | LT1963 | L63-Al2O320_MgO20 | 2022-02-13
sankmc_61.8_15.2_0_0_23_0 | 61.8 | 15.17 | 0 | 0 | 23.03 | 0 | 0 | 1823.2 | 1.064458 |  | LT1963 | L63-Al2O325_MgO15 | 2022-02-13
sankmc_61.8_15.2_0_0_23_0 | 61.8 | 15.17 | 0 | 0 | 23.03 | 0 | 0 | 1873.2 | 0.8633229 |  | LT1963 | L63-Al2O325_MgO15 | 2022-02-13
sankmc_61.8_15.2_0_0_23_0 | 61.8 | 15.17 | 0 | 0 | 23.03 | 0 | 0 | 1923.2 | 0.651278 |  | LT1963 | L63-Al2O325_MgO15 | 2022-02-13
sankmc_61.8_15.2_0_0_23_0 | 61.8 | 15.17 | 0 | 0 | 23.03 | 0 | 0 | 1973.2 | 0.4771213 |  | LT1963 | L63-Al2O325_MgO15 | 2022-02-13
sankmc_61.8_15.2_0_0_23_0 | 61.8 | 15.17 | 0 | 0 | 23.03 | 0 | 0 | 2023.2 | 0.3579348 |  | LT1963 | L63-Al2O325_MgO15 | 2022-02-13
sankmc_61.8_15.2_0_0_23_0 | 61.8 | 15.17 | 0 | 0 | 23.03 | 0 | 0 | 2073.2 | 0.2405492 |  | LT1963 | L63-Al2O325_MgO15 | 2022-02-13
sankmc_64.8_19.1_0_0_16.1_0 | 64.8 | 19.09 | 0 | 0 | 16.1 | 0 | 0 | 1923.2 | 1 |  | LT1963 | L63-Al2O330_MgO10 | 2022-02-13
sankmc_64.8_19.1_0_0_16.1_0 | 64.8 | 19.09 | 0 | 0 | 16.1 | 0 | 0 | 1973.2 | 0.820858 |  | LT1963 | L63-Al2O330_MgO10 | 2022-02-13
sankmc_64.8_19.1_0_0_16.1_0 | 64.8 | 19.09 | 0 | 0 | 16.1 | 0 | 0 | 2023.2 | 0.6159501 |  | LT1963 | L63-Al2O330_MgO10 | 2022-02-13
sankmc_64.8_19.1_0_0_16.1_0 | 64.8 | 19.09 | 0 | 0 | 16.1 | 0 | 0 | 2073.2 | 0.4502491 |  | LT1963 | L63-Al2O330_MgO10 | 2022-02-13
sankmc_48.6_5.2_0_0_46.2_0 | 48.64 | 5.21 | 0 | 0 | 46.15 | 0 | 0 | 1723.2 | 0.2174839 |  | LT1963 | L63-Al2O310_MgO35 | 2022-02-13
sankmc_48.6_5.2_0_0_46.2_0 | 48.64 | 5.21 | 0 | 0 | 46.15 | 0 | 0 | 1773.2 | 0.008600172 |  | LT1963 | L63-Al2O310_MgO35 | 2022-02-13
sankmc_48.6_5.2_0_0_46.2_0 | 48.64 | 5.21 | 0 | 0 | 46.15 | 0 | 0 | 1823.2 | -0.1426675 |  | LT1963 | L63-Al2O310_MgO35 | 2022-02-13
sankmc_48.6_5.2_0_0_46.2_0 | 48.64 | 5.21 | 0 | 0 | 46.15 | 0 | 0 | 1873.2 | -0.2596373 |  | LT1963 | L63-Al2O310_MgO35 | 2022-02-13
sankmc_48.6_5.2_0_0_46.2_0 | 48.64 | 5.21 | 0 | 0 | 46.15 | 0 | 0 | 1923.2 | -0.3767507 |  | LT1963 | L63-Al2O310_MgO35 | 2022-02-13
sankmc_48.6_5.2_0_0_46.2_0 | 48.64 | 5.21 | 0 | 0 | 46.15 | 0 | 0 | 1973.2 | -0.49485 |  | LT1963 | L63-Al2O310_MgO35 | 2022-02-13
sankmc_48.6_5.2_0_0_46.2_0 | 48.64 | 5.21 | 0 | 0 | 46.15 | 0 | 0 | 2023.2 | -0.5850267 |  | LT1963 | L63-Al2O310_MgO35 | 2022-02-13
sankmc_48.6_5.2_0_0_46.2_0 | 48.64 | 5.21 | 0 | 0 | 46.15 | 0 | 0 | 2073.2 | -0.6382722 |  | LT1963 | L63-Al2O310_MgO35 | 2022-02-13
sankmc_50.7_8.1_0_0_41.2_0 | 50.66 | 8.14 | 0 | 0 | 41.2 | 0 | 0 | 1673.2 | 0.9867717 |  | LT1963 | L63-Al2O315_MgO30 | 2022-02-13
sankmc_50.7_8.1_0_0_41.2_0 | 50.66 | 8.14 | 0 | 0 | 41.2 | 0 | 0 | 1723.2 | 0.3521825 |  | LT1963 | L63-Al2O315_MgO30 | 2022-02-13
sankmc_50.7_8.1_0_0_41.2_0 | 50.66 | 8.14 | 0 | 0 | 41.2 | 0 | 0 | 1773.2 | 0.146128 |  | LT1963 | L63-Al2O315_MgO30 | 2022-02-13
sankmc_50.7_8.1_0_0_41.2_0 | 50.66 | 8.14 | 0 | 0 | 41.2 | 0 | 0 | 1823.2 | -0.03151705 |  | LT1963 | L63-Al2O315_MgO30 | 2022-02-13
sankmc_50.7_8.1_0_0_41.2_0 | 50.66 | 8.14 | 0 | 0 | 41.2 | 0 | 0 | 1873.2 | -0.1426675 |  | LT1963 | L63-Al2O315_MgO30 | 2022-02-13
sankmc_50.7_8.1_0_0_41.2_0 | 50.66 | 8.14 | 0 | 0 | 41.2 | 0 | 0 | 1923.2 | -0.2441251 |  | LT1963 | L63-Al2O315_MgO30 | 2022-02-13
sankmc_50.7_8.1_0_0_41.2_0 | 50.66 | 8.14 | 0 | 0 | 41.2 | 0 | 0 | 1973.2 | -0.39794 |  | LT1963 | L63-Al2O315_MgO30 | 2022-02-13
sankmc_50.7_8.1_0_0_41.2_0 | 50.66 | 8.14 | 0 | 0 | 41.2 | 0 | 0 | 2023.2 | -0.4436975 |  | LT1963 | L63-Al2O315_MgO30 | 2022-02-13
sankmc_50.7_8.1_0_0_41.2_0 | 50.66 | 8.14 | 0 | 0 | 41.2 | 0 | 0 | 2073.2 | -0.4685211 |  | LT1963 | L63-Al2O315_MgO30 | 2022-02-13
sankmc_52.9_11.3_0_0_35.8_0 | 52.86 | 11.33 | 0 | 0 | 35.82 | 0 | 0 | 1723.2 | 0.6434527 |  | LT1963 | L63-Al2O320_MgO25 | 2022-02-13
sankmc_52.9_11.3_0_0_35.8_0 | 52.86 | 11.33 | 0 | 0 | 35.82 | 0 | 0 | 1773.2 | 0.4265113 |  | LT1963 | L63-Al2O320_MgO25 | 2022-02-13
sankmc_52.9_11.3_0_0_35.8_0 | 52.86 | 11.33 | 0 | 0 | 35.82 | 0 | 0 | 1823.2 | 0.2227165 |  | LT1963 | L63-Al2O320_MgO25 | 2022-02-13
sankmc_52.9_11.3_0_0_35.8_0 | 52.86 | 11.33 | 0 | 0 | 35.82 | 0 | 0 | 1873.2 | -0.008773924 |  | LT1963 | L63-Al2O320_MgO25 | 2022-02-13
sankmc_52.9_11.3_0_0_35.8_0 | 52.86 | 11.33 | 0 | 0 | 35.82 | 0 | 0 | 1923.2 | -0.1079054 |  | LT1963 | L63-Al2O320_MgO25 | 2022-02-13
sankmc_52.9_11.3_0_0_35.8_0 | 52.86 | 11.33 | 0 | 0 | 35.82 | 0 | 0 | 1973.2 | -0.2218487 |  | LT1963 | L63-Al2O320_MgO25 | 2022-02-13
sankmc_52.9_11.3_0_0_35.8_0 | 52.86 | 11.33 | 0 | 0 | 35.82 | 0 | 0 | 2023.2 | -0.3187588 |  | LT1963 | L63-Al2O320_MgO25 | 2022-02-13
sankmc_52.9_11.3_0_0_35.8_0 | 52.86 | 11.33 | 0 | 0 | 35.82 | 0 | 0 | 2073.2 | -0.4089354 |  | LT1963 | L63-Al2O320_MgO25 | 2022-02-13
sankmc_55.3_14.8_0_0_30_0 | 55.25 | 14.8 | 0 | 0 | 29.95 | 0 | 0 | 1723.2 | 1.021189 |  | LT1963 | L63-Al2O325_MgO20 | 2022-02-13
sankmc_55.3_14.8_0_0_30_0 | 55.25 | 14.8 | 0 | 0 | 29.95 | 0 | 0 | 1773.2 | 0.8129134 |  | LT1963 | L63-Al2O325_MgO20 | 2022-02-13
sankmc_55.3_14.8_0_0_30_0 | 55.25 | 14.8 | 0 | 0 | 29.95 | 0 | 0 | 1823.2 | 0.5365584 |  | LT1963 | L63-Al2O325_MgO20 | 2022-02-13
sankmc_55.3_14.8_0_0_30_0 | 55.25 | 14.8 | 0 | 0 | 29.95 | 0 | 0 | 1873.2 | 0.3384565 |  | LT1963 | L63-Al2O325_MgO20 | 2022-02-13
sankmc_55.3_14.8_0_0_30_0 | 55.25 | 14.8 | 0 | 0 | 29.95 | 0 | 0 | 1923.2 | 0.1760913 |  | LT1963 | L63-Al2O325_MgO20 | 2022-02-13
sankmc_55.3_14.8_0_0_30_0 | 55.25 | 14.8 | 0 | 0 | 29.95 | 0 | 0 | 1973.2 | 0.0211893 |  | LT1963 | L63-Al2O325_MgO20 | 2022-02-13
sankmc_55.3_14.8_0_0_30_0 | 55.25 | 14.8 | 0 | 0 | 29.95 | 0 | 0 | 2023.2 | -0.1079054 |  | LT1963 | L63-Al2O325_MgO20 | 2022-02-13
sankmc_55.3_14.8_0_0_30_0 | 55.25 | 14.8 | 0 | 0 | 29.95 | 0 | 0 | 2073.2 | -0.2218487 |  | LT1963 | L63-Al2O325_MgO20 | 2022-02-13
sankmc_57.9_18.6_0_0_23.5_0 | 57.87 | 18.6 | 0 | 0 | 23.53 | 0 | 0 | 1823.2 | 0.9138139 |  | LT1963 | L63-Al2O330_MgO15 | 2022-02-13
sankmc_57.9_18.6_0_0_23.5_0 | 57.87 | 18.6 | 0 | 0 | 23.53 | 0 | 0 | 1873.2 | 0.6532125 |  | LT1963 | L63-Al2O330_MgO15 | 2022-02-13
sankmc_57.9_18.6_0_0_23.5_0 | 57.87 | 18.6 | 0 | 0 | 23.53 | 0 | 0 | 1923.2 | 0.5490033 |  | LT1963 | L63-Al2O330_MgO15 | 2022-02-13
sankmc_57.9_18.6_0_0_23.5_0 | 57.87 | 18.6 | 0 | 0 | 23.53 | 0 | 0 | 1973.2 | 0.3483049 |  | LT1963 | L63-Al2O330_MgO15 | 2022-02-13
sankmc_57.9_18.6_0_0_23.5_0 | 57.87 | 18.6 | 0 | 0 | 23.53 | 0 | 0 | 2023.2 | 0.06818586 |  | LT1963 | L63-Al2O330_MgO15 | 2022-02-13
sankmc_57.9_18.6_0_0_23.5_0 | 57.87 | 18.6 | 0 | 0 | 23.53 | 0 | 0 | 2073.2 | -0.07058107 |  | LT1963 | L63-Al2O330_MgO15 | 2022-02-13
sankmc_60.8_22.8_0_0_16.5_0 | 60.75 | 22.78 | 0 | 0 | 16.47 | 0 | 0 | 1873.2 | 0.8920946 |  | LT1963 | L63-Al2O335_MgO10 | 2022-02-13
sankmc_60.8_22.8_0_0_16.5_0 | 60.75 | 22.78 | 0 | 0 | 16.47 | 0 | 0 | 1923.2 | 0.5831988 |  | LT1963 | L63-Al2O335_MgO10 | 2022-02-13
sankmc_60.8_22.8_0_0_16.5_0 | 60.75 | 22.78 | 0 | 0 | 16.47 | 0 | 0 | 1973.2 | 0.4014005 |  | LT1963 | L63-Al2O335_MgO10 | 2022-02-13
sankmc_60.8_22.8_0_0_16.5_0 | 60.75 | 22.78 | 0 | 0 | 16.47 | 0 | 0 | 2023.2 | 0.2121876 |  | LT1963 | L63-Al2O335_MgO10 | 2022-02-13
sankmc_60.8_22.8_0_0_16.5_0 | 60.75 | 22.78 | 0 | 0 | 16.47 | 0 | 0 | 2073.2 | 0.02938378 |  | LT1963 | L63-Al2O335_MgO10 | 2022-02-13
sankmc_43.3_5.1_0_0_51.6_0 | 43.28 | 5.1 | 0 | 0 | 51.62 | 0 | 0 | 1773.2 | 0.5118834 |  | LT1963 | L63-Al2O310_MgO40 | 2022-02-13
sankmc_43.3_5.1_0_0_51.6_0 | 43.28 | 5.1 | 0 | 0 | 51.62 | 0 | 0 | 1823.2 | 0.20412 |  | LT1963 | L63-Al2O310_MgO40 | 2022-02-13
sankmc_43.3_5.1_0_0_51.6_0 | 43.28 | 5.1 | 0 | 0 | 51.62 | 0 | 0 | 1873.2 | -0.4202164 |  | LT1963 | L63-Al2O310_MgO40 | 2022-02-13
sankmc_43.3_5.1_0_0_51.6_0 | 43.28 | 5.1 | 0 | 0 | 51.62 | 0 | 0 | 1923.2 | -0.5086383 |  | LT1963 | L63-Al2O310_MgO40 | 2022-02-13
sankmc_43.3_5.1_0_0_51.6_0 | 43.28 | 5.1 | 0 | 0 | 51.62 | 0 | 0 | 1973.2 | -0.5686362 |  | LT1963 | L63-Al2O310_MgO40 | 2022-02-13
sankmc_43.3_5.1_0_0_51.6_0 | 43.28 | 5.1 | 0 | 0 | 51.62 | 0 | 0 | 2023.2 | -0.69897 |  | LT1963 | L63-Al2O310_MgO40 | 2022-02-13
sankmc_43.3_5.1_0_0_51.6_0 | 43.28 | 5.1 | 0 | 0 | 51.62 | 0 | 0 | 2073.2 | -0.7695511 |  | LT1963 | L63-Al2O310_MgO40 | 2022-02-13
sankmc_45_8_0_0_47_0 | 45.04 | 7.96 | 0 | 0 | 47 | 0 | 0 | 1723.2 | 0.7160033 |  | LT1963 | L63-Al2O315_MgO35 | 2022-02-13
sankmc_45_8_0_0_47_0 | 45.04 | 7.96 | 0 | 0 | 47 | 0 | 0 | 1773.2 | -0.07572071 |  | LT1963 | L63-Al2O315_MgO35 | 2022-02-13
sankmc_45_8_0_0_47_0 | 45.04 | 7.96 | 0 | 0 | 47 | 0 | 0 | 1823.2 | -0.2006595 |  | LT1963 | L63-Al2O315_MgO35 | 2022-02-13
sankmc_45_8_0_0_47_0 | 45.04 | 7.96 | 0 | 0 | 47 | 0 | 0 | 1873.2 | -0.39794 |  | LT1963 | L63-Al2O315_MgO35 | 2022-02-13
sankmc_45_8_0_0_47_0 | 45.04 | 7.96 | 0 | 0 | 47 | 0 | 0 | 1923.2 | -0.455932 |  | LT1963 | L63-Al2O315_MgO35 | 2022-02-13
sankmc_45_8_0_0_47_0 | 45.04 | 7.96 | 0 | 0 | 47 | 0 | 0 | 1973.2 | -0.537602 |  | LT1963 | L63-Al2O315_MgO35 | 2022-02-13
sankmc_45_8_0_0_47_0 | 45.04 | 7.96 | 0 | 0 | 47 | 0 | 0 | 2023.2 | -0.5850267 |  | LT1963 | L63-Al2O315_MgO35 | 2022-02-13
sankmc_45_8_0_0_47_0 | 45.04 | 7.96 | 0 | 0 | 47 | 0 | 0 | 2073.2 | -0.6575773 |  | LT1963 | L63-Al2O315_MgO35 | 2022-02-13
sankmc_46.9_11.1_0_0_42_0 | 46.94 | 11.07 | 0 | 0 | 41.99 | 0 | 0 | 1673.2 | 0.9777236 |  | LT1963 | L63-Al2O320_MgO30 | 2022-02-13
sankmc_46.9_11.1_0_0_42_0 | 46.94 | 11.07 | 0 | 0 | 41.99 | 0 | 0 | 1723.2 | 0.2648178 |  | LT1963 | L63-Al2O320_MgO30 | 2022-02-13
sankmc_46.9_11.1_0_0_42_0 | 46.94 | 11.07 | 0 | 0 | 41.99 | 0 | 0 | 1773.2 | 0.05690485 |  | LT1963 | L63-Al2O320_MgO30 | 2022-02-13
sankmc_46.9_11.1_0_0_42_0 | 46.94 | 11.07 | 0 | 0 | 41.99 | 0 | 0 | 1823.2 | -0.1079054 |  | LT1963 | L63-Al2O320_MgO30 | 2022-02-13
sankmc_46.9_11.1_0_0_42_0 | 46.94 | 11.07 | 0 | 0 | 41.99 | 0 | 0 | 1873.2 | -0.2441251 |  | LT1963 | L63-Al2O320_MgO30 | 2022-02-13
sankmc_46.9_11.1_0_0_42_0 | 46.94 | 11.07 | 0 | 0 | 41.99 | 0 | 0 | 1923.2 | -0.3565473 |  | LT1963 | L63-Al2O320_MgO30 | 2022-02-13
sankmc_46.9_11.1_0_0_42_0 | 46.94 | 11.07 | 0 | 0 | 41.99 | 0 | 0 | 1973.2 | -0.4089354 |  | LT1963 | L63-Al2O320_MgO30 | 2022-02-13
sankmc_46.9_11.1_0_0_42_0 | 46.94 | 11.07 | 0 | 0 | 41.99 | 0 | 0 | 2023.2 | -0.4685211 |  | LT1963 | L63-Al2O320_MgO30 | 2022-02-13
sankmc_46.9_11.1_0_0_42_0 | 46.94 | 11.07 | 0 | 0 | 41.99 | 0 | 0 | 2073.2 | -0.552842 |  | LT1963 | L63-Al2O320_MgO30 | 2022-02-13
sankmc_49_14.4_0_0_36.5_0 | 49.02 | 14.44 | 0 | 0 | 36.54 | 0 | 0 | 1673.2 | 0.8129134 |  | LT1963 | L63-Al2O325_MgO25 | 2022-02-13
sankmc_49_14.4_0_0_36.5_0 | 49.02 | 14.44 | 0 | 0 | 36.54 | 0 | 0 | 1723.2 | 0.5237465 |  | LT1963 | L63-Al2O325_MgO25 | 2022-02-13
sankmc_49_14.4_0_0_36.5_0 | 49.02 | 14.44 | 0 | 0 | 36.54 | 0 | 0 | 1773.2 | 0.3222193 |  | LT1963 | L63-Al2O325_MgO25 | 2022-02-13
sankmc_49_14.4_0_0_36.5_0 | 49.02 | 14.44 | 0 | 0 | 36.54 | 0 | 0 | 1823.2 | 0.1139434 |  | LT1963 | L63-Al2O325_MgO25 | 2022-02-13
sankmc_49_14.4_0_0_36.5_0 | 49.02 | 14.44 | 0 | 0 | 36.54 | 0 | 0 | 1873.2 | -0.08092191 |  | LT1963 | L63-Al2O325_MgO25 | 2022-02-13
sankmc_49_14.4_0_0_36.5_0 | 49.02 | 14.44 | 0 | 0 | 36.54 | 0 | 0 | 1923.2 | -0.1870866 |  | LT1963 | L63-Al2O325_MgO25 | 2022-02-13
sankmc_49_14.4_0_0_36.5_0 | 49.02 | 14.44 | 0 | 0 | 36.54 | 0 | 0 | 1973.2 | -0.30103 |  | LT1963 | L63-Al2O325_MgO25 | 2022-02-13
sankmc_49_14.4_0_0_36.5_0 | 49.02 | 14.44 | 0 | 0 | 36.54 | 0 | 0 | 2023.2 | -0.3872161 |  | LT1963 | L63-Al2O325_MgO25 | 2022-02-13
sankmc_49_14.4_0_0_36.5_0 | 49.02 | 14.44 | 0 | 0 | 36.54 | 0 | 0 | 2073.2 | -0.4317983 |  | LT1963 | L63-Al2O325_MgO25 | 2022-02-13
sankmc_51.3_18.1_0_0_30.6_0 | 51.29 | 18.13 | 0 | 0 | 30.58 | 0 | 0 | 1723.2 | 0.845098 |  | LT1963 | L63-Al2O330_MgO20 | 2022-02-13
sankmc_51.3_18.1_0_0_30.6_0 | 51.29 | 18.13 | 0 | 0 | 30.58 | 0 | 0 | 1773.2 | 0.60206 |  | LT1963 | L63-Al2O330_MgO20 | 2022-02-13
sankmc_51.3_18.1_0_0_30.6_0 | 51.29 | 18.13 | 0 | 0 | 30.58 | 0 | 0 | 1823.2 | 0.3424227 |  | LT1963 | L63-Al2O330_MgO20 | 2022-02-13
sankmc_51.3_18.1_0_0_30.6_0 | 51.29 | 18.13 | 0 | 0 | 30.58 | 0 | 0 | 1873.2 | 0.1760913 |  | LT1963 | L63-Al2O330_MgO20 | 2022-02-13
sankmc_51.3_18.1_0_0_30.6_0 | 51.29 | 18.13 | 0 | 0 | 30.58 | 0 | 0 | 1923.2 | -0.01322827 |  | LT1963 | L63-Al2O330_MgO20 | 2022-02-13
sankmc_51.3_18.1_0_0_30.6_0 | 51.29 | 18.13 | 0 | 0 | 30.58 | 0 | 0 | 1973.2 | -0.1870866 |  | LT1963 | L63-Al2O330_MgO20 | 2022-02-13
sankmc_51.3_18.1_0_0_30.6_0 | 51.29 | 18.13 | 0 | 0 | 30.58 | 0 | 0 | 2023.2 | -0.2839967 |  | LT1963 | L63-Al2O330_MgO20 | 2022-02-13
sankmc_51.3_18.1_0_0_30.6_0 | 51.29 | 18.13 | 0 | 0 | 30.58 | 0 | 0 | 2073.2 | -0.3372422 |  | LT1963 | L63-Al2O330_MgO20 | 2022-02-13
sankmc_53.8_22.2_0_0_24.1_0 | 53.77 | 22.18 | 0 | 0 | 24.05 | 0 | 0 | 1773.2 | 0.9777236 |  | LT1963 | L63-Al2O335_MgO15 | 2022-02-13
sankmc_53.8_22.2_0_0_24.1_0 | 53.77 | 22.18 | 0 | 0 | 24.05 | 0 | 0 | 1823.2 | 0.6693169 |  | LT1963 | L63-Al2O335_MgO15 | 2022-02-13
sankmc_53.8_22.2_0_0_24.1_0 | 53.77 | 22.18 | 0 | 0 | 24.05 | 0 | 0 | 1873.2 | 0.4653829 |  | LT1963 | L63-Al2O335_MgO15 | 2022-02-13
sankmc_53.8_22.2_0_0_24.1_0 | 53.77 | 22.18 | 0 | 0 | 24.05 | 0 | 0 | 1923.2 | 0.2787536 |  | LT1963 | L63-Al2O335_MgO15 | 2022-02-13
sankmc_53.8_22.2_0_0_24.1_0 | 53.77 | 22.18 | 0 | 0 | 24.05 | 0 | 0 | 1973.2 | 0.1335389 |  | LT1963 | L63-Al2O335_MgO15 | 2022-02-13
sankmc_53.8_22.2_0_0_24.1_0 | 53.77 | 22.18 | 0 | 0 | 24.05 | 0 | 0 | 2023.2 | 0 |  | LT1963 | L63-Al2O335_MgO15 | 2022-02-13
sankmc_53.8_22.2_0_0_24.1_0 | 53.77 | 22.18 | 0 | 0 | 24.05 | 0 | 0 | 2073.2 | -0.1870866 |  | LT1963 | L63-Al2O335_MgO15 | 2022-02-13
sankmc_56.5_26.6_0_0_16.9_0 | 56.51 | 26.64 | 0 | 0 | 16.85 | 0 | 0 | 1923.2 | 0.9637878 |  | LT1963 | L63-Al2O340_MgO10 | 2022-02-13
sankmc_56.5_26.6_0_0_16.9_0 | 56.51 | 26.64 | 0 | 0 | 16.85 | 0 | 0 | 1973.2 | 0.1583625 |  | LT1963 | L63-Al2O340_MgO10 | 2022-02-13
sankmc_56.5_26.6_0_0_16.9_0 | 56.51 | 26.64 | 0 | 0 | 16.85 | 0 | 0 | 2023.2 | 0.03342376 |  | LT1963 | L63-Al2O340_MgO10 | 2022-02-13
sankmc_56.5_26.6_0_0_16.9_0 | 56.51 | 26.64 | 0 | 0 | 16.85 | 0 | 0 | 2073.2 | -0.08618615 |  | LT1963 | L63-Al2O340_MgO10 | 2022-02-13
sankmc_38.1_5_0_0_56.9_0 | 38.14 | 4.99 | 0 | 0 | 56.86 | 0 | 0 | 1823.2 | 1.079181 |  | LT1963 | L63-Al2O310_MgO45 | 2022-02-13
sankmc_38.1_5_0_0_56.9_0 | 38.14 | 4.99 | 0 | 0 | 56.86 | 0 | 0 | 1873.2 | 0.6304279 |  | LT1963 | L63-Al2O310_MgO45 | 2022-02-13
sankmc_38.1_5_0_0_56.9_0 | 38.14 | 4.99 | 0 | 0 | 56.86 | 0 | 0 | 1923.2 | -0.02687215 |  | LT1963 | L63-Al2O310_MgO45 | 2022-02-13
sankmc_38.1_5_0_0_56.9_0 | 38.14 | 4.99 | 0 | 0 | 56.86 | 0 | 0 | 1973.2 | -0.6197888 |  | LT1963 | L63-Al2O310_MgO45 | 2022-02-13
sankmc_38.1_5_0_0_56.9_0 | 38.14 | 4.99 | 0 | 0 | 56.86 | 0 | 0 | 2023.2 | -0.7695511 |  | LT1963 | L63-Al2O310_MgO45 | 2022-02-13
sankmc_38.1_5_0_0_56.9_0 | 38.14 | 4.99 | 0 | 0 | 56.86 | 0 | 0 | 2073.2 | -0.853872 |  | LT1963 | L63-Al2O310_MgO45 | 2022-02-13
sankmc_39.7_7.8_0_0_52.6_0 | 39.66 | 7.79 | 0 | 0 | 52.55 | 0 | 0 | 1773.2 | 0.5797836 |  | LT1963 | L63-Al2O315_MgO40 | 2022-02-13
sankmc_39.7_7.8_0_0_52.6_0 | 39.66 | 7.79 | 0 | 0 | 52.55 | 0 | 0 | 1823.2 | -0.1079054 |  | LT1963 | L63-Al2O315_MgO40 | 2022-02-13
sankmc_39.7_7.8_0_0_52.6_0 | 39.66 | 7.79 | 0 | 0 | 52.55 | 0 | 0 | 1873.2 | -0.4202164 |  | LT1963 | L63-Al2O315_MgO40 | 2022-02-13
sankmc_39.7_7.8_0_0_52.6_0 | 39.66 | 7.79 | 0 | 0 | 52.55 | 0 | 0 | 1923.2 | -0.6575773 |  | LT1963 | L63-Al2O315_MgO40 | 2022-02-13
sankmc_39.7_7.8_0_0_52.6_0 | 39.66 | 7.79 | 0 | 0 | 52.55 | 0 | 0 | 1973.2 | -0.7212464 |  | LT1963 | L63-Al2O315_MgO40 | 2022-02-13
sankmc_39.7_7.8_0_0_52.6_0 | 39.66 | 7.79 | 0 | 0 | 52.55 | 0 | 0 | 2023.2 | -0.7447275 |  | LT1963 | L63-Al2O315_MgO40 | 2022-02-13
sankmc_39.7_7.8_0_0_52.6_0 | 39.66 | 7.79 | 0 | 0 | 52.55 | 0 | 0 | 2073.2 | -0.7695511 |  | LT1963 | L63-Al2O315_MgO40 | 2022-02-13
sankmc_41.3_10.8_0_0_47.9_0 | 41.3 | 10.82 | 0 | 0 | 47.89 | 0 | 0 | 1723.2 | 0.3802112 |  | LT1963 | L63-Al2O320_MgO35 | 2022-02-13
sankmc_41.3_10.8_0_0_47.9_0 | 41.3 | 10.82 | 0 | 0 | 47.89 | 0 | 0 | 1773.2 | -0.1307683 |  | LT1963 | L63-Al2O320_MgO35 | 2022-02-13
sankmc_41.3_10.8_0_0_47.9_0 | 41.3 | 10.82 | 0 | 0 | 47.89 | 0 | 0 | 1823.2 | -0.3372422 |  | LT1963 | L63-Al2O320_MgO35 | 2022-02-13
sankmc_41.3_10.8_0_0_47.9_0 | 41.3 | 10.82 | 0 | 0 | 47.89 | 0 | 0 | 1873.2 | -0.5228787 |  | LT1963 | L63-Al2O320_MgO35 | 2022-02-13
sankmc_41.3_10.8_0_0_47.9_0 | 41.3 | 10.82 | 0 | 0 | 47.89 | 0 | 0 | 1923.2 | -0.5850267 |  | LT1963 | L63-Al2O320_MgO35 | 2022-02-13
sankmc_41.3_10.8_0_0_47.9_0 | 41.3 | 10.82 | 0 | 0 | 47.89 | 0 | 0 | 1973.2 | -0.6197888 |  | LT1963 | L63-Al2O320_MgO35 | 2022-02-13
sankmc_41.3_10.8_0_0_47.9_0 | 41.3 | 10.82 | 0 | 0 | 47.89 | 0 | 0 | 2023.2 | -0.6575773 |  | LT1963 | L63-Al2O320_MgO35 | 2022-02-13
sankmc_41.3_10.8_0_0_47.9_0 | 41.3 | 10.82 | 0 | 0 | 47.89 | 0 | 0 | 2073.2 | -0.69897 |  | LT1963 | L63-Al2O320_MgO35 | 2022-02-13
sankmc_43.1_14.1_0_0_42.8_0 | 43.08 | 14.1 | 0 | 0 | 42.82 | 0 | 0 | 1673.2 | 0.9344985 |  | LT1963 | L63-Al2O325_MgO30 | 2022-02-13
sankmc_43.1_14.1_0_0_42.8_0 | 43.08 | 14.1 | 0 | 0 | 42.82 | 0 | 0 | 1723.2 | 0.07188201 |  | LT1963 | L63-Al2O325_MgO30 | 2022-02-13
sankmc_43.1_14.1_0_0_42.8_0 | 43.08 | 14.1 | 0 | 0 | 42.82 | 0 | 0 | 1773.2 | -0.09691001 |  | LT1963 | L63-Al2O325_MgO30 | 2022-02-13
sankmc_43.1_14.1_0_0_42.8_0 | 43.08 | 14.1 | 0 | 0 | 42.82 | 0 | 0 | 1823.2 | -0.2218487 |  | LT1963 | L63-Al2O325_MgO30 | 2022-02-13
sankmc_43.1_14.1_0_0_42.8_0 | 43.08 | 14.1 | 0 | 0 | 42.82 | 0 | 0 | 1873.2 | -0.3098039 |  | LT1963 | L63-Al2O325_MgO30 | 2022-02-13
sankmc_43.1_14.1_0_0_42.8_0 | 43.08 | 14.1 | 0 | 0 | 42.82 | 0 | 0 | 1923.2 | -0.4436975 |  | LT1963 | L63-Al2O325_MgO30 | 2022-02-13
sankmc_43.1_14.1_0_0_42.8_0 | 43.08 | 14.1 | 0 | 0 | 42.82 | 0 | 0 | 1973.2 | -0.5086383 |  | LT1963 | L63-Al2O325_MgO30 | 2022-02-13
sankmc_43.1_14.1_0_0_42.8_0 | 43.08 | 14.1 | 0 | 0 | 42.82 | 0 | 0 | 2023.2 | -0.552842 |  | LT1963 | L63-Al2O325_MgO30 | 2022-02-13
sankmc_43.1_14.1_0_0_42.8_0 | 43.08 | 14.1 | 0 | 0 | 42.82 | 0 | 0 | 2073.2 | -0.60206 |  | LT1963 | L63-Al2O325_MgO30 | 2022-02-13
sankmc_45_17.7_0_0_37.3_0 | 45.02 | 17.69 | 0 | 0 | 37.29 | 0 | 0 | 1723.2 | 0.60206 |  | LT1963 | L63-Al2O330_MgO25 | 2022-02-13
sankmc_45_17.7_0_0_37.3_0 | 45.02 | 17.69 | 0 | 0 | 37.29 | 0 | 0 | 1773.2 | 0.146128 |  | LT1963 | L63-Al2O330_MgO25 | 2022-02-13
sankmc_45_17.7_0_0_37.3_0 | 45.02 | 17.69 | 0 | 0 | 37.29 | 0 | 0 | 1823.2 | -0.03151705 |  | LT1963 | L63-Al2O330_MgO25 | 2022-02-13
sankmc_45_17.7_0_0_37.3_0 | 45.02 | 17.69 | 0 | 0 | 37.29 | 0 | 0 | 1873.2 | -0.1870866 |  | LT1963 | L63-Al2O330_MgO25 | 2022-02-13
sankmc_45_17.7_0_0_37.3_0 | 45.02 | 17.69 | 0 | 0 | 37.29 | 0 | 0 | 1923.2 | -0.30103 |  | LT1963 | L63-Al2O330_MgO25 | 2022-02-13
sankmc_45_17.7_0_0_37.3_0 | 45.02 | 17.69 | 0 | 0 | 37.29 | 0 | 0 | 1973.2 | -0.4089354 |  | LT1963 | L63-Al2O330_MgO25 | 2022-02-13
sankmc_45_17.7_0_0_37.3_0 | 45.02 | 17.69 | 0 | 0 | 37.29 | 0 | 0 | 2023.2 | -0.4685211 |  | LT1963 | L63-Al2O330_MgO25 | 2022-02-13
sankmc_45_17.7_0_0_37.3_0 | 45.02 | 17.69 | 0 | 0 | 37.29 | 0 | 0 | 2073.2 | -0.5228787 |  | LT1963 | L63-Al2O330_MgO25 | 2022-02-13
sankmc_47.2_21.6_0_0_31.2_0 | 47.15 | 21.61 | 0 | 0 | 31.24 | 0 | 0 | 1723.2 | 0.7160033 |  | LT1963 | L63-Al2O335_MgO20 | 2022-02-13
sankmc_47.2_21.6_0_0_31.2_0 | 47.15 | 21.61 | 0 | 0 | 31.24 | 0 | 0 | 1773.2 | 0.2552725 |  | LT1963 | L63-Al2O335_MgO20 | 2022-02-13
sankmc_47.2_21.6_0_0_31.2_0 | 47.15 | 21.61 | 0 | 0 | 31.24 | 0 | 0 | 1823.2 | 0.05690485 |  | LT1963 | L63-Al2O335_MgO20 | 2022-02-13
sankmc_47.2_21.6_0_0_31.2_0 | 47.15 | 21.61 | 0 | 0 | 31.24 | 0 | 0 | 1873.2 | -0.07058107 |  | LT1963 | L63-Al2O335_MgO20 | 2022-02-13
sankmc_47.2_21.6_0_0_31.2_0 | 47.15 | 21.61 | 0 | 0 | 31.24 | 0 | 0 | 1923.2 | -0.1674911 |  | LT1963 | L63-Al2O335_MgO20 | 2022-02-13
sankmc_47.2_21.6_0_0_31.2_0 | 47.15 | 21.61 | 0 | 0 | 31.24 | 0 | 0 | 1973.2 | -0.2596373 |  | LT1963 | L63-Al2O335_MgO20 | 2022-02-13
sankmc_47.2_21.6_0_0_31.2_0 | 47.15 | 21.61 | 0 | 0 | 31.24 | 0 | 0 | 2023.2 | -0.3187588 |  | LT1963 | L63-Al2O335_MgO20 | 2022-02-13
sankmc_47.2_21.6_0_0_31.2_0 | 47.15 | 21.61 | 0 | 0 | 31.24 | 0 | 0 | 2073.2 | -0.4089354 |  | LT1963 | L63-Al2O335_MgO20 | 2022-02-13
sankmc_49.5_25.9_0_0_24.6_0 | 49.49 | 25.92 | 0 | 0 | 24.59 | 0 | 0 | 1773.2 | 0.8027737 |  | LT1963 | L63-Al2O340_MgO15 | 2022-02-13
sankmc_49.5_25.9_0_0_24.6_0 | 49.49 | 25.92 | 0 | 0 | 24.59 | 0 | 0 | 1823.2 | 0.587711 |  | LT1963 | L63-Al2O340_MgO15 | 2022-02-13
sankmc_49.5_25.9_0_0_24.6_0 | 49.49 | 25.92 | 0 | 0 | 24.59 | 0 | 0 | 1873.2 | 0.3304138 |  | LT1963 | L63-Al2O340_MgO15 | 2022-02-13
sankmc_49.5_25.9_0_0_24.6_0 | 49.49 | 25.92 | 0 | 0 | 24.59 | 0 | 0 | 1923.2 | 0.06069784 |  | LT1963 | L63-Al2O340_MgO15 | 2022-02-13
sankmc_49.5_25.9_0_0_24.6_0 | 49.49 | 25.92 | 0 | 0 | 24.59 | 0 | 0 | 1973.2 | -0.1870866 |  | LT1963 | L63-Al2O340_MgO15 | 2022-02-13
sankmc_49.5_25.9_0_0_24.6_0 | 49.49 | 25.92 | 0 | 0 | 24.59 | 0 | 0 | 2023.2 | -0.2441251 |  | LT1963 | L63-Al2O340_MgO15 | 2022-02-13
sankmc_49.5_25.9_0_0_24.6_0 | 49.49 | 25.92 | 0 | 0 | 24.59 | 0 | 0 | 2073.2 | -0.30103 |  | LT1963 | L63-Al2O340_MgO15 | 2022-02-13
sankmc_52.1_30.7_0_0_17.3_0 | 52.07 | 30.68 | 0 | 0 | 17.25 | 0 | 0 | 1873.2 | 0.794488 |  | LT1963 | L63-Al2O345_MgO10 | 2022-02-13
sankmc_52.1_30.7_0_0_17.3_0 | 52.07 | 30.68 | 0 | 0 | 17.25 | 0 | 0 | 1923.2 | 0.4048337 |  | LT1963 | L63-Al2O345_MgO10 | 2022-02-13
sankmc_52.1_30.7_0_0_17.3_0 | 52.07 | 30.68 | 0 | 0 | 17.25 | 0 | 0 | 1973.2 | -0.06048075 |  | LT1963 | L63-Al2O345_MgO10 | 2022-02-13
sankmc_52.1_30.7_0_0_17.3_0 | 52.07 | 30.68 | 0 | 0 | 17.25 | 0 | 0 | 2023.2 | -0.1426675 |  | LT1963 | L63-Al2O345_MgO10 | 2022-02-13
sankmc_52.1_30.7_0_0_17.3_0 | 52.07 | 30.68 | 0 | 0 | 17.25 | 0 | 0 | 2073.2 | -0.2218487 |  | LT1963 | L63-Al2O345_MgO10 | 2022-02-13
sankmc_33.2_4.9_0_0_61.9_0 | 33.21 | 4.89 | 0 | 0 | 61.89 | 0 | 0 | 1873.2 | 0.877947 |  | LT1963 | L63-Al2O310_MgO50 | 2022-02-13
sankmc_33.2_4.9_0_0_61.9_0 | 33.21 | 4.89 | 0 | 0 | 61.89 | 0 | 0 | 1923.2 | 0.01703334 |  | LT1963 | L63-Al2O310_MgO50 | 2022-02-13
sankmc_33.2_4.9_0_0_61.9_0 | 33.21 | 4.89 | 0 | 0 | 61.89 | 0 | 0 | 1973.2 | -0.5850267 |  | LT1963 | L63-Al2O310_MgO50 | 2022-02-13
sankmc_33.2_4.9_0_0_61.9_0 | 33.21 | 4.89 | 0 | 0 | 61.89 | 0 | 0 | 2023.2 | -0.7695511 |  | LT1963 | L63-Al2O310_MgO50 | 2022-02-13
sankmc_33.2_4.9_0_0_61.9_0 | 33.21 | 4.89 | 0 | 0 | 61.89 | 0 | 0 | 2073.2 | -0.9208188 |  | LT1963 | L63-Al2O310_MgO50 | 2022-02-13
sankmc_34.5_7.6_0_0_57.9_0 | 34.51 | 7.63 | 0 | 0 | 57.87 | 0 | 0 | 1823.2 | 1.0086 |  | LT1963 | L63-Al2O315_MgO45 | 2022-02-13
sankmc_34.5_7.6_0_0_57.9_0 | 34.51 | 7.63 | 0 | 0 | 57.87 | 0 | 0 | 1873.2 | 0.60206 |  | LT1963 | L63-Al2O315_MgO45 | 2022-02-13
sankmc_34.5_7.6_0_0_57.9_0 | 34.51 | 7.63 | 0 | 0 | 57.87 | 0 | 0 | 1923.2 | 0.2648178 |  | LT1963 | L63-Al2O315_MgO45 | 2022-02-13
sankmc_34.5_7.6_0_0_57.9_0 | 34.51 | 7.63 | 0 | 0 | 57.87 | 0 | 0 | 1973.2 | -0.69897 |  | LT1963 | L63-Al2O315_MgO45 | 2022-02-13
sankmc_34.5_7.6_0_0_57.9_0 | 34.51 | 7.63 | 0 | 0 | 57.87 | 0 | 0 | 2023.2 | -0.7447275 |  | LT1963 | L63-Al2O315_MgO45 | 2022-02-13
sankmc_34.5_7.6_0_0_57.9_0 | 34.51 | 7.63 | 0 | 0 | 57.87 | 0 | 0 | 2073.2 | -0.853872 |  | LT1963 | L63-Al2O315_MgO45 | 2022-02-13
sankmc_35.9_10.6_0_0_53.5_0 | 35.9 | 10.58 | 0 | 0 | 53.52 | 0 | 0 | 1773.2 | 1.041393 |  | LT1963 | L63-Al2O320_MgO40 | 2022-02-13
sankmc_35.9_10.6_0_0_53.5_0 | 35.9 | 10.58 | 0 | 0 | 53.52 | 0 | 0 | 1823.2 | 0.1303338 |  | LT1963 | L63-Al2O320_MgO40 | 2022-02-13
sankmc_35.9_10.6_0_0_53.5_0 | 35.9 | 10.58 | 0 | 0 | 53.52 | 0 | 0 | 1873.2 | -0.2076083 |  | LT1963 | L63-Al2O320_MgO40 | 2022-02-13
sankmc_35.9_10.6_0_0_53.5_0 | 35.9 | 10.58 | 0 | 0 | 53.52 | 0 | 0 | 1923.2 | -0.39794 |  | LT1963 | L63-Al2O320_MgO40 | 2022-02-13
sankmc_35.9_10.6_0_0_53.5_0 | 35.9 | 10.58 | 0 | 0 | 53.52 | 0 | 0 | 1973.2 | -0.7695511 |  | LT1963 | L63-Al2O320_MgO40 | 2022-02-13
sankmc_35.9_10.6_0_0_53.5_0 | 35.9 | 10.58 | 0 | 0 | 53.52 | 0 | 0 | 2023.2 | -0.79588 |  | LT1963 | L63-Al2O320_MgO40 | 2022-02-13
sankmc_35.9_10.6_0_0_53.5_0 | 35.9 | 10.58 | 0 | 0 | 53.52 | 0 | 0 | 2073.2 | -0.79588 |  | LT1963 | L63-Al2O320_MgO40 | 2022-02-13
sankmc_37.4_13.8_0_0_48.8_0 | 37.41 | 13.78 | 0 | 0 | 48.8 | 0 | 0 | 1723.2 | 1.060698 |  | LT1963 | L63-Al2O325_MgO35 | 2022-02-13
sankmc_37.4_13.8_0_0_48.8_0 | 37.41 | 13.78 | 0 | 0 | 48.8 | 0 | 0 | 1773.2 | 0.5563025 |  | LT1963 | L63-Al2O325_MgO35 | 2022-02-13
sankmc_37.4_13.8_0_0_48.8_0 | 37.41 | 13.78 | 0 | 0 | 48.8 | 0 | 0 | 1823.2 | -0.1079054 |  | LT1963 | L63-Al2O325_MgO35 | 2022-02-13
sankmc_37.4_13.8_0_0_48.8_0 | 37.41 | 13.78 | 0 | 0 | 48.8 | 0 | 0 | 1873.2 | -0.4814861 |  | LT1963 | L63-Al2O325_MgO35 | 2022-02-13
sankmc_37.4_13.8_0_0_48.8_0 | 37.41 | 13.78 | 0 | 0 | 48.8 | 0 | 0 | 1923.2 | -0.5686362 |  | LT1963 | L63-Al2O325_MgO35 | 2022-02-13
sankmc_37.4_13.8_0_0_48.8_0 | 37.41 | 13.78 | 0 | 0 | 48.8 | 0 | 0 | 1973.2 | -0.6575773 |  | LT1963 | L63-Al2O325_MgO35 | 2022-02-13
sankmc_37.4_13.8_0_0_48.8_0 | 37.41 | 13.78 | 0 | 0 | 48.8 | 0 | 0 | 2023.2 | -0.69897 |  | LT1963 | L63-Al2O325_MgO35 | 2022-02-13
sankmc_37.4_13.8_0_0_48.8_0 | 37.41 | 13.78 | 0 | 0 | 48.8 | 0 | 0 | 2073.2 | -0.7447275 |  | LT1963 | L63-Al2O325_MgO35 | 2022-02-13
sankmc_39.1_17.3_0_0_43.7_0 | 39.06 | 17.26 | 0 | 0 | 43.67 | 0 | 0 | 1723.2 | 0.8920946 |  | LT1963 | L63-Al2O330_MgO30 | 2022-02-13
sankmc_39.1_17.3_0_0_43.7_0 | 39.06 | 17.26 | 0 | 0 | 43.67 | 0 | 0 | 1773.2 | 0.6532125 |  | LT1963 | L63-Al2O330_MgO30 | 2022-02-13
sankmc_39.1_17.3_0_0_43.7_0 | 39.06 | 17.26 | 0 | 0 | 43.67 | 0 | 0 | 1823.2 | -0.2596373 |  | LT1963 | L63-Al2O330_MgO30 | 2022-02-13
sankmc_39.1_17.3_0_0_43.7_0 | 39.06 | 17.26 | 0 | 0 | 43.67 | 0 | 0 | 1873.2 | -0.3098039 |  | LT1963 | L63-Al2O330_MgO30 | 2022-02-13
sankmc_39.1_17.3_0_0_43.7_0 | 39.06 | 17.26 | 0 | 0 | 43.67 | 0 | 0 | 1923.2 | -0.4202164 |  | LT1963 | L63-Al2O330_MgO30 | 2022-02-13
sankmc_39.1_17.3_0_0_43.7_0 | 39.06 | 17.26 | 0 | 0 | 43.67 | 0 | 0 | 1973.2 | -0.5686362 |  | LT1963 | L63-Al2O330_MgO30 | 2022-02-13
sankmc_39.1_17.3_0_0_43.7_0 | 39.06 | 17.26 | 0 | 0 | 43.67 | 0 | 0 | 2023.2 | -0.6197888 |  | LT1963 | L63-Al2O330_MgO30 | 2022-02-13
sankmc_39.1_17.3_0_0_43.7_0 | 39.06 | 17.26 | 0 | 0 | 43.67 | 0 | 0 | 2073.2 | -0.6777807 |  | LT1963 | L63-Al2O330_MgO30 | 2022-02-13
sankmc_40.9_21.1_0_0_38.1_0 | 40.86 | 21.07 | 0 | 0 | 38.07 | 0 | 0 | 1773.2 | 0.6532125 |  | LT1963 | L63-Al2O335_MgO25 | 2022-02-13
sankmc_40.9_21.1_0_0_38.1_0 | 40.86 | 21.07 | 0 | 0 | 38.07 | 0 | 0 | 1823.2 | 0.2648178 |  | LT1963 | L63-Al2O335_MgO25 | 2022-02-13
sankmc_40.9_21.1_0_0_38.1_0 | 40.86 | 21.07 | 0 | 0 | 38.07 | 0 | 0 | 1873.2 | -0.1307683 |  | LT1963 | L63-Al2O335_MgO25 | 2022-02-13
sankmc_40.9_21.1_0_0_38.1_0 | 40.86 | 21.07 | 0 | 0 | 38.07 | 0 | 0 | 1923.2 | -0.3098039 |  | LT1963 | L63-Al2O335_MgO25 | 2022-02-13
sankmc_40.9_21.1_0_0_38.1_0 | 40.86 | 21.07 | 0 | 0 | 38.07 | 0 | 0 | 1973.2 | -0.4202164 |  | LT1963 | L63-Al2O335_MgO25 | 2022-02-13
sankmc_40.9_21.1_0_0_38.1_0 | 40.86 | 21.07 | 0 | 0 | 38.07 | 0 | 0 | 2023.2 | -0.5086383 |  | LT1963 | L63-Al2O335_MgO25 | 2022-02-13
sankmc_40.9_21.1_0_0_38.1_0 | 40.86 | 21.07 | 0 | 0 | 38.07 | 0 | 0 | 2073.2 | -0.5686362 |  | LT1963 | L63-Al2O335_MgO25 | 2022-02-13
sankmc_42.8_25.2_0_0_31.9_0 | 42.83 | 25.24 | 0 | 0 | 31.93 | 0 | 0 | 1773.2 | 0.90309 |  | LT1963 | L63-Al2O340_MgO20 | 2022-02-13
sankmc_42.8_25.2_0_0_31.9_0 | 42.83 | 25.24 | 0 | 0 | 31.93 | 0 | 0 | 1823.2 | 0.5910646 |  | LT1963 | L63-Al2O340_MgO20 | 2022-02-13
sankmc_42.8_25.2_0_0_31.9_0 | 42.83 | 25.24 | 0 | 0 | 31.93 | 0 | 0 | 1873.2 | 0 |  | LT1963 | L63-Al2O340_MgO20 | 2022-02-13
sankmc_42.8_25.2_0_0_31.9_0 | 42.83 | 25.24 | 0 | 0 | 31.93 | 0 | 0 | 1923.2 | -0.19382 |  | LT1963 | L63-Al2O340_MgO20 | 2022-02-13
sankmc_42.8_25.2_0_0_31.9_0 | 42.83 | 25.24 | 0 | 0 | 31.93 | 0 | 0 | 1973.2 | -0.3467875 |  | LT1963 | L63-Al2O340_MgO20 | 2022-02-13
sankmc_42.8_25.2_0_0_31.9_0 | 42.83 | 25.24 | 0 | 0 | 31.93 | 0 | 0 | 2023.2 | -0.4202164 |  | LT1963 | L63-Al2O340_MgO20 | 2022-02-13
sankmc_42.8_25.2_0_0_31.9_0 | 42.83 | 25.24 | 0 | 0 | 31.93 | 0 | 0 | 2073.2 | -0.49485 |  | LT1963 | L63-Al2O340_MgO20 | 2022-02-13
sankmc_45_29.8_0_0_25.2_0 | 45 | 29.84 | 0 | 0 | 25.16 | 0 | 0 | 1773.2 | 0.9912261 |  | LT1963 | L63-Al2O345_MgO15 | 2022-02-13
sankmc_45_29.8_0_0_25.2_0 | 45 | 29.84 | 0 | 0 | 25.16 | 0 | 0 | 1823.2 | 0.6901961 |  | LT1963 | L63-Al2O345_MgO15 | 2022-02-13
sankmc_45_29.8_0_0_25.2_0 | 45 | 29.84 | 0 | 0 | 25.16 | 0 | 0 | 1873.2 | 0.39794 |  | LT1963 | L63-Al2O345_MgO15 | 2022-02-13
sankmc_45_29.8_0_0_25.2_0 | 45 | 29.84 | 0 | 0 | 25.16 | 0 | 0 | 1923.2 | 0.05307844 |  | LT1963 | L63-Al2O345_MgO15 | 2022-02-13
sankmc_45_29.8_0_0_25.2_0 | 45 | 29.84 | 0 | 0 | 25.16 | 0 | 0 | 1973.2 | -0.236572 |  | LT1963 | L63-Al2O345_MgO15 | 2022-02-13
sankmc_45_29.8_0_0_25.2_0 | 45 | 29.84 | 0 | 0 | 25.16 | 0 | 0 | 2023.2 | -0.3187588 |  | LT1963 | L63-Al2O345_MgO15 | 2022-02-13
sankmc_45_29.8_0_0_25.2_0 | 45 | 29.84 | 0 | 0 | 25.16 | 0 | 0 | 2073.2 | -0.39794 |  | LT1963 | L63-Al2O345_MgO15 | 2022-02-13
sankmc_47.4_34.9_0_0_17.7_0 | 47.41 | 34.92 | 0 | 0 | 17.67 | 0 | 0 | 1873.2 | 1 |  | LT1963 | L63-Al2O350_MgO10 | 2022-02-13
sankmc_47.4_34.9_0_0_17.7_0 | 47.41 | 34.92 | 0 | 0 | 17.67 | 0 | 0 | 1923.2 | 0.39794 |  | LT1963 | L63-Al2O350_MgO10 | 2022-02-13
sankmc_47.4_34.9_0_0_17.7_0 | 47.41 | 34.92 | 0 | 0 | 17.67 | 0 | 0 | 1973.2 | -0.08092191 |  | LT1963 | L63-Al2O350_MgO10 | 2022-02-13
sankmc_47.4_34.9_0_0_17.7_0 | 47.41 | 34.92 | 0 | 0 | 17.67 | 0 | 0 | 2023.2 | -0.2441251 |  | LT1963 | L63-Al2O350_MgO10 | 2022-02-13
sankmc_47.4_34.9_0_0_17.7_0 | 47.41 | 34.92 | 0 | 0 | 17.67 | 0 | 0 | 2073.2 | -0.3372422 |  | LT1963 | L63-Al2O350_MgO10 | 2022-02-13
sankmc_29.6_7.5_0_0_63_0 | 29.57 | 7.47 | 0 | 0 | 62.97 | 0 | 0 | 1873.2 | 1.041393 |  | LT1963 | L63-Al2O315_MgO50 | 2022-02-13
sankmc_29.6_7.5_0_0_63_0 | 29.57 | 7.47 | 0 | 0 | 62.97 | 0 | 0 | 1923.2 | -0.236572 |  | LT1963 | L63-Al2O315_MgO50 | 2022-02-13
sankmc_29.6_7.5_0_0_63_0 | 29.57 | 7.47 | 0 | 0 | 62.97 | 0 | 0 | 1973.2 | -0.6197888 |  | LT1963 | L63-Al2O315_MgO50 | 2022-02-13
sankmc_29.6_7.5_0_0_63_0 | 29.57 | 7.47 | 0 | 0 | 62.97 | 0 | 0 | 2023.2 | -0.7695511 |  | LT1963 | L63-Al2O315_MgO50 | 2022-02-13
sankmc_29.6_7.5_0_0_63_0 | 29.57 | 7.47 | 0 | 0 | 62.97 | 0 | 0 | 2073.2 | -1 |  | LT1963 | L63-Al2O315_MgO50 | 2022-02-13
sankmc_30.7_10.4_0_0_58.9_0 | 30.74 | 10.35 | 0 | 0 | 58.91 | 0 | 0 | 1873.2 | 0.6532125 |  | LT1963 | L63-Al2O320_MgO45 | 2022-02-13
sankmc_30.7_10.4_0_0_58.9_0 | 30.74 | 10.35 | 0 | 0 | 58.91 | 0 | 0 | 1923.2 | -0.07058107 |  | LT1963 | L63-Al2O320_MgO45 | 2022-02-13
sankmc_30.7_10.4_0_0_58.9_0 | 30.74 | 10.35 | 0 | 0 | 58.91 | 0 | 0 | 1973.2 | -0.69897 |  | LT1963 | L63-Al2O320_MgO45 | 2022-02-13
sankmc_30.7_10.4_0_0_58.9_0 | 30.74 | 10.35 | 0 | 0 | 58.91 | 0 | 0 | 2023.2 | -0.853872 |  | LT1963 | L63-Al2O320_MgO45 | 2022-02-13
sankmc_30.7_10.4_0_0_58.9_0 | 30.74 | 10.35 | 0 | 0 | 58.91 | 0 | 0 | 2073.2 | -0.8860566 |  | LT1963 | L63-Al2O320_MgO45 | 2022-02-13
sankmc_32_13.5_0_0_54.5_0 | 32 | 13.47 | 0 | 0 | 54.53 | 0 | 0 | 1823.2 | 0.69897 |  | LT1963 | L63-Al2O325_MgO40 | 2022-02-13
sankmc_32_13.5_0_0_54.5_0 | 32 | 13.47 | 0 | 0 | 54.53 | 0 | 0 | 1873.2 | -0.1079054 |  | LT1963 | L63-Al2O325_MgO40 | 2022-02-13
sankmc_32_13.5_0_0_54.5_0 | 32 | 13.47 | 0 | 0 | 54.53 | 0 | 0 | 1923.2 | -0.4202164 |  | LT1963 | L63-Al2O325_MgO40 | 2022-02-13
sankmc_32_13.5_0_0_54.5_0 | 32 | 13.47 | 0 | 0 | 54.53 | 0 | 0 | 1973.2 | -0.7447275 |  | LT1963 | L63-Al2O325_MgO40 | 2022-02-13
sankmc_32_13.5_0_0_54.5_0 | 32 | 13.47 | 0 | 0 | 54.53 | 0 | 0 | 2023.2 | -0.7695511 |  | LT1963 | L63-Al2O325_MgO40 | 2022-02-13
sankmc_32_13.5_0_0_54.5_0 | 32 | 13.47 | 0 | 0 | 54.53 | 0 | 0 | 2073.2 | -0.8239087 |  | LT1963 | L63-Al2O325_MgO40 | 2022-02-13
sankmc_33.4_16.9_0_0_49.8_0 | 33.38 | 16.86 | 0 | 0 | 49.76 | 0 | 0 | 1773.2 | 0.7403627 |  | LT1963 | L63-Al2O330_MgO35 | 2022-02-13
sankmc_33.4_16.9_0_0_49.8_0 | 33.38 | 16.86 | 0 | 0 | 49.76 | 0 | 0 | 1823.2 | -0.04095861 |  | LT1963 | L63-Al2O330_MgO35 | 2022-02-13
sankmc_33.4_16.9_0_0_49.8_0 | 33.38 | 16.86 | 0 | 0 | 49.76 | 0 | 0 | 1873.2 | -0.2441251 |  | LT1963 | L63-Al2O330_MgO35 | 2022-02-13
sankmc_33.4_16.9_0_0_49.8_0 | 33.38 | 16.86 | 0 | 0 | 49.76 | 0 | 0 | 1923.2 | -0.4317983 |  | LT1963 | L63-Al2O330_MgO35 | 2022-02-13
sankmc_33.4_16.9_0_0_49.8_0 | 33.38 | 16.86 | 0 | 0 | 49.76 | 0 | 0 | 1973.2 | -0.6197888 |  | LT1963 | L63-Al2O330_MgO35 | 2022-02-13
sankmc_33.4_16.9_0_0_49.8_0 | 33.38 | 16.86 | 0 | 0 | 49.76 | 0 | 0 | 2023.2 | -0.69897 |  | LT1963 | L63-Al2O330_MgO35 | 2022-02-13
sankmc_33.4_16.9_0_0_49.8_0 | 33.38 | 16.86 | 0 | 0 | 49.76 | 0 | 0 | 2073.2 | -0.7695511 |  | LT1963 | L63-Al2O330_MgO35 | 2022-02-13
sankmc_34.9_20.6_0_0_44.6_0 | 34.88 | 20.55 | 0 | 0 | 44.57 | 0 | 0 | 1723.2 | 0.8864907 |  | LT1963 | L63-Al2O335_MgO30 | 2022-02-13
sankmc_34.9_20.6_0_0_44.6_0 | 34.88 | 20.55 | 0 | 0 | 44.57 | 0 | 0 | 1773.2 | 0.5563025 |  | LT1963 | L63-Al2O335_MgO30 | 2022-02-13
sankmc_34.9_20.6_0_0_44.6_0 | 34.88 | 20.55 | 0 | 0 | 44.57 | 0 | 0 | 1823.2 | 0.2174839 |  | LT1963 | L63-Al2O335_MgO30 | 2022-02-13
sankmc_34.9_20.6_0_0_44.6_0 | 34.88 | 20.55 | 0 | 0 | 44.57 | 0 | 0 | 1873.2 | -0.1366771 |  | LT1963 | L63-Al2O335_MgO30 | 2022-02-13
sankmc_34.9_20.6_0_0_44.6_0 | 34.88 | 20.55 | 0 | 0 | 44.57 | 0 | 0 | 1923.2 | -0.3467875 |  | LT1963 | L63-Al2O335_MgO30 | 2022-02-13
sankmc_34.9_20.6_0_0_44.6_0 | 34.88 | 20.55 | 0 | 0 | 44.57 | 0 | 0 | 1973.2 | -0.5228787 |  | LT1963 | L63-Al2O335_MgO30 | 2022-02-13
sankmc_34.9_20.6_0_0_44.6_0 | 34.88 | 20.55 | 0 | 0 | 44.57 | 0 | 0 | 2023.2 | -0.6575773 |  | LT1963 | L63-Al2O335_MgO30 | 2022-02-13
sankmc_34.9_20.6_0_0_44.6_0 | 34.88 | 20.55 | 0 | 0 | 44.57 | 0 | 0 | 2073.2 | -0.7447275 |  | LT1963 | L63-Al2O335_MgO30 | 2022-02-13
sankmc_36.5_24.6_0_0_38.9_0 | 36.52 | 24.59 | 0 | 0 | 38.89 | 0 | 0 | 1823.2 | 1 |  | LT1963 | L63-Al2O340_MgO25 | 2022-02-13
sankmc_36.5_24.6_0_0_38.9_0 | 36.52 | 24.59 | 0 | 0 | 38.89 | 0 | 0 | 1873.2 | 0.1303338 |  | LT1963 | L63-Al2O340_MgO25 | 2022-02-13
sankmc_36.5_24.6_0_0_38.9_0 | 36.52 | 24.59 | 0 | 0 | 38.89 | 0 | 0 | 1923.2 | -0.2839967 |  | LT1963 | L63-Al2O340_MgO25 | 2022-02-13
sankmc_36.5_24.6_0_0_38.9_0 | 36.52 | 24.59 | 0 | 0 | 38.89 | 0 | 0 | 1973.2 | -0.552842 |  | LT1963 | L63-Al2O340_MgO25 | 2022-02-13
sankmc_36.5_24.6_0_0_38.9_0 | 36.52 | 24.59 | 0 | 0 | 38.89 | 0 | 0 | 2023.2 | -0.6197888 |  | LT1963 | L63-Al2O340_MgO25 | 2022-02-13
sankmc_36.5_24.6_0_0_38.9_0 | 36.52 | 24.59 | 0 | 0 | 38.89 | 0 | 0 | 2073.2 | -0.6777807 |  | LT1963 | L63-Al2O340_MgO25 | 2022-02-13
sankmc_38.3_29_0_0_32.6_0 | 38.32 | 29.03 | 0 | 0 | 32.64 | 0 | 0 | 1823.2 | 0.9542425 |  | LT1963 | L63-Al2O345_MgO20 | 2022-02-13
sankmc_38.3_29_0_0_32.6_0 | 38.32 | 29.03 | 0 | 0 | 32.64 | 0 | 0 | 1873.2 | 0.3802112 |  | LT1963 | L63-Al2O345_MgO20 | 2022-02-13
sankmc_38.3_29_0_0_32.6_0 | 38.32 | 29.03 | 0 | 0 | 32.64 | 0 | 0 | 1923.2 | -0.251812 |  | LT1963 | L63-Al2O345_MgO20 | 2022-02-13
sankmc_38.3_29_0_0_32.6_0 | 38.32 | 29.03 | 0 | 0 | 32.64 | 0 | 0 | 1973.2 | -0.3467875 |  | LT1963 | L63-Al2O345_MgO20 | 2022-02-13
sankmc_38.3_29_0_0_32.6_0 | 38.32 | 29.03 | 0 | 0 | 32.64 | 0 | 0 | 2023.2 | -0.455932 |  | LT1963 | L63-Al2O345_MgO20 | 2022-02-13
sankmc_38.3_29_0_0_32.6_0 | 38.32 | 29.03 | 0 | 0 | 32.64 | 0 | 0 | 2073.2 | -0.552842 |  | LT1963 | L63-Al2O345_MgO20 | 2022-02-13
sankmc_40.3_33.9_0_0_25.8_0 | 40.31 | 33.93 | 0 | 0 | 25.75 | 0 | 0 | 1873.2 | 0.7403627 |  | LT1963 | L63-Al2O350_MgO15 | 2022-02-13
sankmc_40.3_33.9_0_0_25.8_0 | 40.31 | 33.93 | 0 | 0 | 25.75 | 0 | 0 | 1923.2 | 0.08635983 |  | LT1963 | L63-Al2O350_MgO15 | 2022-02-13
sankmc_40.3_33.9_0_0_25.8_0 | 40.31 | 33.93 | 0 | 0 | 25.75 | 0 | 0 | 1973.2 | -0.2441251 |  | LT1963 | L63-Al2O350_MgO15 | 2022-02-13
sankmc_40.3_33.9_0_0_25.8_0 | 40.31 | 33.93 | 0 | 0 | 25.75 | 0 | 0 | 2023.2 | -0.3665315 |  | LT1963 | L63-Al2O350_MgO15 | 2022-02-13
sankmc_40.3_33.9_0_0_25.8_0 | 40.31 | 33.93 | 0 | 0 | 25.75 | 0 | 0 | 2073.2 | -0.455932 |  | LT1963 | L63-Al2O350_MgO15 | 2022-02-13
sankmc_25.8_10.1_0_0_64.1_0 | 25.79 | 10.13 | 0 | 0 | 64.08 | 0 | 0 | 1923.2 | -0.3467875 |  | LT1963 | L63-Al2O320_MgO50 | 2022-02-13
sankmc_25.8_10.1_0_0_64.1_0 | 25.79 | 10.13 | 0 | 0 | 64.08 | 0 | 0 | 1973.2 | -0.5850267 |  | LT1963 | L63-Al2O320_MgO50 | 2022-02-13
sankmc_25.8_10.1_0_0_64.1_0 | 25.79 | 10.13 | 0 | 0 | 64.08 | 0 | 0 | 2023.2 | -0.853872 |  | LT1963 | L63-Al2O320_MgO50 | 2022-02-13
sankmc_25.8_10.1_0_0_64.1_0 | 25.79 | 10.13 | 0 | 0 | 64.08 | 0 | 0 | 2073.2 | -1.09691 |  | LT1963 | L63-Al2O320_MgO50 | 2022-02-13
sankmc_26.8_13.2_0_0_60_0 | 26.83 | 13.18 | 0 | 0 | 60 | 0 | 0 | 1923.2 | -0.39794 |  | LT1963 | L63-Al2O325_MgO45 | 2022-02-13
sankmc_26.8_13.2_0_0_60_0 | 26.83 | 13.18 | 0 | 0 | 60 | 0 | 0 | 1973.2 | -0.6197888 |  | LT1963 | L63-Al2O325_MgO45 | 2022-02-13
sankmc_26.8_13.2_0_0_60_0 | 26.83 | 13.18 | 0 | 0 | 60 | 0 | 0 | 2023.2 | -0.853872 |  | LT1963 | L63-Al2O325_MgO45 | 2022-02-13
sankmc_26.8_13.2_0_0_60_0 | 26.83 | 13.18 | 0 | 0 | 60 | 0 | 0 | 2073.2 | -0.9208188 |  | LT1963 | L63-Al2O325_MgO45 | 2022-02-13
sankmc_28_16.5_0_0_55.6_0 | 27.96 | 16.47 | 0 | 0 | 55.57 | 0 | 0 | 1823.2 | 0.9542425 |  | LT1963 | L63-Al2O330_MgO40 | 2022-02-13
sankmc_28_16.5_0_0_55.6_0 | 27.96 | 16.47 | 0 | 0 | 55.57 | 0 | 0 | 1873.2 | 0.2787536 |  | LT1963 | L63-Al2O330_MgO40 | 2022-02-13
sankmc_28_16.5_0_0_55.6_0 | 27.96 | 16.47 | 0 | 0 | 55.57 | 0 | 0 | 1923.2 | -0.19382 |  | LT1963 | L63-Al2O330_MgO40 | 2022-02-13
sankmc_28_16.5_0_0_55.6_0 | 27.96 | 16.47 | 0 | 0 | 55.57 | 0 | 0 | 1973.2 | -0.5686362 |  | LT1963 | L63-Al2O330_MgO40 | 2022-02-13
sankmc_28_16.5_0_0_55.6_0 | 27.96 | 16.47 | 0 | 0 | 55.57 | 0 | 0 | 2023.2 | -0.79588 |  | LT1963 | L63-Al2O330_MgO40 | 2022-02-13
sankmc_28_16.5_0_0_55.6_0 | 27.96 | 16.47 | 0 | 0 | 55.57 | 0 | 0 | 2073.2 | -0.8860566 |  | LT1963 | L63-Al2O330_MgO40 | 2022-02-13
sankmc_29.2_20.1_0_0_50.8_0 | 29.18 | 20.06 | 0 | 0 | 50.75 | 0 | 0 | 1823.2 | 0.2552725 |  | LT1963 | L63-Al2O335_MgO35 | 2022-02-13
sankmc_29.2_20.1_0_0_50.8_0 | 29.18 | 20.06 | 0 | 0 | 50.75 | 0 | 0 | 1873.2 | -0.05551733 |  | LT1963 | L63-Al2O335_MgO35 | 2022-02-13
sankmc_29.2_20.1_0_0_50.8_0 | 29.18 | 20.06 | 0 | 0 | 50.75 | 0 | 0 | 1923.2 | -0.2676062 |  | LT1963 | L63-Al2O335_MgO35 | 2022-02-13
sankmc_29.2_20.1_0_0_50.8_0 | 29.18 | 20.06 | 0 | 0 | 50.75 | 0 | 0 | 1973.2 | -0.4685211 |  | LT1963 | L63-Al2O335_MgO35 | 2022-02-13
sankmc_29.2_20.1_0_0_50.8_0 | 29.18 | 20.06 | 0 | 0 | 50.75 | 0 | 0 | 2023.2 | -0.6575773 |  | LT1963 | L63-Al2O335_MgO35 | 2022-02-13
sankmc_29.2_20.1_0_0_50.8_0 | 29.18 | 20.06 | 0 | 0 | 50.75 | 0 | 0 | 2073.2 | -0.8239087 |  | LT1963 | L63-Al2O335_MgO35 | 2022-02-13
sankmc_30.5_24_0_0_45.5_0 | 30.52 | 23.98 | 0 | 0 | 45.5 | 0 | 0 | 1773.2 | 1.041393 |  | LT1963 | L63-Al2O340_MgO30 | 2022-02-13
sankmc_30.5_24_0_0_45.5_0 | 30.52 | 23.98 | 0 | 0 | 45.5 | 0 | 0 | 1823.2 | 0.763428 |  | LT1963 | L63-Al2O340_MgO30 | 2022-02-13
sankmc_30.5_24_0_0_45.5_0 | 30.52 | 23.98 | 0 | 0 | 45.5 | 0 | 0 | 1873.2 | 0.30103 |  | LT1963 | L63-Al2O340_MgO30 | 2022-02-13
sankmc_30.5_24_0_0_45.5_0 | 30.52 | 23.98 | 0 | 0 | 45.5 | 0 | 0 | 1923.2 | 0.04139269 |  | LT1963 | L63-Al2O340_MgO30 | 2022-02-13
sankmc_30.5_24_0_0_45.5_0 | 30.52 | 23.98 | 0 | 0 | 45.5 | 0 | 0 | 1973.2 | -0.39794 |  | LT1963 | L63-Al2O340_MgO30 | 2022-02-13
sankmc_30.5_24_0_0_45.5_0 | 30.52 | 23.98 | 0 | 0 | 45.5 | 0 | 0 | 2023.2 | -0.6197888 |  | LT1963 | L63-Al2O340_MgO30 | 2022-02-13
sankmc_30.5_24_0_0_45.5_0 | 30.52 | 23.98 | 0 | 0 | 45.5 | 0 | 0 | 2073.2 | -0.79588 |  | LT1963 | L63-Al2O340_MgO30 | 2022-02-13
sankmc_32_28.3_0_0_39.7_0 | 31.99 | 28.27 | 0 | 0 | 39.74 | 0 | 0 | 1823.2 | 0.9542425 |  | LT1963 | L63-Al2O345_MgO25 | 2022-02-13
sankmc_32_28.3_0_0_39.7_0 | 31.99 | 28.27 | 0 | 0 | 39.74 | 0 | 0 | 1873.2 | 0.5797836 |  | LT1963 | L63-Al2O345_MgO25 | 2022-02-13
sankmc_32_28.3_0_0_39.7_0 | 31.99 | 28.27 | 0 | 0 | 39.74 | 0 | 0 | 1923.2 | 0.20412 |  | LT1963 | L63-Al2O345_MgO25 | 2022-02-13
sankmc_32_28.3_0_0_39.7_0 | 31.99 | 28.27 | 0 | 0 | 39.74 | 0 | 0 | 1973.2 | -0.2006595 |  | LT1963 | L63-Al2O345_MgO25 | 2022-02-13
sankmc_32_28.3_0_0_39.7_0 | 31.99 | 28.27 | 0 | 0 | 39.74 | 0 | 0 | 2023.2 | -0.60206 |  | LT1963 | L63-Al2O345_MgO25 | 2022-02-13
sankmc_32_28.3_0_0_39.7_0 | 31.99 | 28.27 | 0 | 0 | 39.74 | 0 | 0 | 2073.2 | -0.7447275 |  | LT1963 | L63-Al2O345_MgO25 | 2022-02-13
sankmc_33.6_33_0_0_33.4_0 | 33.6 | 33 | 0 | 0 | 33.4 | 0 | 0 | 1873.2 | 0.845098 |  | LT1963 | L63-Al2O350_MgO20 | 2022-02-13
sankmc_33.6_33_0_0_33.4_0 | 33.6 | 33 | 0 | 0 | 33.4 | 0 | 0 | 1923.2 | 0.447158 |  | LT1963 | L63-Al2O350_MgO20 | 2022-02-13
sankmc_33.6_33_0_0_33.4_0 | 33.6 | 33 | 0 | 0 | 33.4 | 0 | 0 | 1973.2 | -0.1674911 |  | LT1963 | L63-Al2O350_MgO20 | 2022-02-13
sankmc_33.6_33_0_0_33.4_0 | 33.6 | 33 | 0 | 0 | 33.4 | 0 | 0 | 2023.2 | -0.5228787 |  | LT1963 | L63-Al2O350_MgO20 | 2022-02-13
sankmc_33.6_33_0_0_33.4_0 | 33.6 | 33 | 0 | 0 | 33.4 | 0 | 0 | 2073.2 | -0.6575773 |  | LT1963 | L63-Al2O350_MgO20 | 2022-02-13
sankmc_60_5_0_0_35_0 | 60 | 5 | 0 | 0 | 35 | 0 | 0 | 1773 | 0.8293038 |  | MOS1982 | M82-Al2O35_MgO35 | 2022-02-13
sankmc_60_5_0_0_35_0 | 60 | 5 | 0 | 0 | 35 | 0 | 0 | 1798 | 0.7551123 |  | MOS1982 | M82-Al2O35_MgO35 | 2022-02-13
sankmc_60_5_0_0_35_0 | 60 | 5 | 0 | 0 | 35 | 0 | 0 | 1823 | 0.683047 |  | MOS1982 | M82-Al2O35_MgO35 | 2022-02-13
sankmc_60_5_0_0_35_0 | 60 | 5 | 0 | 0 | 35 | 0 | 0 | 1848 | 0.6127839 |  | MOS1982 | M82-Al2O35_MgO35 | 2022-02-13
sankmc_55_5_0_0_40_0 | 55 | 5 | 0 | 0 | 40 | 0 | 0 | 1773 | 0.5365584 |  | MOS1982 | M82-Al2O35_MgO40 | 2022-02-13
sankmc_55_5_0_0_40_0 | 55 | 5 | 0 | 0 | 40 | 0 | 0 | 1798 | 0.469822 |  | MOS1982 | M82-Al2O35_MgO40 | 2022-02-13
sankmc_55_5_0_0_40_0 | 55 | 5 | 0 | 0 | 40 | 0 | 0 | 1823 | 0.4048337 |  | MOS1982 | M82-Al2O35_MgO40 | 2022-02-13
sankmc_55_5_0_0_40_0 | 55 | 5 | 0 | 0 | 40 | 0 | 0 | 1848 | 0.3424227 |  | MOS1982 | M82-Al2O35_MgO40 | 2022-02-13
sankmc_60_10_0_0_30_0 | 60 | 10 | 0 | 0 | 30 | 0 | 0 | 1773 | 1.093422 |  | MOS1982 | M82-Al2O310_MgO30 | 2022-02-13
sankmc_60_10_0_0_30_0 | 60 | 10 | 0 | 0 | 30 | 0 | 0 | 1798 | 0.9907827 |  | MOS1982 | M82-Al2O310_MgO30 | 2022-02-13
sankmc_60_10_0_0_30_0 | 60 | 10 | 0 | 0 | 30 | 0 | 0 | 1823 | 0.8909796 |  | MOS1982 | M82-Al2O310_MgO30 | 2022-02-13
sankmc_60_10_0_0_30_0 | 60 | 10 | 0 | 0 | 30 | 0 | 0 | 1848 | 0.7937904 |  | MOS1982 | M82-Al2O310_MgO30 | 2022-02-13
sankmc_55_10_0_0_35_0 | 55 | 10 | 0 | 0 | 35 | 0 | 0 | 1773 | 0.6384893 |  | MOS1982 | M82-Al2O310_MgO35 | 2022-02-13
sankmc_55_10_0_0_35_0 | 55 | 10 | 0 | 0 | 35 | 0 | 0 | 1798 | 0.5705429 |  | MOS1982 | M82-Al2O310_MgO35 | 2022-02-13
sankmc_55_10_0_0_35_0 | 55 | 10 | 0 | 0 | 35 | 0 | 0 | 1823 | 0.50515 |  | MOS1982 | M82-Al2O310_MgO35 | 2022-02-13
sankmc_55_10_0_0_35_0 | 55 | 10 | 0 | 0 | 35 | 0 | 0 | 1848 | 0.4424798 |  | MOS1982 | M82-Al2O310_MgO35 | 2022-02-13
sankmc_50_10_0_0_40_0 | 50 | 10 | 0 | 0 | 40 | 0 | 0 | 1773 | 0.243038 |  | MOS1982 | M82-Al2O310_MgO40 | 2022-02-13
sankmc_50_10_0_0_40_0 | 50 | 10 | 0 | 0 | 40 | 0 | 0 | 1798 | 0.1789769 |  | MOS1982 | M82-Al2O310_MgO40 | 2022-02-13
sankmc_50_10_0_0_40_0 | 50 | 10 | 0 | 0 | 40 | 0 | 0 | 1823 | 0.1172713 |  | MOS1982 | M82-Al2O310_MgO40 | 2022-02-13
sankmc_50_10_0_0_40_0 | 50 | 10 | 0 | 0 | 40 | 0 | 0 | 1848 | 0.05307844 |  | MOS1982 | M82-Al2O310_MgO40 | 2022-02-13
sankmc_60_15_0_0_25_0 | 60 | 15 | 0 | 0 | 25 | 0 | 0 | 1773 | 1.23096 |  | MOS1982 | M82-Al2O315_MgO25 | 2022-02-13
sankmc_60_15_0_0_25_0 | 60 | 15 | 0 | 0 | 25 | 0 | 0 | 1798 | 1.135451 |  | MOS1982 | M82-Al2O315_MgO25 | 2022-02-13
sankmc_60_15_0_0_25_0 | 60 | 15 | 0 | 0 | 25 | 0 | 0 | 1823 | 1.042576 |  | MOS1982 | M82-Al2O315_MgO25 | 2022-02-13
sankmc_60_15_0_0_25_0 | 60 | 15 | 0 | 0 | 25 | 0 | 0 | 1848 | 0.951823 |  | MOS1982 | M82-Al2O315_MgO25 | 2022-02-13
sankmc_55_15_0_0_30_0 | 55 | 15 | 0 | 0 | 30 | 0 | 0 | 1773 | 0.888741 |  | MOS1982 | M82-Al2O315_MgO30 | 2022-02-13
sankmc_55_15_0_0_30_0 | 55 | 15 | 0 | 0 | 30 | 0 | 0 | 1798 | 0.8048207 |  | MOS1982 | M82-Al2O315_MgO30 | 2022-02-13
sankmc_55_15_0_0_30_0 | 55 | 15 | 0 | 0 | 30 | 0 | 0 | 1823 | 0.7226339 |  | MOS1982 | M82-Al2O315_MgO30 | 2022-02-13
sankmc_55_15_0_0_30_0 | 55 | 15 | 0 | 0 | 30 | 0 | 0 | 1848 | 0.6434527 |  | MOS1982 | M82-Al2O315_MgO30 | 2022-02-13
sankmc_50_15_0_0_35_0 | 50 | 15 | 0 | 0 | 35 | 0 | 0 | 1773 | 0.4361626 |  | MOS1982 | M82-Al2O315_MgO35 | 2022-02-13
sankmc_50_15_0_0_35_0 | 50 | 15 | 0 | 0 | 35 | 0 | 0 | 1798 | 0.346353 |  | MOS1982 | M82-Al2O315_MgO35 | 2022-02-13
sankmc_50_15_0_0_35_0 | 50 | 15 | 0 | 0 | 35 | 0 | 0 | 1823 | 0.2576786 |  | MOS1982 | M82-Al2O315_MgO35 | 2022-02-13
sankmc_50_15_0_0_35_0 | 50 | 15 | 0 | 0 | 35 | 0 | 0 | 1848 | 0.1731863 |  | MOS1982 | M82-Al2O315_MgO35 | 2022-02-13
sankmc_55_20_0_0_25_0 | 55 | 20 | 0 | 0 | 25 | 0 | 0 | 1773 | 0.9991305 |  | MOS1982 | M82-Al2O320_MgO25 | 2022-02-13
sankmc_55_20_0_0_25_0 | 55 | 20 | 0 | 0 | 25 | 0 | 0 | 1798 | 0.9100905 |  | MOS1982 | M82-Al2O320_MgO25 | 2022-02-13
sankmc_55_20_0_0_25_0 | 55 | 20 | 0 | 0 | 25 | 0 | 0 | 1823 | 0.8228216 |  | MOS1982 | M82-Al2O320_MgO25 | 2022-02-13
sankmc_55_20_0_0_25_0 | 55 | 20 | 0 | 0 | 25 | 0 | 0 | 1848 | 0.7387806 |  | MOS1982 | M82-Al2O320_MgO25 | 2022-02-13
sankmc_50_20_0_0_30_0 | 50 | 20 | 0 | 0 | 30 | 0 | 0 | 1773 | 0.6170003 |  | MOS1982 | M82-Al2O320_MgO30 | 2022-02-13
sankmc_50_20_0_0_30_0 | 50 | 20 | 0 | 0 | 30 | 0 | 0 | 1798 | 0.5403295 |  | MOS1982 | M82-Al2O320_MgO30 | 2022-02-13
sankmc_50_20_0_0_30_0 | 50 | 20 | 0 | 0 | 30 | 0 | 0 | 1823 | 0.4668676 |  | MOS1982 | M82-Al2O320_MgO30 | 2022-02-13
sankmc_50_20_0_0_30_0 | 50 | 20 | 0 | 0 | 30 | 0 | 0 | 1848 | 0.3944517 |  | MOS1982 | M82-Al2O320_MgO30 | 2022-02-13
sankmc_97.5_0_0_2.5_0_0 | 97.5 | 0 | 0 | 2.5 | 0 | 0 | 0 | 1873.2 | 2.67 |  | BMK1955 | KS-1 | 2022-02-13
sankmc_97.5_0_0_2.5_0_0 | 97.5 | 0 | 0 | 2.5 | 0 | 0 | 0 | 1923.2 | 2.43 |  | BMK1955 | KS-1 | 2022-02-13
sankmc_97.5_0_0_2.5_0_0 | 97.5 | 0 | 0 | 2.5 | 0 | 0 | 0 | 1973.2 | 2.25 |  | BMK1955 | KS-1 | 2022-02-13
sankmc_97.5_0_0_2.5_0_0 | 97.5 | 0 | 0 | 2.5 | 0 | 0 | 0 | 2023.2 | 2.1 |  | BMK1955 | KS-1 | 2022-02-13
sankmc_93.7_0_0_6.3_0_0 | 93.7 | 0 | 0 | 6.3 | 0 | 0 | 0 | 1773.2 | 2.54 |  | BMK1955 | KS-2 | 2022-02-13
sankmc_93.7_0_0_6.3_0_0 | 93.7 | 0 | 0 | 6.3 | 0 | 0 | 0 | 1823.2 | 2.23 |  | BMK1955 | KS-2 | 2022-02-13
sankmc_93.7_0_0_6.3_0_0 | 93.7 | 0 | 0 | 6.3 | 0 | 0 | 0 | 1873.2 | 2.029 |  | BMK1955 | KS-2 | 2022-02-13
sankmc_93.7_0_0_6.3_0_0 | 93.7 | 0 | 0 | 6.3 | 0 | 0 | 0 | 1923.2 | 1.86 |  | BMK1955 | KS-2 | 2022-02-13
sankmc_93.7_0_0_6.3_0_0 | 93.7 | 0 | 0 | 6.3 | 0 | 0 | 0 | 1973.2 | 1.73 |  | BMK1955 | KS-2 | 2022-02-13
sankmc_89.2_0_0_10.8_0_0 | 89.2 | 0 | 0 | 10.8 | 0 | 0 | 0 | 1623.2 | 2.27 |  | BMK1955 | KS-3 | 2022-02-13
sankmc_89.2_0_0_10.8_0_0 | 89.2 | 0 | 0 | 10.8 | 0 | 0 | 0 | 1673.2 | 2.072 |  | BMK1955 | KS-3 | 2022-02-13
sankmc_89.2_0_0_10.8_0_0 | 89.2 | 0 | 0 | 10.8 | 0 | 0 | 0 | 1723.2 | 1.88 |  | BMK1955 | KS-3 | 2022-02-13
sankmc_89.2_0_0_10.8_0_0 | 89.2 | 0 | 0 | 10.8 | 0 | 0 | 0 | 1773.2 | 1.72 |  | BMK1955 | KS-3 | 2022-02-13
sankmc_89.2_0_0_10.8_0_0 | 89.2 | 0 | 0 | 10.8 | 0 | 0 | 0 | 1823.2 | 1.54 |  | BMK1955 | KS-3 | 2022-02-13
sankmc_89.2_0_0_10.8_0_0 | 89.2 | 0 | 0 | 10.8 | 0 | 0 | 0 | 1873.2 | 1.38 |  | BMK1955 | KS-3 | 2022-02-13
sankmc_83.1_0_0_16.9_0_0 | 83.1 | 0 | 0 | 16.9 | 0 | 0 | 0 | 1373.2 | 2.85 |  | BMK1955 | KS-4 | 2022-02-13
sankmc_83.1_0_0_16.9_0_0 | 83.1 | 0 | 0 | 16.9 | 0 | 0 | 0 | 1423.2 | 2.68 |  | BMK1955 | KS-4 | 2022-02-13
sankmc_83.1_0_0_16.9_0_0 | 83.1 | 0 | 0 | 16.9 | 0 | 0 | 0 | 1473.2 | 2.35 |  | BMK1955 | KS-4 | 2022-02-13
sankmc_83.1_0_0_16.9_0_0 | 83.1 | 0 | 0 | 16.9 | 0 | 0 | 0 | 1523.2 | 2.14 |  | BMK1955 | KS-4 | 2022-02-13
sankmc_83.1_0_0_16.9_0_0 | 83.1 | 0 | 0 | 16.9 | 0 | 0 | 0 | 1573.2 | 1.92 |  | BMK1955 | KS-4 | 2022-02-13
sankmc_83.1_0_0_16.9_0_0 | 83.1 | 0 | 0 | 16.9 | 0 | 0 | 0 | 1623.2 | 1.85 |  | BMK1955 | KS-4 | 2022-02-13
sankmc_83.1_0_0_16.9_0_0 | 83.1 | 0 | 0 | 16.9 | 0 | 0 | 0 | 1673.2 | 1.55 |  | BMK1955 | KS-4 | 2022-02-13
sankmc_77.7_0_0_22.3_0_0 | 77.7 | 0 | 0 | 22.3 | 0 | 0 | 0 | 1373.2 | 2.641 |  | BMK1955 | KS-5 | 2022-02-13
sankmc_77.7_0_0_22.3_0_0 | 77.7 | 0 | 0 | 22.3 | 0 | 0 | 0 | 1423.2 | 2.391 |  | BMK1955 | KS-5 | 2022-02-13
sankmc_77.7_0_0_22.3_0_0 | 77.7 | 0 | 0 | 22.3 | 0 | 0 | 0 | 1473.2 | 2.149 |  | BMK1955 | KS-5 | 2022-02-13
sankmc_77.7_0_0_22.3_0_0 | 77.7 | 0 | 0 | 22.3 | 0 | 0 | 0 | 1523.2 | 1.93 |  | BMK1955 | KS-5 | 2022-02-13
sankmc_77.7_0_0_22.3_0_0 | 77.7 | 0 | 0 | 22.3 | 0 | 0 | 0 | 1573.2 | 1.73 |  | BMK1955 | KS-5 | 2022-02-13
sankmc_77.7_0_0_22.3_0_0 | 77.7 | 0 | 0 | 22.3 | 0 | 0 | 0 | 1623.2 | 1.53 |  | BMK1955 | KS-5 | 2022-02-13
sankmc_77.7_0_0_22.3_0_0 | 77.7 | 0 | 0 | 22.3 | 0 | 0 | 0 | 1673.2 | 1.36 |  | BMK1955 | KS-5 | 2022-02-13
sankmc_74.4_0_0_25.6_0_0 | 74.4 | 0 | 0 | 25.6 | 0 | 0 | 0 | 1373.2 | 2.34 |  | BMK1955 | KS-6 | 2022-02-13
sankmc_74.4_0_0_25.6_0_0 | 74.4 | 0 | 0 | 25.6 | 0 | 0 | 0 | 1423.2 | 2.09 |  | BMK1955 | KS-6 | 2022-02-13
sankmc_74.4_0_0_25.6_0_0 | 74.4 | 0 | 0 | 25.6 | 0 | 0 | 0 | 1473.2 | 1.85 |  | BMK1955 | KS-6 | 2022-02-13
sankmc_74.4_0_0_25.6_0_0 | 74.4 | 0 | 0 | 25.6 | 0 | 0 | 0 | 1523.2 | 1.511 |  | BMK1955 | KS-6 | 2022-02-13
sankmc_74.4_0_0_25.6_0_0 | 74.4 | 0 | 0 | 25.6 | 0 | 0 | 0 | 1573.2 | 1.43 |  | BMK1955 | KS-6 | 2022-02-13
sankmc_74.4_0_0_25.6_0_0 | 74.4 | 0 | 0 | 25.6 | 0 | 0 | 0 | 1623.2 | 1.231 |  | BMK1955 | KS-6 | 2022-02-13
sankmc_74.4_0_0_25.6_0_0 | 74.4 | 0 | 0 | 25.6 | 0 | 0 | 0 | 1673.2 | 1.061 |  | BMK1955 | KS-6 | 2022-02-13
sankmc_66.6_0_0_33.4_0_0 | 66.6 | 0 | 0 | 33.4 | 0 | 0 | 0 | 1373.2 | 2.1 |  | BMK1955 | KS-7 | 2022-02-13
sankmc_66.6_0_0_33.4_0_0 | 66.6 | 0 | 0 | 33.4 | 0 | 0 | 0 | 1423.2 | 1.83 |  | BMK1955 | KS-7 | 2022-02-13
sankmc_66.6_0_0_33.4_0_0 | 66.6 | 0 | 0 | 33.4 | 0 | 0 | 0 | 1473.2 | 1.591 |  | BMK1955 | KS-7 | 2022-02-13
sankmc_66.6_0_0_33.4_0_0 | 66.6 | 0 | 0 | 33.4 | 0 | 0 | 0 | 1523.2 | 1.35 |  | BMK1955 | KS-7 | 2022-02-13
sankmc_66.6_0_0_33.4_0_0 | 66.6 | 0 | 0 | 33.4 | 0 | 0 | 0 | 1573.2 | 1.161 |  | BMK1955 | KS-7 | 2022-02-13
sankmc_66.6_0_0_33.4_0_0 | 66.6 | 0 | 0 | 33.4 | 0 | 0 | 0 | 1623.2 | 0.92 |  | BMK1955 | KS-7 | 2022-02-13
sankmc_66.6_0_0_33.4_0_0 | 66.6 | 0 | 0 | 33.4 | 0 | 0 | 0 | 1673.2 | 0.78 |  | BMK1955 | KS-7 | 2022-02-13
sankmc_90_0_10_0_0_0 | 90 | 0 | 10 | 0 | 0 | 0 | 0 | 1823.2 | 1.63 |  | BMK1955 | NS-1 | 2022-02-13
sankmc_90_0_10_0_0_0 | 90 | 0 | 10 | 0 | 0 | 0 | 0 | 1873.2 | 1.44 |  | BMK1955 | NS-1 | 2022-02-13
sankmc_90_0_10_0_0_0 | 90 | 0 | 10 | 0 | 0 | 0 | 0 | 1923.2 | 1.26 |  | BMK1955 | NS-1 | 2022-02-13
sankmc_90_0_10_0_0_0 | 90 | 0 | 10 | 0 | 0 | 0 | 0 | 1973.2 | 1.1 |  | BMK1955 | NS-1 | 2022-02-13
sankmc_90_0_10_0_0_0 | 90 | 0 | 10 | 0 | 0 | 0 | 0 | 2023.2 | 0.93 |  | BMK1955 | NS-1 | 2022-02-13
sankmc_85_0_15_0_0_0 | 85 | 0 | 15 | 0 | 0 | 0 | 0 | 1623.2 | 1.76 |  | BMK1955 | NS-2 | 2022-02-13
sankmc_85_0_15_0_0_0 | 85 | 0 | 15 | 0 | 0 | 0 | 0 | 1673.2 | 1.56 |  | BMK1955 | NS-2 | 2022-02-13
sankmc_85_0_15_0_0_0 | 85 | 0 | 15 | 0 | 0 | 0 | 0 | 1723.2 | 1.38 |  | BMK1955 | NS-2 | 2022-02-13
sankmc_85_0_15_0_0_0 | 85 | 0 | 15 | 0 | 0 | 0 | 0 | 1773.2 | 1.21 |  | BMK1955 | NS-2 | 2022-02-13
sankmc_85_0_15_0_0_0 | 85 | 0 | 15 | 0 | 0 | 0 | 0 | 1823.2 | 1.08 |  | BMK1955 | NS-2 | 2022-02-13
sankmc_80_0_15_0_0_0 | 80 | 0 | 15 | 0 | 0 | 0 | 0 | 1873.2 | 0.89 |  | BMK1955 | NS-3 | 2022-02-13
sankmc_80_0_20_0_0_0 | 80 | 0 | 20 | 0 | 0 | 0 | 0 | 1523.2 | 1.55 |  | BMK1955 | NS-3 | 2022-02-13
sankmc_80_0_20_0_0_0 | 80 | 0 | 20 | 0 | 0 | 0 | 0 | 1573.2 | 1.35 |  | BMK1955 | NS-3 | 2022-02-13
sankmc_80_0_20_0_0_0 | 80 | 0 | 20 | 0 | 0 | 0 | 0 | 1623.2 | 1.18 |  | BMK1955 | NS-3 | 2022-02-13
sankmc_80_0_20_0_0_0 | 80 | 0 | 20 | 0 | 0 | 0 | 0 | 1673.2 | 1 |  | BMK1955 | NS-3 | 2022-02-13
sankmc_80_0_20_0_0_0 | 80 | 0 | 20 | 0 | 0 | 0 | 0 | 1723.2 | 0.85 |  | BMK1955 | NS-3 | 2022-02-13
sankmc_75_0_20_0_0_0 | 75 | 0 | 20 | 0 | 0 | 0 | 0 | 1773.2 | 0.69 |  | BMK1955 | NS-4 | 2022-02-13
sankmc_75_0_25_0_0_0 | 75 | 0 | 25 | 0 | 0 | 0 | 0 | 1423.2 | 1.77 |  | BMK1955 | NS-4 | 2022-02-13
sankmc_75_0_25_0_0_0 | 75 | 0 | 25 | 0 | 0 | 0 | 0 | 1473.2 | 1.571 |  | BMK1955 | NS-4 | 2022-02-13
sankmc_75_0_25_0_0_0 | 75 | 0 | 25 | 0 | 0 | 0 | 0 | 1523.2 | 1.38 |  | BMK1955 | NS-4 | 2022-02-13
sankmc_75_0_25_0_0_0 | 75 | 0 | 25 | 0 | 0 | 0 | 0 | 1573.2 | 1.201 |  | BMK1955 | NS-4 | 2022-02-13
sankmc_75_0_25_0_0_0 | 75 | 0 | 25 | 0 | 0 | 0 | 0 | 1623.2 | 1.029 |  | BMK1955 | NS-4 | 2022-02-13
sankmc_75_0_25_0_0_0 | 75 | 0 | 25 | 0 | 0 | 0 | 0 | 1673.2 | 0.89 |  | BMK1955 | NS-4 | 2022-02-13
sankmc_75_0_25_0_0_0 | 75 | 0 | 25 | 0 | 0 | 0 | 0 | 1723.2 | 0.73 |  | BMK1955 | NS-4 | 2022-02-13
sankmc_75_0_25_0_0_0 | 75 | 0 | 25 | 0 | 0 | 0 | 0 | 1773.2 | 0.59 |  | BMK1955 | NS-4 | 2022-02-13
sankmc_73_0_27_0_0_0 | 73 | 0 | 27 | 0 | 0 | 0 | 0 | 1423.2 | 1.641 |  | BMK1955 | NS-5 | 2022-02-13
sankmc_73_0_27_0_0_0 | 73 | 0 | 27 | 0 | 0 | 0 | 0 | 1473.2 | 1.439 |  | BMK1955 | NS-5 | 2022-02-13
sankmc_73_0_27_0_0_0 | 73 | 0 | 27 | 0 | 0 | 0 | 0 | 1523.2 | 1.27 |  | BMK1955 | NS-5 | 2022-02-13
sankmc_73_0_27_0_0_0 | 73 | 0 | 27 | 0 | 0 | 0 | 0 | 1573.2 | 1.1 |  | BMK1955 | NS-5 | 2022-02-13
sankmc_73_0_27_0_0_0 | 73 | 0 | 27 | 0 | 0 | 0 | 0 | 1623.2 | 0.95 |  | BMK1955 | NS-5 | 2022-02-13
sankmc_73_0_27_0_0_0 | 73 | 0 | 27 | 0 | 0 | 0 | 0 | 1673.2 | 0.79 |  | BMK1955 | NS-5 | 2022-02-13
sankmc_73_0_27_0_0_0 | 73 | 0 | 27 | 0 | 0 | 0 | 0 | 1723.2 | 0.66 |  | BMK1955 | NS-5 | 2022-02-13
sankmc_73_0_27_0_0_0 | 73 | 0 | 27 | 0 | 0 | 0 | 0 | 1773.2 | 0.53 |  | BMK1955 | NS-5 | 2022-02-13
sankmc_70_0_30_0_0_0 | 70 | 0 | 30 | 0 | 0 | 0 | 0 | 1373.2 | 1.71 |  | BMK1955 | NS-6 | 2022-02-13
sankmc_70_0_30_0_0_0 | 70 | 0 | 30 | 0 | 0 | 0 | 0 | 1423.2 | 1.5 |  | BMK1955 | NS-6 | 2022-02-13
sankmc_70_0_30_0_0_0 | 70 | 0 | 30 | 0 | 0 | 0 | 0 | 1473.2 | 1.301 |  | BMK1955 | NS-6 | 2022-02-13
sankmc_70_0_30_0_0_0 | 70 | 0 | 30 | 0 | 0 | 0 | 0 | 1523.2 | 1.111 |  | BMK1955 | NS-6 | 2022-02-13
sankmc_70_0_30_0_0_0 | 70 | 0 | 30 | 0 | 0 | 0 | 0 | 1573.2 | 0.94 |  | BMK1955 | NS-6 | 2022-02-13
sankmc_70_0_30_0_0_0 | 70 | 0 | 30 | 0 | 0 | 0 | 0 | 1623.2 | 0.77 |  | BMK1955 | NS-6 | 2022-02-13
sankmc_70_0_30_0_0_0 | 70 | 0 | 30 | 0 | 0 | 0 | 0 | 1673.2 | 0.62 |  | BMK1955 | NS-6 | 2022-02-13
sankmc_70_0_30_0_0_0 | 70 | 0 | 30 | 0 | 0 | 0 | 0 | 1723.2 | 0.47 |  | BMK1955 | NS-6 | 2022-02-13
sankmc_67_0_33_0_0_0 | 67 | 0 | 33 | 0 | 0 | 0 | 0 | 1373.2 | 1.549 |  | BMK1955 | NS-7 | 2022-02-13
sankmc_67_0_33_0_0_0 | 67 | 0 | 33 | 0 | 0 | 0 | 0 | 1423.2 | 1.34 |  | BMK1955 | NS-7 | 2022-02-13
sankmc_67_0_33_0_0_0 | 67 | 0 | 33 | 0 | 0 | 0 | 0 | 1473.2 | 1.13 |  | BMK1955 | NS-7 | 2022-02-13
sankmc_67_0_33_0_0_0 | 67 | 0 | 33 | 0 | 0 | 0 | 0 | 1523.2 | 0.94 |  | BMK1955 | NS-7 | 2022-02-13
sankmc_67_0_33_0_0_0 | 67 | 0 | 33 | 0 | 0 | 0 | 0 | 1573.2 | 0.78 |  | BMK1955 | NS-7 | 2022-02-13
sankmc_67_0_33_0_0_0 | 67 | 0 | 33 | 0 | 0 | 0 | 0 | 1623.2 | 0.61 |  | BMK1955 | NS-7 | 2022-02-13
sankmc_67_0_33_0_0_0 | 67 | 0 | 33 | 0 | 0 | 0 | 0 | 1673.2 | 0.45 |  | BMK1955 | NS-7 | 2022-02-13
sankmc_65_0_35_0_0_0 | 65 | 0 | 35 | 0 | 0 | 0 | 0 | 1373.2 | 1.42 |  | BMK1955 | NS-8 | 2022-02-13
sankmc_65_0_35_0_0_0 | 65 | 0 | 35 | 0 | 0 | 0 | 0 | 1423.2 | 1.21 |  | BMK1955 | NS-8 | 2022-02-13
sankmc_65_0_35_0_0_0 | 65 | 0 | 35 | 0 | 0 | 0 | 0 | 1473.2 | 1.009 |  | BMK1955 | NS-8 | 2022-02-13
sankmc_65_0_35_0_0_0 | 65 | 0 | 35 | 0 | 0 | 0 | 0 | 1523.2 | 0.84 |  | BMK1955 | NS-8 | 2022-02-13
sankmc_65_0_35_0_0_0 | 65 | 0 | 35 | 0 | 0 | 0 | 0 | 1573.2 | 0.67 |  | BMK1955 | NS-8 | 2022-02-13
sankmc_65_0_35_0_0_0 | 65 | 0 | 35 | 0 | 0 | 0 | 0 | 1623.2 | 0.511 |  | BMK1955 | NS-8 | 2022-02-13
sankmc_65_0_35_0_0_0 | 65 | 0 | 35 | 0 | 0 | 0 | 0 | 1673.2 | 0.36 |  | BMK1955 | NS-8 | 2022-02-13
sankmc_65_0_35_0_0_0 | 65 | 0 | 35 | 0 | 0 | 0 | 0 | 1723.2 | 0.22 |  | BMK1955 | NS-8 | 2022-02-13
sankmc_65_0_35_0_0_0 | 65 | 0 | 35 | 0 | 0 | 0 | 0 | 1773.2 | 0.079 |  | BMK1955 | NS-8 | 2022-02-13
sankmc_52_9.1_0_0_0_38.9 | 52 | 9.1 | 0 | 0 | 0 | 38.9 | 0 | 1523.2 | 1.45 |  | B1963 | ACS-1 | 2022-02-13
sankmc_52_9.1_0_0_0_38.9 | 52 | 9.1 | 0 | 0 | 0 | 38.9 | 0 | 1573.2 | 1.1 |  | B1963 | ACS-1 | 2022-02-13
sankmc_52_9.1_0_0_0_38.9 | 52 | 9.1 | 0 | 0 | 0 | 38.9 | 0 | 1623.2 | 0.88 |  | B1963 | ACS-1 | 2022-02-13
sankmc_52_9.1_0_0_0_38.9 | 52 | 9.1 | 0 | 0 | 0 | 38.9 | 0 | 1673.2 | 0.63 |  | B1963 | ACS-1 | 2022-02-13
sankmc_52_9.1_0_0_0_38.9 | 52 | 9.1 | 0 | 0 | 0 | 38.9 | 0 | 1723.2 | 0.4 |  | B1963 | ACS-1 | 2022-02-13
sankmc_52_9.1_0_0_0_38.9 | 52 | 9.1 | 0 | 0 | 0 | 38.9 | 0 | 1773.2 | 0.25 |  | B1963 | ACS-1 | 2022-02-13
sankmc_42.3_12.4_0_0_0_45.2 | 42.3 | 12.4 | 0 | 0 | 0 | 45.2 | 0 | 1523.2 | 1.17 |  | B1963 | ACS-2 | 2022-02-13
sankmc_42.3_12.4_0_0_0_45.2 | 42.3 | 12.4 | 0 | 0 | 0 | 45.2 | 0 | 1573.2 | 0.79 |  | B1963 | ACS-2 | 2022-02-13
sankmc_42.3_12.4_0_0_0_45.2 | 42.3 | 12.4 | 0 | 0 | 0 | 45.2 | 0 | 1623.2 | 0.55 |  | B1963 | ACS-2 | 2022-02-13
sankmc_42.3_12.4_0_0_0_45.2 | 42.3 | 12.4 | 0 | 0 | 0 | 45.2 | 0 | 1673.2 | 0.33 |  | B1963 | ACS-2 | 2022-02-13
sankmc_42.3_12.4_0_0_0_45.2 | 42.3 | 12.4 | 0 | 0 | 0 | 45.2 | 0 | 1723.2 | 0.135 |  | B1963 | ACS-2 | 2022-02-13
sankmc_42.3_12.4_0_0_0_45.2 | 42.3 | 12.4 | 0 | 0 | 0 | 45.2 | 0 | 1773.2 | -0.08 |  | B1963 | ACS-2 | 2022-02-13
sankmc_70.9_11_0_0_0_18.1 | 70.92 | 10.96 | 0 | 0 | 0 | 18.12 | 0 | 1573.2 | 3.161 |  | JB1959 | ACS-3 | 2022-02-13
sankmc_70.9_11_0_0_0_18.1 | 70.92 | 10.96 | 0 | 0 | 0 | 18.12 | 0 | 1623.2 | 2.883 |  | JB1959 | ACS-3 | 2022-02-13
sankmc_70.9_11_0_0_0_18.1 | 70.92 | 10.96 | 0 | 0 | 0 | 18.12 | 0 | 1673.2 | 2.575 |  | JB1959 | ACS-3 | 2022-02-13
sankmc_70.9_11_0_0_0_18.1 | 70.92 | 10.96 | 0 | 0 | 0 | 18.12 | 0 | 1723.2 | 2.262 |  | JB1959 | ACS-3 | 2022-02-13
sankmc_66.3_15.4_0_0_0_18.3 | 66.27 | 15.43 | 0 | 0 | 0 | 18.31 | 0 | 1573.2 | 3.146 |  | JB1959 | ACS-4 | 2022-02-13
sankmc_66.3_15.4_0_0_0_18.3 | 66.27 | 15.43 | 0 | 0 | 0 | 18.31 | 0 | 1623.2 | 2.804 |  | JB1959 | ACS-4 | 2022-02-13
sankmc_66.3_15.4_0_0_0_18.3 | 66.27 | 15.43 | 0 | 0 | 0 | 18.31 | 0 | 1673.2 | 2.481 |  | JB1959 | ACS-4 | 2022-02-13
sankmc_66.3_15.4_0_0_0_18.3 | 66.27 | 15.43 | 0 | 0 | 0 | 18.31 | 0 | 1723.2 | 2.158 |  | JB1959 | ACS-4 | 2022-02-13
sankmc_63.6_17.8_0_0_0_18.6 | 63.64 | 17.78 | 0 | 0 | 0 | 18.57 | 0 | 1673.2 | 2.301 |  | JB1959 | ACS-5 | 2022-02-13
sankmc_63.6_17.8_0_0_0_18.6 | 63.64 | 17.78 | 0 | 0 | 0 | 18.57 | 0 | 1723.2 | 1.973 |  | JB1959 | ACS-5 | 2022-02-13
sankmc_66.4_12.7_0_0_0_20.9 | 66.42 | 12.65 | 0 | 0 | 0 | 20.94 | 0 | 1523.2 | 3.182 |  | JB1959 | ACS-6 | 2022-02-13
sankmc_66.4_12.7_0_0_0_20.9 | 66.42 | 12.65 | 0 | 0 | 0 | 20.94 | 0 | 1573.2 | 2.833 |  | JB1959 | ACS-6 | 2022-02-13
sankmc_66.4_12.7_0_0_0_20.9 | 66.42 | 12.65 | 0 | 0 | 0 | 20.94 | 0 | 1623.2 | 2.49 |  | JB1959 | ACS-6 | 2022-02-13
sankmc_66.4_12.7_0_0_0_20.9 | 66.42 | 12.65 | 0 | 0 | 0 | 20.94 | 0 | 1673.2 | 2.179 |  | JB1959 | ACS-6 | 2022-02-13
sankmc_66.4_12.7_0_0_0_20.9 | 66.42 | 12.65 | 0 | 0 | 0 | 20.94 | 0 | 1723.2 | 1.892 |  | JB1959 | ACS-6 | 2022-02-13
sankmc_59.5_17.7_0_0_0_22.8 | 59.45 | 17.74 | 0 | 0 | 0 | 22.81 | 0 | 1673.2 | 1.919 |  | JB1959 | ACS-7 | 2022-02-13
sankmc_59.5_17.7_0_0_0_22.8 | 59.45 | 17.74 | 0 | 0 | 0 | 22.81 | 0 | 1723.2 | 1.544 |  | JB1959 | ACS-7 | 2022-02-13
sankmc_61.6_14.2_0_0_0_24.3 | 61.58 | 14.16 | 0 | 0 | 0 | 24.26 | 0 | 1523.2 | 2.826 |  | JB1959 | ACS-8 | 2022-02-13
sankmc_61.6_14.2_0_0_0_24.3 | 61.58 | 14.16 | 0 | 0 | 0 | 24.26 | 0 | 1573.2 | 2.425 |  | JB1959 | ACS-8 | 2022-02-13
sankmc_61.6_14.2_0_0_0_24.3 | 61.58 | 14.16 | 0 | 0 | 0 | 24.26 | 0 | 1623.2 | 2.086 |  | JB1959 | ACS-8 | 2022-02-13
sankmc_61.6_14.2_0_0_0_24.3 | 61.58 | 14.16 | 0 | 0 | 0 | 24.26 | 0 | 1673.2 | 1.771 |  | JB1959 | ACS-8 | 2022-02-13
sankmc_61.6_14.2_0_0_0_24.3 | 61.58 | 14.16 | 0 | 0 | 0 | 24.26 | 0 | 1723.2 | 1.498 |  | JB1959 | ACS-8 | 2022-02-13
sankmc_64.9_10.4_0_0_0_24.6 | 64.94 | 10.43 | 0 | 0 | 0 | 24.63 | 0 | 1473.2 | 3.104 |  | JB1959 | ACS-9 | 2022-02-13
sankmc_64.9_10.4_0_0_0_24.6 | 64.94 | 10.43 | 0 | 0 | 0 | 24.63 | 0 | 1523.2 | 2.718 |  | JB1959 | ACS-9 | 2022-02-13
sankmc_64.9_10.4_0_0_0_24.6 | 64.94 | 10.43 | 0 | 0 | 0 | 24.63 | 0 | 1573.2 | 2.344 |  | JB1959 | ACS-9 | 2022-02-13
sankmc_64.9_10.4_0_0_0_24.6 | 64.94 | 10.43 | 0 | 0 | 0 | 24.63 | 0 | 1623.2 | 2.017 |  | JB1959 | ACS-9 | 2022-02-13
sankmc_64.9_10.4_0_0_0_24.6 | 64.94 | 10.43 | 0 | 0 | 0 | 24.63 | 0 | 1673.2 | 1.724 |  | JB1959 | ACS-9 | 2022-02-13
sankmc_64.9_10.4_0_0_0_24.6 | 64.94 | 10.43 | 0 | 0 | 0 | 24.63 | 0 | 1723.2 | 1.462 |  | JB1959 | ACS-9 | 2022-02-13
sankmc_66.4_7.5_0_0_0_26.1 | 66.35 | 7.54 | 0 | 0 | 0 | 26.11 | 0 | 1473.2 | 2.898 |  | JB1959 | ACS-10 | 2022-02-13
sankmc_66.4_7.5_0_0_0_26.1 | 66.35 | 7.54 | 0 | 0 | 0 | 26.11 | 0 | 1523.2 | 2.571 |  | JB1959 | ACS-10 | 2022-02-13
sankmc_66.4_7.5_0_0_0_26.1 | 66.35 | 7.54 | 0 | 0 | 0 | 26.11 | 0 | 1573.2 | 2.207 |  | JB1959 | ACS-10 | 2022-02-13
sankmc_66.4_7.5_0_0_0_26.1 | 66.35 | 7.54 | 0 | 0 | 0 | 26.11 | 0 | 1623.2 | 1.892 |  | JB1959 | ACS-10 | 2022-02-13
sankmc_66.4_7.5_0_0_0_26.1 | 66.35 | 7.54 | 0 | 0 | 0 | 26.11 | 0 | 1673.2 | 1.623 |  | JB1959 | ACS-10 | 2022-02-13
sankmc_66.4_7.5_0_0_0_26.1 | 66.35 | 7.54 | 0 | 0 | 0 | 26.11 | 0 | 1723.2 | 1.38 |  | JB1959 | ACS-10 | 2022-02-13
sankmc_48.7_13.8_0_0_0_37.5 | 48.71 | 13.8 | 0 | 0 | 0 | 37.49 | 0 | 1573.2 | 2.064 |  | JB1959 | ACS-11 | 2022-02-13
sankmc_48.7_13.8_0_0_0_37.5 | 48.71 | 13.8 | 0 | 0 | 0 | 37.49 | 0 | 1623.2 | 1.716 |  | JB1959 | ACS-11 | 2022-02-13
sankmc_48.7_13.8_0_0_0_37.5 | 48.71 | 13.8 | 0 | 0 | 0 | 37.49 | 0 | 1673.2 | 1.431 |  | JB1959 | ACS-11 | 2022-02-13
sankmc_48.7_13.8_0_0_0_37.5 | 48.71 | 13.8 | 0 | 0 | 0 | 37.49 | 0 | 1723.2 | 1.161 |  | JB1959 | ACS-11 | 2022-02-13
sankmc_60.4_10.6_0_0_0_29.1 | 60.38 | 10.57 | 0 | 0 | 0 | 29.05 | 0 | 1473.2 | 2.633 |  | JB1959 | ACS-12 | 2022-02-13
sankmc_60.4_10.6_0_0_0_29.1 | 60.38 | 10.57 | 0 | 0 | 0 | 29.05 | 0 | 1523.2 | 2.236 |  | JB1959 | ACS-12 | 2022-02-13
sankmc_60.4_10.6_0_0_0_29.1 | 60.38 | 10.57 | 0 | 0 | 0 | 29.05 | 0 | 1573.2 | 1.857 |  | JB1959 | ACS-12 | 2022-02-13
sankmc_60.4_10.6_0_0_0_29.1 | 60.38 | 10.57 | 0 | 0 | 0 | 29.05 | 0 | 1623.2 | 1.531 |  | JB1959 | ACS-12 | 2022-02-13
sankmc_60.4_10.6_0_0_0_29.1 | 60.38 | 10.57 | 0 | 0 | 0 | 29.05 | 0 | 1673.2 | 1.255 |  | JB1959 | ACS-12 | 2022-02-13
sankmc_60.4_10.6_0_0_0_29.1 | 60.38 | 10.57 | 0 | 0 | 0 | 29.05 | 0 | 1723.2 | 1.079 |  | JB1959 | ACS-12 | 2022-02-13
sankmc_50.8_11.8_0_0_0_37.4 | 50.8 | 11.77 | 0 | 0 | 0 | 37.43 | 0 | 1473.2 | 2.613 |  | JB1959 | ACS-13 | 2022-02-13
sankmc_50.8_11.8_0_0_0_37.4 | 50.8 | 11.77 | 0 | 0 | 0 | 37.43 | 0 | 1523.2 | 2.179 |  | JB1959 | ACS-13 | 2022-02-13
sankmc_50.8_11.8_0_0_0_37.4 | 50.8 | 11.77 | 0 | 0 | 0 | 37.43 | 0 | 1573.2 | 1.82 |  | JB1959 | ACS-13 | 2022-02-13
sankmc_50.8_11.8_0_0_0_37.4 | 50.8 | 11.77 | 0 | 0 | 0 | 37.43 | 0 | 1623.2 | 1.525 |  | JB1959 | ACS-13 | 2022-02-13
sankmc_50.8_11.8_0_0_0_37.4 | 50.8 | 11.77 | 0 | 0 | 0 | 37.43 | 0 | 1673.2 | 1.29 |  | JB1959 | ACS-13 | 2022-02-13
sankmc_50.8_11.8_0_0_0_37.4 | 50.8 | 11.77 | 0 | 0 | 0 | 37.43 | 0 | 1723.2 | 1.061 |  | JB1959 | ACS-13 | 2022-02-13
sankmc_58.9_6.8_0_0_0_34.3 | 58.94 | 6.75 | 0 | 0 | 0 | 34.31 | 0 | 1573.2 | 1.431 |  | JB1959 | ACS-14 | 2022-02-13
sankmc_58.9_6.8_0_0_0_34.3 | 58.94 | 6.75 | 0 | 0 | 0 | 34.31 | 0 | 1623.2 | 1.176 |  | JB1959 | ACS-14 | 2022-02-13
sankmc_58.9_6.8_0_0_0_34.3 | 58.94 | 6.75 | 0 | 0 | 0 | 34.31 | 0 | 1673.2 | 1 |  | JB1959 | ACS-14 | 2022-02-13
sankmc_58.9_6.8_0_0_0_34.3 | 58.94 | 6.75 | 0 | 0 | 0 | 34.31 | 0 | 1723.2 | 0.699 |  | JB1959 | ACS-14 | 2022-02-13
sankmc_53.3_12.4_0_0_0_34.3 | 53.28 | 12.4 | 0 | 0 | 0 | 34.32 | 0 | 1473.2 | 2.167 |  | JB1959 | ACS-15 | 2022-02-13
sankmc_53.3_12.4_0_0_0_34.3 | 53.28 | 12.4 | 0 | 0 | 0 | 34.32 | 0 | 1523.2 | 1.756 |  | JB1959 | ACS-15 | 2022-02-13
sankmc_53.3_12.4_0_0_0_34.3 | 53.28 | 12.4 | 0 | 0 | 0 | 34.32 | 0 | 1573.2 | 1.398 |  | JB1959 | ACS-15 | 2022-02-13
sankmc_53.3_12.4_0_0_0_34.3 | 53.28 | 12.4 | 0 | 0 | 0 | 34.32 | 0 | 1623.2 | 1.114 |  | JB1959 | ACS-15 | 2022-02-13
sankmc_53.3_12.4_0_0_0_34.3 | 53.28 | 12.4 | 0 | 0 | 0 | 34.32 | 0 | 1673.2 | 0.903 |  | JB1959 | ACS-15 | 2022-02-13
sankmc_53.3_12.4_0_0_0_34.3 | 53.28 | 12.4 | 0 | 0 | 0 | 34.32 | 0 | 1723.2 | 0.74 |  | JB1959 | ACS-15 | 2022-02-13
sankmc_0_26.8_0_0_0_73.2 | 0 | 26.83 | 0 | 0 | 0 | 73.17 | 0 | 1923.2 | -0.959 |  | K1960 | ACS-16 | 2022-02-13
sankmc_0_26.8_0_0_0_73.2 | 0 | 26.83 | 0 | 0 | 0 | 73.17 | 0 | 1973.2 | -1.097 |  | K1960 | ACS-16 | 2022-02-13
sankmc_0_26.8_0_0_0_73.2 | 0 | 26.83 | 0 | 0 | 0 | 73.17 | 0 | 2023.2 | -1.155 |  | K1960 | ACS-16 | 2022-02-13
sankmc_0_26.8_0_0_0_73.2 | 0 | 26.83 | 0 | 0 | 0 | 73.17 | 0 | 2073.2 | -1.222 |  | K1960 | ACS-16 | 2022-02-13
sankmc_0_26.8_0_0_0_73.2 | 0 | 26.83 | 0 | 0 | 0 | 73.17 | 0 | 2173.2 | -1.301 |  | K1960 | ACS-16 | 2022-02-13
sankmc_0_35.5_0_0_0_64.5 | 0 | 35.48 | 0 | 0 | 0 | 64.52 | 0 | 1723.2 | -0.06 |  | K1960 | ACS-17 | 2022-02-13
sankmc_0_35.5_0_0_0_64.5 | 0 | 35.48 | 0 | 0 | 0 | 64.52 | 0 | 1773.2 | -0.244 |  | K1960 | ACS-17 | 2022-02-13
sankmc_0_35.5_0_0_0_64.5 | 0 | 35.48 | 0 | 0 | 0 | 64.52 | 0 | 1823.2 | -0.456 |  | K1960 | ACS-17 | 2022-02-13
sankmc_0_35.5_0_0_0_64.5 | 0 | 35.48 | 0 | 0 | 0 | 64.52 | 0 | 1873.2 | -0.638 |  | K1960 | ACS-17 | 2022-02-13
sankmc_0_35.5_0_0_0_64.5 | 0 | 35.48 | 0 | 0 | 0 | 64.52 | 0 | 1923.2 | -0.796 |  | K1960 | ACS-17 | 2022-02-13
sankmc_0_35.5_0_0_0_64.5 | 0 | 35.48 | 0 | 0 | 0 | 64.52 | 0 | 1973.2 | -0.921 |  | K1960 | ACS-17 | 2022-02-13
sankmc_0_35.5_0_0_0_64.5 | 0 | 35.48 | 0 | 0 | 0 | 64.52 | 0 | 2023.2 | -0.959 |  | K1960 | ACS-17 | 2022-02-13
sankmc_0_35.5_0_0_0_64.5 | 0 | 35.48 | 0 | 0 | 0 | 64.52 | 0 | 2073.2 | -1 |  | K1960 | ACS-17 | 2022-02-13
sankmc_0_39.2_0_0_0_60.8 | 0 | 39.23 | 0 | 0 | 0 | 60.77 | 0 | 1773.2 | -0.222 |  | K1960 | ACS-18 | 2022-02-13
sankmc_0_39.2_0_0_0_60.8 | 0 | 39.23 | 0 | 0 | 0 | 60.77 | 0 | 1823.2 | -0.398 |  | K1960 | ACS-18 | 2022-02-13
sankmc_0_39.2_0_0_0_60.8 | 0 | 39.23 | 0 | 0 | 0 | 60.77 | 0 | 1873.2 | -0.569 |  | K1960 | ACS-18 | 2022-02-13
sankmc_0_39.2_0_0_0_60.8 | 0 | 39.23 | 0 | 0 | 0 | 60.77 | 0 | 1923.2 | -0.699 |  | K1960 | ACS-18 | 2022-02-13
sankmc_0_39.2_0_0_0_60.8 | 0 | 39.23 | 0 | 0 | 0 | 60.77 | 0 | 1973.2 | -0.824 |  | K1960 | ACS-18 | 2022-02-13
sankmc_0_39.2_0_0_0_60.8 | 0 | 39.23 | 0 | 0 | 0 | 60.77 | 0 | 2023.2 | -0.921 |  | K1960 | ACS-18 | 2022-02-13
sankmc_0_45.2_0_0_0_54.8 | 0 | 45.21 | 0 | 0 | 0 | 54.79 | 0 | 1823.2 | -0.292 |  | K1960 | ACS-19 | 2022-02-13
sankmc_0_45.2_0_0_0_54.8 | 0 | 45.21 | 0 | 0 | 0 | 54.79 | 0 | 1873.2 | -0.481 |  | K1960 | ACS-19 | 2022-02-13
sankmc_0_45.2_0_0_0_54.8 | 0 | 45.21 | 0 | 0 | 0 | 54.79 | 0 | 1923.2 | -0.638 |  | K1960 | ACS-19 | 2022-02-13
sankmc_0_45.2_0_0_0_54.8 | 0 | 45.21 | 0 | 0 | 0 | 54.79 | 0 | 1973.2 | -0.77 |  | K1960 | ACS-19 | 2022-02-13
sankmc_0_45.2_0_0_0_54.8 | 0 | 45.21 | 0 | 0 | 0 | 54.79 | 0 | 2023.2 | -0.886 |  | K1960 | ACS-19 | 2022-02-13
sankmc_0_45.2_0_0_0_54.8 | 0 | 45.21 | 0 | 0 | 0 | 54.79 | 0 | 2073.2 | -0.959 |  | K1960 | ACS-19 | 2022-02-13
sankmc_0_56.2_0_0_0_43.8 | 0 | 56.2 | 0 | 0 | 0 | 43.8 | 0 | 1973.2 | -0.745 |  | K1960 | ACS-20 | 2022-02-13
sankmc_0_56.2_0_0_0_43.8 | 0 | 56.2 | 0 | 0 | 0 | 43.8 | 0 | 2023.2 | -0.854 |  | K1960 | ACS-20 | 2022-02-13
sankmc_0_56.2_0_0_0_43.8 | 0 | 56.2 | 0 | 0 | 0 | 43.8 | 0 | 2073.2 | -0.959 |  | K1960 | ACS-20 | 2022-02-13
sankmc_0_68.8_0_0_0_31.3 | 0 | 68.75 | 0 | 0 | 0 | 31.25 | 0 | 2073.2 | -0.959 |  | K1960 | ACS-21 | 2022-02-13
sankmc_0_68.8_0_0_0_31.3 | 0 | 68.75 | 0 | 0 | 0 | 31.25 | 0 | 2123.2 | -1.046 |  | K1960 | ACS-21 | 2022-02-13
sankmc_0_68.8_0_0_0_31.3 | 0 | 68.75 | 0 | 0 | 0 | 31.25 | 0 | 2173.2 | -1.155 |  | K1960 | ACS-21 | 2022-02-13
sankmc_0_68.8_0_0_0_31.3 | 0 | 68.75 | 0 | 0 | 0 | 31.25 | 0 | 2223.2 | -1.222 |  | K1960 | ACS-21 | 2022-02-13
sankmc_0_68.8_0_0_0_31.3 | 0 | 68.75 | 0 | 0 | 0 | 31.25 | 0 | 2273.2 | -1.222 |  | K1960 | ACS-21 | 2022-02-13
sankmc_0_100_0_0_0_0 | 0 | 100 | 0 | 0 | 0 | 0 | 0 | 2323.2 | -1.222 |  | K1960 | ACS-22 | 2022-02-13
sankmc_0_100_0_0_0_0 | 0 | 100 | 0 | 0 | 0 | 0 | 0 | 2373.2 | -1.301 |  | K1960 | ACS-22 | 2022-02-13
sankmc_29.8_70.2_0_0_0_0 | 29.79 | 70.21 | 0 | 0 | 0 | 0 | 0 | 2223.2 | -1.046 |  | K1960 | ACS-32 | 2022-02-13
sankmc_29.8_70.2_0_0_0_0 | 29.79 | 70.21 | 0 | 0 | 0 | 0 | 0 | 2273.2 | -1.097 |  | K1960 | ACS-32 | 2022-02-13
sankmc_29.8_70.2_0_0_0_0 | 29.79 | 70.21 | 0 | 0 | 0 | 0 | 0 | 2323.2 | -1.155 |  | K1960 | ACS-32 | 2022-02-13
sankmc_29.8_70.2_0_0_0_0 | 29.79 | 70.21 | 0 | 0 | 0 | 0 | 0 | 2373.2 | -1.222 |  | K1960 | ACS-32 | 2022-02-13
sankmc_53.1_46.9_0_0_0_0 | 53.08 | 46.92 | 0 | 0 | 0 | 0 | 0 | 2123.2 | -0.481 |  | K1960 | ACS-42 | 2022-02-13
sankmc_53.1_46.9_0_0_0_0 | 53.08 | 46.92 | 0 | 0 | 0 | 0 | 0 | 2173.2 | -0.62 |  | K1960 | ACS-42 | 2022-02-13
sankmc_53.1_46.9_0_0_0_0 | 53.08 | 46.92 | 0 | 0 | 0 | 0 | 0 | 2223.2 | -0.745 |  | K1960 | ACS-42 | 2022-02-13
sankmc_53.1_46.9_0_0_0_0 | 53.08 | 46.92 | 0 | 0 | 0 | 0 | 0 | 2273.2 | -0.824 |  | K1960 | ACS-42 | 2022-02-13
sankmc_53.1_46.9_0_0_0_0 | 53.08 | 46.92 | 0 | 0 | 0 | 0 | 0 | 2323.2 | -0.886 |  | K1960 | ACS-42 | 2022-02-13
sankmc_53.1_46.9_0_0_0_0 | 53.08 | 46.92 | 0 | 0 | 0 | 0 | 0 | 2373.2 | -0.921 |  | K1960 | ACS-42 | 2022-02-13
sankmc_62.9_37.1_0_0_0_0 | 62.92 | 37.08 | 0 | 0 | 0 | 0 | 0 | 2123.2 | -0.237 |  | K1960 | ACS-49 | 2022-02-13
sankmc_62.9_37.1_0_0_0_0 | 62.92 | 37.08 | 0 | 0 | 0 | 0 | 0 | 2173.2 | -0.387 |  | K1960 | ACS-49 | 2022-02-13
sankmc_62.9_37.1_0_0_0_0 | 62.92 | 37.08 | 0 | 0 | 0 | 0 | 0 | 2223.2 | -0.509 |  | K1960 | ACS-49 | 2022-02-13
sankmc_62.9_37.1_0_0_0_0 | 62.92 | 37.08 | 0 | 0 | 0 | 0 | 0 | 2273.2 | -0.602 |  | K1960 | ACS-49 | 2022-02-13
sankmc_62.9_37.1_0_0_0_0 | 62.92 | 37.08 | 0 | 0 | 0 | 0 | 0 | 2323.2 | -0.658 |  | K1960 | ACS-49 | 2022-02-13
sankmc_62.9_37.1_0_0_0_0 | 62.92 | 37.08 | 0 | 0 | 0 | 0 | 0 | 2373.2 | -0.721 |  | K1960 | ACS-49 | 2022-02-13
sankmc_30_18.8_0_0_0_51.2 | 30 | 18.8 | 0 | 0 | 0 | 51.2 | 0 | 1828.4 | -0.15 |  | RBU1964 | ACS-121 | 2022-02-13
sankmc_30_18.8_0_0_0_51.2 | 30 | 18.8 | 0 | 0 | 0 | 51.2 | 0 | 1835.1 | -0.17 |  | RBU1964 | ACS-121 | 2022-02-13
sankmc_30_18.8_0_0_0_51.2 | 30 | 18.8 | 0 | 0 | 0 | 51.2 | 0 | 1843.5 | -0.17 |  | RBU1964 | ACS-121 | 2022-02-13
sankmc_30_18.8_0_0_0_51.2 | 30 | 18.8 | 0 | 0 | 0 | 51.2 | 0 | 1890.6 | -0.325 |  | RBU1964 | ACS-121 | 2022-02-13
sankmc_30_18.8_0_0_0_51.2 | 30 | 18.8 | 0 | 0 | 0 | 51.2 | 0 | 1895.9 | -0.35 |  | RBU1964 | ACS-121 | 2022-02-13
sankmc_30_18.8_0_0_0_51.2 | 30 | 18.8 | 0 | 0 | 0 | 51.2 | 0 | 1964.8 | -0.525 |  | RBU1964 | ACS-121 | 2022-02-13
sankmc_30_18.8_0_0_0_51.2 | 30 | 18.8 | 0 | 0 | 0 | 51.2 | 0 | 1972.6 | -0.525 |  | RBU1964 | ACS-121 | 2022-02-13
sankmc_30_18.8_0_0_0_51.2 | 30 | 18.8 | 0 | 0 | 0 | 51.2 | 0 | 1984.3 | -0.55 |  | RBU1964 | ACS-121 | 2022-02-13
sankmc_30_18.8_0_0_0_51.2 | 30 | 18.8 | 0 | 0 | 0 | 51.2 | 0 | 2020.4 | -0.64 |  | RBU1964 | ACS-121 | 2022-02-13
sankmc_30_18.8_0_0_0_51.2 | 30 | 18.8 | 0 | 0 | 0 | 51.2 | 0 | 2045.2 | -0.66 |  | RBU1964 | ACS-121 | 2022-02-13
sankmc_30_18.8_0_0_0_51.2 | 30 | 18.8 | 0 | 0 | 0 | 51.2 | 0 | 2074.9 | -0.74 |  | RBU1964 | ACS-121 | 2022-02-13
sankmc_30_18.8_0_0_0_51.2 | 30 | 18.8 | 0 | 0 | 0 | 51.2 | 0 | 2146.1 | -0.85 |  | RBU1964 | ACS-121 | 2022-02-13
sankmc_30_18.8_0_0_0_51.2 | 30 | 18.8 | 0 | 0 | 0 | 51.2 | 0 | 2198 | -0.93 |  | RBU1964 | ACS-121 | 2022-02-13
sankmc_30_18.8_0_0_0_51.2 | 30 | 18.8 | 0 | 0 | 0 | 51.2 | 0 | 2252.5 | -1.02 |  | RBU1964 | ACS-121 | 2022-02-13
sankmc_30_18.8_0_0_0_51.2 | 30 | 18.8 | 0 | 0 | 0 | 51.2 | 0 | 2260.1 | -1.04 |  | RBU1964 | ACS-121 | 2022-02-13
sankmc_68.7_15.6_0_0_15.8_0 | 68.68 | 15.57 | 0 | 0 | 15.75 | 0 | 0 | 1673.2 | 2.369 |  | MY1954 | A_MgS-7 | 2022-02-13
sankmc_68.7_15.6_0_0_15.8_0 | 68.68 | 15.57 | 0 | 0 | 15.75 | 0 | 0 | 1723.2 | 2.041 |  | MY1954 | A_MgS-7 | 2022-02-13
sankmc_68.7_15.6_0_0_15.8_0 | 68.68 | 15.57 | 0 | 0 | 15.75 | 0 | 0 | 1773.2 | 1.754 |  | MY1954 | A_MgS-7 | 2022-02-13
sankmc_47.5_26.3_0_0_26.3_0 | 47.5 | 26.25 | 0 | 0 | 26.25 | 0 | 0 | 1973.2 | -0.222 |  | MY1954 | A_MgS-8 | 2022-02-13
sankmc_50_6.1_0_0_43.9_0 | 50 | 6.125 | 0 | 0 | 43.875 | 0 | 0 | 1973.2 | -0.53 |  | R1964 | A_MgS-9 | 2022-02-13
sankmc_50_6.3_0_0_43.8_0 | 50 | 6.25 | 0 | 0 | 43.75 | 0 | 0 | 1873.2 | -0.277 |  | R1964 | A_MgS-10 | 2022-02-13
sankmc_50_12.9_0_0_37.1_0 | 50 | 12.9 | 0 | 0 | 37.1 | 0 | 0 | 1873.2 | -0.015 |  | R1964 | A_MgS-11 | 2022-02-13
sankmc_50_12.9_0_0_37.1_0 | 50 | 12.9 | 0 | 0 | 37.1 | 0 | 0 | 1973.2 | -0.284 |  | R1964 | A_MgS-12 | 2022-02-13
sankmc_50_19.8_0_0_30.2_0 | 50 | 19.76 | 0 | 0 | 30.24 | 0 | 0 | 1873.2 | 0.114 |  | R1964 | A_MgS-13 | 2022-02-13
sankmc_50_19.8_0_0_30.2_0 | 50 | 19.8 | 0 | 0 | 30.2 | 0 | 0 | 1973.2 | -0.155 |  | R1964 | A_MgS-14 | 2022-02-13
sankmc_50_25_0_0_25_0 | 50 | 25 | 0 | 0 | 25 | 0 | 0 | 1873.2 | 0.23 |  | R1964 | A_MgS-15 | 2022-02-13
sankmc_50_25_0_0_25_0 | 50 | 25 | 0 | 0 | 25 | 0 | 0 | 1973.2 | -0.097 |  | R1964 | A_MgS-16 | 2022-02-13
sankmc_52_24_0_0_24_0 | 52 | 24 | 0 | 0 | 24 | 0 | 0 | 1973.2 | 0 |  | R1964 | A_MgS-17 | 2022-02-13
sankmc_55_22.5_0_0_22.5_0 | 55 | 22.5 | 0 | 0 | 22.5 | 0 | 0 | 1973.2 | 0.146 |  | R1964 | A_MgS-18 | 2022-02-13
sankmc_63_18.5_0_0_18.5_0 | 63 | 18.5 | 0 | 0 | 18.5 | 0 | 0 | 1973.2 | 0.6923 |  | R1964 | A_MgS-19 | 2022-02-13
sankmc_63_20.3_0_0_20.3_0 | 63 | 20.25 | 0 | 0 | 20.25 | 0 | 0 | 1973.2 | 0.362 |  | R1964 | A_MgS-20 | 2022-02-13
sankmc_68.5_15.8_0_0_15.8_0 | 68.5 | 15.75 | 0 | 0 | 15.75 | 0 | 0 | 1973.2 | 0.875 |  | R1964 | A_MgS-21 | 2022-02-13
sankmc_70.5_14.8_0_0_14.8_0 | 70.5 | 14.75 | 0 | 0 | 14.75 | 0 | 0 | 1973.2 | 1.079 |  | R1964 | A_MgS-22 | 2022-02-13
sankmc_75_12.3_0_0_12.3_0 | 75 | 12.25 | 0 | 0 | 12.25 | 0 | 0 | 1973.2 | 1.477 |  | R1964 | A_MgS-23 | 2022-02-13
sankmc_71_0_23.4_0_0_5.6 | 71 | 0 | 23.4 | 0 | 0 | 5.6 | 0 | 1273.2 | 2.476 |  | M1957 | NCS-1 | 2022-02-13
sankmc_71_0_23.4_0_0_5.6 | 71 | 0 | 23.4 | 0 | 0 | 5.6 | 0 | 1323.2 | 2.201 |  | M1957 | NCS-1 | 2022-02-13
sankmc_71_0_23.4_0_0_5.6 | 71 | 0 | 23.4 | 0 | 0 | 5.6 | 0 | 1373.2 | 1.952 |  | M1957 | NCS-1 | 2022-02-13
sankmc_71_0_23.4_0_0_5.6 | 71 | 0 | 23.4 | 0 | 0 | 5.6 | 0 | 1423.2 | 1.72 |  | M1957 | NCS-1 | 2022-02-13
sankmc_71_0_23.4_0_0_5.6 | 71 | 0 | 23.4 | 0 | 0 | 5.6 | 0 | 1473.2 | 1.508 |  | M1957 | NCS-1 | 2022-02-13
sankmc_71_0_23.4_0_0_5.6 | 71 | 0 | 23.4 | 0 | 0 | 5.6 | 0 | 1523.2 | 1.303 |  | M1957 | NCS-1 | 2022-02-13
sankmc_71_0_23.4_0_0_5.6 | 71 | 0 | 23.4 | 0 | 0 | 5.6 | 0 | 1573.2 | 1.097 |  | M1957 | NCS-1 | 2022-02-13
sankmc_71_0_23.4_0_0_5.6 | 71 | 0 | 23.4 | 0 | 0 | 5.6 | 0 | 1623.2 | 0.905 |  | M1957 | NCS-1 | 2022-02-13
sankmc_71_0_23.4_0_0_5.6 | 71 | 0 | 23.4 | 0 | 0 | 5.6 | 0 | 1673.2 | 0.761 |  | M1957 | NCS-1 | 2022-02-13
sankmc_74.3_0_7.2_18.5_0_0 | 74.3 | 0 | 7.2 | 18.5 | 0 | 0 | 0 | 1323.2 | 2.431 |  | M1957 | NKS-1 | 2022-02-13
sankmc_74.3_0_7.2_18.5_0_0 | 74.3 | 0 | 7.2 | 18.5 | 0 | 0 | 0 | 1373.2 | 2.179 |  | M1957 | NKS-1 | 2022-02-13
sankmc_74.3_0_7.2_18.5_0_0 | 74.3 | 0 | 7.2 | 18.5 | 0 | 0 | 0 | 1423.2 | 1.943 |  | M1957 | NKS-1 | 2022-02-13
sankmc_74.3_0_7.2_18.5_0_0 | 74.3 | 0 | 7.2 | 18.5 | 0 | 0 | 0 | 1473.2 | 1.737 |  | M1957 | NKS-1 | 2022-02-13
sankmc_74.3_0_7.2_18.5_0_0 | 74.3 | 0 | 7.2 | 18.5 | 0 | 0 | 0 | 1523.2 | 1.526 |  | M1957 | NKS-1 | 2022-02-13
sankmc_74.3_0_7.2_18.5_0_0 | 74.3 | 0 | 7.2 | 18.5 | 0 | 0 | 0 | 1573.2 | 1.318 |  | M1957 | NKS-1 | 2022-02-13
sankmc_74.3_0_7.2_18.5_0_0 | 74.3 | 0 | 7.2 | 18.5 | 0 | 0 | 0 | 1623.2 | 1.143 |  | M1957 | NKS-1 | 2022-02-13
sankmc_74.3_0_7.2_18.5_0_0 | 74.3 | 0 | 7.2 | 18.5 | 0 | 0 | 0 | 1673.2 | 0.983 |  | M1957 | NKS-1 | 2022-02-13
sankmc_49.6_5.8_0_0_7.4_37.2 | 49.58 | 5.84 | 0 | 0 | 7.39 | 37.18 | 0 | 1673.2 | 0.336 |  | H1959 | A_MgCS-1 | 2022-02-13
sankmc_49.6_5.8_0_0_7.4_37.2 | 49.58 | 5.84 | 0 | 0 | 7.39 | 37.18 | 0 | 1723.2 | 0.173 |  | H1959 | A_MgCS-1 | 2022-02-13
sankmc_49.6_5.8_0_0_7.4_37.2 | 49.58 | 5.84 | 0 | 0 | 7.39 | 37.18 | 0 | 1773.2 | -0.051 |  | H1959 | A_MgCS-1 | 2022-02-13
sankmc_49.6_5.8_0_0_7.4_37.2 | 49.58 | 5.84 | 0 | 0 | 7.39 | 37.18 | 0 | 1823.2 | -0.229 |  | H1959 | A_MgCS-1 | 2022-02-13
sankmc_48.6_5.7_0_0_14.5_31.2 | 48.57 | 5.72 | 0 | 0 | 14.48 | 31.22 | 0 | 1673.2 | 0.281 |  | H1959 | A_MgCS-2 | 2022-02-13
sankmc_48.6_5.7_0_0_14.5_31.2 | 48.57 | 5.72 | 0 | 0 | 14.48 | 31.22 | 0 | 1773.2 | -0.208 |  | H1959 | A_MgCS-2 | 2022-02-13
sankmc_48.6_5.7_0_0_14.5_31.2 | 48.57 | 5.72 | 0 | 0 | 14.48 | 31.22 | 0 | 1823.2 | -0.367 |  | H1959 | A_MgCS-2 | 2022-02-13
sankmc_44.5_5.8_0_0_7.4_42.4 | 44.46 | 5.82 | 0 | 0 | 7.36 | 42.35 | 0 | 1673.2 | 0 |  | H1959 | A_MgCS-3 | 2022-02-13
sankmc_44.5_5.8_0_0_7.4_42.4 | 44.46 | 5.82 | 0 | 0 | 7.36 | 42.35 | 0 | 1723.2 | -0.131 |  | H1959 | A_MgCS-3 | 2022-02-13
sankmc_44.5_5.8_0_0_7.4_42.4 | 44.46 | 5.82 | 0 | 0 | 7.36 | 42.35 | 0 | 1773.2 | -0.268 |  | H1959 | A_MgCS-3 | 2022-02-13
sankmc_44.5_5.8_0_0_7.4_42.4 | 44.46 | 5.82 | 0 | 0 | 7.36 | 42.35 | 0 | 1823.2 | -0.398 |  | H1959 | A_MgCS-3 | 2022-02-13
sankmc_43.6_5.7_0_0_14.4_36.3 | 43.56 | 5.7 | 0 | 0 | 14.43 | 36.3 | 0 | 1673.2 | -0.056 |  | H1959 | A_MgCS-4 | 2022-02-13
sankmc_43.6_5.7_0_0_14.4_36.3 | 43.56 | 5.7 | 0 | 0 | 14.43 | 36.3 | 0 | 1723.2 | -0.201 |  | H1959 | A_MgCS-4 | 2022-02-13
sankmc_43.6_5.7_0_0_14.4_36.3 | 43.56 | 5.7 | 0 | 0 | 14.43 | 36.3 | 0 | 1773.2 | -0.377 |  | H1959 | A_MgCS-4 | 2022-02-13
sankmc_43.6_5.7_0_0_14.4_36.3 | 43.56 | 5.7 | 0 | 0 | 14.43 | 36.3 | 0 | 1823.2 | -0.553 |  | H1959 | A_MgCS-4 | 2022-02-13
sankmc_42.7_5.6_0_0_21.2_30.5 | 42.69 | 5.59 | 0 | 0 | 21.21 | 30.5 | 0 | 1673.2 | -0.244 |  | H1959 | A_MgCS-5 | 2022-02-13
sankmc_42.7_5.6_0_0_21.2_30.5 | 42.69 | 5.59 | 0 | 0 | 21.21 | 30.5 | 0 | 1723.2 | -0.377 |  | H1959 | A_MgCS-5 | 2022-02-13
sankmc_42.7_5.6_0_0_21.2_30.5 | 42.69 | 5.59 | 0 | 0 | 21.21 | 30.5 | 0 | 1773.2 | -0.509 |  | H1959 | A_MgCS-5 | 2022-02-13
sankmc_42.7_5.6_0_0_21.2_30.5 | 42.69 | 5.59 | 0 | 0 | 21.21 | 30.5 | 0 | 1823.2 | -0.62 |  | H1959 | A_MgCS-5 | 2022-02-13
sankmc_39.4_5.8_0_0_7.3_47.5 | 39.39 | 5.8 | 0 | 0 | 7.34 | 47.47 | 0 | 1673.2 | -0.237 |  | H1959 | A_MgCS-6 | 2022-02-13
sankmc_39.4_5.8_0_0_7.3_47.5 | 39.39 | 5.8 | 0 | 0 | 7.34 | 47.47 | 0 | 1723.2 | -0.509 |  | H1959 | A_MgCS-6 | 2022-02-13
sankmc_39.4_5.8_0_0_7.3_47.5 | 39.39 | 5.8 | 0 | 0 | 7.34 | 47.47 | 0 | 1773.2 | -0.538 |  | H1959 | A_MgCS-6 | 2022-02-13
sankmc_39.4_5.8_0_0_7.3_47.5 | 39.39 | 5.8 | 0 | 0 | 7.34 | 47.47 | 0 | 1823.2 | -0.658 |  | H1959 | A_MgCS-6 | 2022-02-13
sankmc_38.6_5.7_0_0_14.4_41.4 | 38.59 | 5.69 | 0 | 0 | 14.38 | 41.35 | 0 | 1673.2 | -0.252 |  | H1959 | A_MgCS-7 | 2022-02-13
sankmc_38.6_5.7_0_0_14.4_41.4 | 38.59 | 5.69 | 0 | 0 | 14.38 | 41.35 | 0 | 1723.2 | -0.42 |  | H1959 | A_MgCS-7 | 2022-02-13
sankmc_38.6_5.7_0_0_14.4_41.4 | 38.59 | 5.69 | 0 | 0 | 14.38 | 41.35 | 0 | 1773.2 | -0.585 |  | H1959 | A_MgCS-7 | 2022-02-13
sankmc_38.6_5.7_0_0_14.4_41.4 | 38.59 | 5.69 | 0 | 0 | 14.38 | 41.35 | 0 | 1823.2 | -0.721 |  | H1959 | A_MgCS-7 | 2022-02-13
sankmc_37.8_5.6_0_0_21.1_35.5 | 37.82 | 5.57 | 0 | 0 | 21.14 | 35.46 | 0 | 1673.2 | -0.347 |  | H1959 | A_MgCS-8 | 2022-02-13
sankmc_37.8_5.6_0_0_21.1_35.5 | 37.82 | 5.57 | 0 | 0 | 21.14 | 35.46 | 0 | 1723.2 | -0.509 |  | H1959 | A_MgCS-8 | 2022-02-13
sankmc_37.8_5.6_0_0_21.1_35.5 | 37.82 | 5.57 | 0 | 0 | 21.14 | 35.46 | 0 | 1773.2 | -0.699 |  | H1959 | A_MgCS-8 | 2022-02-13
sankmc_37.8_5.6_0_0_21.1_35.5 | 37.82 | 5.57 | 0 | 0 | 21.14 | 35.46 | 0 | 1823.2 | -0.854 |  | H1959 | A_MgCS-8 | 2022-02-13
sankmc_34.6_11.6_0_0_22.1_31.7 | 34.55 | 11.64 | 0 | 0 | 22.07 | 31.74 | 0 | 1673.2 | -0.086 |  | H1959 | A_MgCS-9 | 2022-02-13
sankmc_34.6_11.6_0_0_22.1_31.7 | 34.55 | 11.64 | 0 | 0 | 22.07 | 31.74 | 0 | 1723.2 | -0.31 |  | H1959 | A_MgCS-9 | 2022-02-13
sankmc_34.6_11.6_0_0_22.1_31.7 | 34.55 | 11.64 | 0 | 0 | 22.07 | 31.74 | 0 | 1773.2 | -0.495 |  | H1959 | A_MgCS-9 | 2022-02-13
sankmc_34.6_11.6_0_0_22.1_31.7 | 34.55 | 11.64 | 0 | 0 | 22.07 | 31.74 | 0 | 1823.2 | -0.569 |  | H1959 | A_MgCS-9 | 2022-02-13
sankmc_34.3_5.8_0_0_7.3_52.6 | 34.34 | 5.78 | 0 | 0 | 7.31 | 52.56 | 0 | 1723.2 | -0.174 |  | H1959 | A_MgCS-10 | 2022-02-13
sankmc_34.3_5.8_0_0_7.3_52.6 | 34.34 | 5.78 | 0 | 0 | 7.31 | 52.56 | 0 | 1773.2 | -0.523 |  | H1959 | A_MgCS-10 | 2022-02-13
sankmc_34.3_5.8_0_0_7.3_52.6 | 34.34 | 5.78 | 0 | 0 | 7.31 | 52.56 | 0 | 1823.2 | -0.658 |  | H1959 | A_MgCS-10 | 2022-02-13
sankmc_33.7_5.7_0_0_14.3_46.4 | 33.65 | 5.67 | 0 | 0 | 14.33 | 46.35 | 0 | 1673.2 | -0.31 |  | H1959 | A_MgCS-11 | 2022-02-13
sankmc_33.7_5.7_0_0_14.3_46.4 | 33.65 | 5.67 | 0 | 0 | 14.33 | 46.35 | 0 | 1723.2 | -0.553 |  | H1959 | A_MgCS-11 | 2022-02-13
sankmc_33.7_5.7_0_0_14.3_46.4 | 33.65 | 5.67 | 0 | 0 | 14.33 | 46.35 | 0 | 1773.2 | -0.745 |  | H1959 | A_MgCS-11 | 2022-02-13
sankmc_33.7_5.7_0_0_14.3_46.4 | 33.65 | 5.67 | 0 | 0 | 14.33 | 46.35 | 0 | 1823.2 | -0.854 |  | H1959 | A_MgCS-11 | 2022-02-13
sankmc_33_5.6_0_0_21.1_40.4 | 32.98 | 5.55 | 0 | 0 | 21.07 | 40.39 | 0 | 1673.2 | -0.456 |  | H1959 | A_MgCS-12 | 2022-02-13
sankmc_33_5.6_0_0_21.1_40.4 | 32.98 | 5.55 | 0 | 0 | 21.07 | 40.39 | 0 | 1723.2 | -0.678 |  | H1959 | A_MgCS-12 | 2022-02-13
sankmc_33_5.6_0_0_21.1_40.4 | 32.98 | 5.55 | 0 | 0 | 21.07 | 40.39 | 0 | 1773.2 | -0.854 |  | H1959 | A_MgCS-12 | 2022-02-13
sankmc_33_5.6_0_0_21.1_40.4 | 32.98 | 5.55 | 0 | 0 | 21.07 | 40.39 | 0 | 1823.2 | -0.959 |  | H1959 | A_MgCS-12 | 2022-02-13
sankmc_28.7_5.7_0_0_14.3_51.3 | 28.74 | 5.65 | 0 | 0 | 14.28 | 51.33 | 0 | 1723.2 | 0.447 |  | H1959 | A_MgCS-13 | 2022-02-13
sankmc_28.7_5.7_0_0_14.3_51.3 | 28.74 | 5.65 | 0 | 0 | 14.28 | 51.33 | 0 | 1773.2 | 0.161 |  | H1959 | A_MgCS-13 | 2022-02-13
sankmc_28.7_5.7_0_0_14.3_51.3 | 28.74 | 5.65 | 0 | 0 | 14.28 | 51.33 | 0 | 1823.2 | -0.081 |  | H1959 | A_MgCS-13 | 2022-02-13
sankmc_28.2_5.5_0_0_21_45.3 | 28.18 | 5.54 | 0 | 0 | 21 | 45.28 | 0 | 1723.2 | 0.068 |  | H1959 | A_MgCS-14 | 2022-02-13
sankmc_28.2_5.5_0_0_21_45.3 | 28.18 | 5.54 | 0 | 0 | 21 | 45.28 | 0 | 1773.2 | -0.523 |  | H1959 | A_MgCS-14 | 2022-02-13
sankmc_28.2_5.5_0_0_21_45.3 | 28.18 | 5.54 | 0 | 0 | 21 | 45.28 | 0 | 1823.2 | -0.678 |  | H1959 | A_MgCS-14 | 2022-02-13
sankmc_24.5_11.6_0_0_21.9_42 | 24.51 | 11.56 | 0 | 0 | 21.92 | 42.02 | 0 | 1673.2 | -0.244 |  | H1959 | A_MgCS-15 | 2022-02-13
sankmc_24.5_11.6_0_0_21.9_42 | 24.51 | 11.56 | 0 | 0 | 21.92 | 42.02 | 0 | 1723.2 | -0.495 |  | H1959 | A_MgCS-15 | 2022-02-13
sankmc_24.5_11.6_0_0_21.9_42 | 24.51 | 11.56 | 0 | 0 | 21.92 | 42.02 | 0 | 1773.2 | -0.602 |  | H1959 | A_MgCS-15 | 2022-02-13
sankmc_24.5_11.6_0_0_21.9_42 | 24.51 | 11.56 | 0 | 0 | 21.92 | 42.02 | 0 | 1823.2 | -0.678 |  | H1959 | A_MgCS-15 | 2022-02-13
sankmc_20_11.8_0_0_14.9_53.4 | 19.95 | 11.76 | 0 | 0 | 14.87 | 53.43 | 0 | 1723.2 | 0.328 |  | H1959 | A_MgCS-16 | 2022-02-13
sankmc_20_11.8_0_0_14.9_53.4 | 19.95 | 11.76 | 0 | 0 | 14.87 | 53.43 | 0 | 1773.2 | -0.276 |  | H1959 | A_MgCS-16 | 2022-02-13
sankmc_20_11.8_0_0_14.9_53.4 | 19.95 | 11.76 | 0 | 0 | 14.87 | 53.43 | 0 | 1823.2 | -0.357 |  | H1959 | A_MgCS-16 | 2022-02-13
sankmc_69.2_10.9_0_0_9.9_10 | 69.17 | 10.94 | 0 | 0 | 9.89 | 10 | 0 | 1573.2 | 2.966 |  | JB1959 | A_MgCS-17 | 2022-02-13
sankmc_69.2_10.9_0_0_9.9_10 | 69.17 | 10.94 | 0 | 0 | 9.89 | 10 | 0 | 1623.2 | 2.628 |  | JB1959 | A_MgCS-17 | 2022-02-13
sankmc_69.2_10.9_0_0_9.9_10 | 69.17 | 10.94 | 0 | 0 | 9.89 | 10 | 0 | 1673.2 | 2.336 |  | JB1959 | A_MgCS-17 | 2022-02-13
sankmc_69.2_10.9_0_0_9.9_10 | 69.17 | 10.94 | 0 | 0 | 9.89 | 10 | 0 | 1723.2 | 2.033 |  | JB1959 | A_MgCS-17 | 2022-02-13
sankmc_69_11_0_0_20_0 | 69.01 | 10.96 | 0 | 0 | 20.03 | 0 | 0 | 1573.2 | 2.973 |  | JB1959 | A_MgCS-18 | 2022-02-13
sankmc_69_11_0_0_20_0 | 69.01 | 10.96 | 0 | 0 | 20.03 | 0 | 0 | 1623.2 | 2.618 |  | JB1959 | A_MgCS-18 | 2022-02-13
sankmc_69_11_0_0_20_0 | 69.01 | 10.96 | 0 | 0 | 20.03 | 0 | 0 | 1673.2 | 2.286 |  | JB1959 | A_MgCS-18 | 2022-02-13
sankmc_69_11_0_0_20_0 | 69.01 | 10.96 | 0 | 0 | 20.03 | 0 | 0 | 1723.2 | 1.987 |  | JB1959 | A_MgCS-18 | 2022-02-13
sankmc_69.1_11_0_0_0_19.9 | 69.1 | 10.96 | 0 | 0 | 0 | 19.94 | 0 | 1523.2 | 3.182 |  | JB1959 | A_MgCS-19 | 2022-02-13
sankmc_69.1_11_0_0_0_19.9 | 69.1 | 10.96 | 0 | 0 | 0 | 19.94 | 0 | 1573.2 | 2.833 |  | JB1959 | A_MgCS-19 | 2022-02-13
sankmc_69.1_11_0_0_0_19.9 | 69.1 | 10.96 | 0 | 0 | 0 | 19.94 | 0 | 1623.2 | 2.49 |  | JB1959 | A_MgCS-19 | 2022-02-13
sankmc_69.1_11_0_0_0_19.9 | 69.1 | 10.96 | 0 | 0 | 0 | 19.94 | 0 | 1673.2 | 2.179 |  | JB1959 | A_MgCS-19 | 2022-02-13
sankmc_69.1_11_0_0_0_19.9 | 69.1 | 10.96 | 0 | 0 | 0 | 19.94 | 0 | 1723.2 | 1.892 |  | JB1959 | A_MgCS-19 | 2022-02-13
sankmc_62.7_9.2_0_0_28.1_0 | 62.68 | 9.22 | 0 | 0 | 28.1 | 0 | 0 | 1573.2 | 2.272 |  | JB1959 | A_MgCS-20 | 2022-02-13
sankmc_62.7_9.2_0_0_28.1_0 | 62.68 | 9.22 | 0 | 0 | 28.1 | 0 | 0 | 1623.2 | 1.94 |  | JB1959 | A_MgCS-20 | 2022-02-13
sankmc_62.7_9.2_0_0_28.1_0 | 62.68 | 9.22 | 0 | 0 | 28.1 | 0 | 0 | 1673.2 | 1.623 |  | JB1959 | A_MgCS-20 | 2022-02-13
sankmc_62.7_9.2_0_0_28.1_0 | 62.68 | 9.22 | 0 | 0 | 28.1 | 0 | 0 | 1723.2 | 1.301 |  | JB1959 | A_MgCS-20 | 2022-02-13
sankmc_59.5_14.3_0_0_13.1_13 | 59.53 | 14.33 | 0 | 0 | 13.12 | 13.02 | 0 | 1573.2 | 2.17 |  | JB1959 | A_MgCS-21 | 2022-02-13
sankmc_59.5_14.3_0_0_13.1_13 | 59.53 | 14.33 | 0 | 0 | 13.12 | 13.02 | 0 | 1623.2 | 1.826 |  | JB1959 | A_MgCS-21 | 2022-02-13
sankmc_59.5_14.3_0_0_13.1_13 | 59.53 | 14.33 | 0 | 0 | 13.12 | 13.02 | 0 | 1673.2 | 1.491 |  | JB1959 | A_MgCS-21 | 2022-02-13
sankmc_59.5_14.3_0_0_13.1_13 | 59.53 | 14.33 | 0 | 0 | 13.12 | 13.02 | 0 | 1723.2 | 1.176 |  | JB1959 | A_MgCS-21 | 2022-02-13
sankmc_62.9_9.2_0_0_14_13.9 | 62.86 | 9.21 | 0 | 0 | 13.99 | 13.94 | 0 | 1523.2 | 2.47 |  | JB1959 | A_MgCS-22 | 2022-02-13
sankmc_62.9_9.2_0_0_14_13.9 | 62.86 | 9.21 | 0 | 0 | 13.99 | 13.94 | 0 | 1573.2 | 2.1 |  | JB1959 | A_MgCS-22 | 2022-02-13
sankmc_62.9_9.2_0_0_14_13.9 | 62.86 | 9.21 | 0 | 0 | 13.99 | 13.94 | 0 | 1623.2 | 1.792 |  | JB1959 | A_MgCS-22 | 2022-02-13
sankmc_62.9_9.2_0_0_14_13.9 | 62.86 | 9.21 | 0 | 0 | 13.99 | 13.94 | 0 | 1673.2 | 1.491 |  | JB1959 | A_MgCS-22 | 2022-02-13
sankmc_62.9_9.2_0_0_14_13.9 | 62.86 | 9.21 | 0 | 0 | 13.99 | 13.94 | 0 | 1723.2 | 1.176 |  | JB1959 | A_MgCS-22 | 2022-02-13
sankmc_59.5_14.3_0_0_26.2_0 | 59.52 | 14.34 | 0 | 0 | 26.15 | 0 | 0 | 1573.2 | 2.241 |  | JB1959 | A_MgCS-23 | 2022-02-13
sankmc_59.5_14.3_0_0_26.2_0 | 59.52 | 14.34 | 0 | 0 | 26.15 | 0 | 0 | 1623.2 | 1.771 |  | JB1959 | A_MgCS-23 | 2022-02-13
sankmc_59.5_14.3_0_0_26.2_0 | 59.52 | 14.34 | 0 | 0 | 26.15 | 0 | 0 | 1673.2 | 1.431 |  | JB1959 | A_MgCS-23 | 2022-02-13
sankmc_59.5_14.3_0_0_26.2_0 | 59.52 | 14.34 | 0 | 0 | 26.15 | 0 | 0 | 1723.2 | 1.176 |  | JB1959 | A_MgCS-23 | 2022-02-13
sankmc_59.6_14.4_0_0_0_26.1 | 59.55 | 14.36 | 0 | 0 | 0 | 26.1 | 0 | 1573.2 | 2.064 |  | JB1959 | A_MgCS-24 | 2022-02-13
sankmc_59.6_14.4_0_0_0_26.1 | 59.55 | 14.36 | 0 | 0 | 0 | 26.1 | 0 | 1623.2 | 1.716 |  | JB1959 | A_MgCS-24 | 2022-02-13
sankmc_59.6_14.4_0_0_0_26.1 | 59.55 | 14.36 | 0 | 0 | 0 | 26.1 | 0 | 1673.2 | 1.431 |  | JB1959 | A_MgCS-24 | 2022-02-13
sankmc_59.6_14.4_0_0_0_26.1 | 59.55 | 14.36 | 0 | 0 | 0 | 26.1 | 0 | 1723.2 | 1.161 |  | JB1959 | A_MgCS-24 | 2022-02-13
sankmc_62.8_9.2_0_0_0_28 | 62.75 | 9.24 | 0 | 0 | 0 | 28 | 0 | 1523.2 | 2.236 |  | JB1959 | A_MgCS-25 | 2022-02-13
sankmc_62.8_9.2_0_0_0_28 | 62.75 | 9.24 | 0 | 0 | 0 | 28 | 0 | 1573.2 | 1.857 |  | JB1959 | A_MgCS-25 | 2022-02-13
sankmc_62.8_9.2_0_0_0_28 | 62.75 | 9.24 | 0 | 0 | 0 | 28 | 0 | 1623.2 | 1.531 |  | JB1959 | A_MgCS-25 | 2022-02-13
sankmc_62.8_9.2_0_0_0_28 | 62.75 | 9.24 | 0 | 0 | 0 | 28 | 0 | 1673.2 | 1.255 |  | JB1959 | A_MgCS-25 | 2022-02-13
sankmc_62.8_9.2_0_0_0_28 | 62.75 | 9.24 | 0 | 0 | 0 | 28 | 0 | 1723.2 | 1.079 |  | JB1959 | A_MgCS-25 | 2022-02-13
sankmc_70.2_15.9_0_0_8.1_5.8 | 70.24 | 15.92 | 0 | 0 | 8.05 | 5.79 | 0 | 1773.2 | 2.013 |  | MY1954 | A_MgCS-48 | 2022-02-13
sankmc_68.5_12.4_0_0_7.9_11.3 | 68.46 | 12.41 | 0 | 0 | 7.85 | 11.28 | 0 | 1523.2 | 3.481 |  | MY1954 | A_MgCS-49 | 2022-02-13
sankmc_68.5_12.4_0_0_7.9_11.3 | 68.46 | 12.41 | 0 | 0 | 7.85 | 11.28 | 0 | 1573.2 | 3.076 |  | MY1954 | A_MgCS-49 | 2022-02-13
sankmc_68.5_12.4_0_0_7.9_11.3 | 68.46 | 12.41 | 0 | 0 | 7.85 | 11.28 | 0 | 1623.2 | 2.712 |  | MY1954 | A_MgCS-49 | 2022-02-13
sankmc_68.5_12.4_0_0_7.9_11.3 | 68.46 | 12.41 | 0 | 0 | 7.85 | 11.28 | 0 | 1673.2 | 2.382 |  | MY1954 | A_MgCS-49 | 2022-02-13
sankmc_68.5_12.4_0_0_7.9_11.3 | 68.46 | 12.41 | 0 | 0 | 7.85 | 11.28 | 0 | 1723.2 | 2.079 |  | MY1954 | A_MgCS-49 | 2022-02-13
sankmc_68.5_12.4_0_0_7.9_11.3 | 68.46 | 12.41 | 0 | 0 | 7.85 | 11.28 | 0 | 1773.2 | 1.827 |  | MY1954 | A_MgCS-49 | 2022-02-13
sankmc_67_12.2_0_0_15.4_5.5 | 66.97 | 12.15 | 0 | 0 | 15.36 | 5.52 | 0 | 1523.2 | 3.243 |  | MY1954 | A_MgCS-50 | 2022-02-13
sankmc_67_12.2_0_0_15.4_5.5 | 66.97 | 12.15 | 0 | 0 | 15.36 | 5.52 | 0 | 1573.2 | 2.839 |  | MY1954 | A_MgCS-50 | 2022-02-13
sankmc_67_12.2_0_0_15.4_5.5 | 66.97 | 12.15 | 0 | 0 | 15.36 | 5.52 | 0 | 1623.2 | 2.479 |  | MY1954 | A_MgCS-50 | 2022-02-13
sankmc_67_12.2_0_0_15.4_5.5 | 66.97 | 12.15 | 0 | 0 | 15.36 | 5.52 | 0 | 1673.2 | 2.155 |  | MY1954 | A_MgCS-50 | 2022-02-13
sankmc_67_12.2_0_0_15.4_5.5 | 66.97 | 12.15 | 0 | 0 | 15.36 | 5.52 | 0 | 1723.2 | 1.867 |  | MY1954 | A_MgCS-50 | 2022-02-13
sankmc_67_12.2_0_0_15.4_5.5 | 66.97 | 12.15 | 0 | 0 | 15.36 | 5.52 | 0 | 1773.2 | 1.622 |  | MY1954 | A_MgCS-50 | 2022-02-13
sankmc_64.6_15.9_0_0_8_11.5 | 64.59 | 15.86 | 0 | 0 | 8.02 | 11.53 | 0 | 1523.2 | 3.255 |  | MY1954 | A_MgCS-51 | 2022-02-13
sankmc_64.6_15.9_0_0_8_11.5 | 64.59 | 15.86 | 0 | 0 | 8.02 | 11.53 | 0 | 1573.2 | 2.858 |  | MY1954 | A_MgCS-51 | 2022-02-13
sankmc_64.6_15.9_0_0_8_11.5 | 64.59 | 15.86 | 0 | 0 | 8.02 | 11.53 | 0 | 1623.2 | 2.467 |  | MY1954 | A_MgCS-51 | 2022-02-13
sankmc_64.6_15.9_0_0_8_11.5 | 64.59 | 15.86 | 0 | 0 | 8.02 | 11.53 | 0 | 1673.2 | 2.13 |  | MY1954 | A_MgCS-51 | 2022-02-13
sankmc_64.6_15.9_0_0_8_11.5 | 64.59 | 15.86 | 0 | 0 | 8.02 | 11.53 | 0 | 1723.2 | 1.824 |  | MY1954 | A_MgCS-51 | 2022-02-13
sankmc_64.6_15.9_0_0_8_11.5 | 64.59 | 15.86 | 0 | 0 | 8.02 | 11.53 | 0 | 1773.2 | 1.543 |  | MY1954 | A_MgCS-51 | 2022-02-13
sankmc_66.8_9.1_0_0_7.7_16.5 | 66.76 | 9.08 | 0 | 0 | 7.65 | 16.5 | 0 | 1523.2 | 2.931 |  | MY1954 | A_MgCS-52 | 2022-02-13
sankmc_66.8_9.1_0_0_7.7_16.5 | 66.76 | 9.08 | 0 | 0 | 7.65 | 16.5 | 0 | 1573.2 | 2.529 |  | MY1954 | A_MgCS-52 | 2022-02-13
sankmc_66.8_9.1_0_0_7.7_16.5 | 66.76 | 9.08 | 0 | 0 | 7.65 | 16.5 | 0 | 1623.2 | 2.201 |  | MY1954 | A_MgCS-52 | 2022-02-13
sankmc_66.8_9.1_0_0_7.7_16.5 | 66.76 | 9.08 | 0 | 0 | 7.65 | 16.5 | 0 | 1673.2 | 1.914 |  | MY1954 | A_MgCS-52 | 2022-02-13
sankmc_66.8_9.1_0_0_7.7_16.5 | 66.76 | 9.08 | 0 | 0 | 7.65 | 16.5 | 0 | 1723.2 | 1.647 |  | MY1954 | A_MgCS-52 | 2022-02-13
sankmc_66.8_9.1_0_0_7.7_16.5 | 66.76 | 9.08 | 0 | 0 | 7.65 | 16.5 | 0 | 1773.2 | 1.41 |  | MY1954 | A_MgCS-52 | 2022-02-13
sankmc_63.2_15.5_0_0_15.7_5.6 | 63.16 | 15.51 | 0 | 0 | 15.69 | 5.64 | 0 | 1523.2 | 3.079 |  | MY1954 | A_MgCS-53 | 2022-02-13
sankmc_63.2_15.5_0_0_15.7_5.6 | 63.16 | 15.51 | 0 | 0 | 15.69 | 5.64 | 0 | 1573.2 | 2.609 |  | MY1954 | A_MgCS-53 | 2022-02-13
sankmc_63.2_15.5_0_0_15.7_5.6 | 63.16 | 15.51 | 0 | 0 | 15.69 | 5.64 | 0 | 1623.2 | 2.236 |  | MY1954 | A_MgCS-53 | 2022-02-13
sankmc_63.2_15.5_0_0_15.7_5.6 | 63.16 | 15.51 | 0 | 0 | 15.69 | 5.64 | 0 | 1673.2 | 1.911 |  | MY1954 | A_MgCS-53 | 2022-02-13
sankmc_63.2_15.5_0_0_15.7_5.6 | 63.16 | 15.51 | 0 | 0 | 15.69 | 5.64 | 0 | 1723.2 | 1.616 |  | MY1954 | A_MgCS-53 | 2022-02-13
sankmc_63.2_15.5_0_0_15.7_5.6 | 63.16 | 15.51 | 0 | 0 | 15.69 | 5.64 | 0 | 1773.2 | 1.358 |  | MY1954 | A_MgCS-53 | 2022-02-13
sankmc_65.4_8.9_0_0_15_10.8 | 65.35 | 8.89 | 0 | 0 | 14.99 | 10.77 | 0 | 1523.2 | 2.834 |  | MY1954 | A_MgCS-54 | 2022-02-13
sankmc_65.4_8.9_0_0_15_10.8 | 65.35 | 8.89 | 0 | 0 | 14.99 | 10.77 | 0 | 1573.2 | 2.465 |  | MY1954 | A_MgCS-54 | 2022-02-13
sankmc_65.4_8.9_0_0_15_10.8 | 65.35 | 8.89 | 0 | 0 | 14.99 | 10.77 | 0 | 1623.2 | 2.152 |  | MY1954 | A_MgCS-54 | 2022-02-13
sankmc_65.4_8.9_0_0_15_10.8 | 65.35 | 8.89 | 0 | 0 | 14.99 | 10.77 | 0 | 1673.2 | 1.857 |  | MY1954 | A_MgCS-54 | 2022-02-13
sankmc_65.4_8.9_0_0_15_10.8 | 65.35 | 8.89 | 0 | 0 | 14.99 | 10.77 | 0 | 1723.2 | 1.592 |  | MY1954 | A_MgCS-54 | 2022-02-13
sankmc_65.4_8.9_0_0_15_10.8 | 65.35 | 8.89 | 0 | 0 | 14.99 | 10.77 | 0 | 1773.2 | 1.35 |  | MY1954 | A_MgCS-54 | 2022-02-13
sankmc_63_12.4_0_0_7.8_16.9 | 62.95 | 12.37 | 0 | 0 | 7.82 | 16.86 | 0 | 1523.2 | 2.799 |  | MY1954 | A_MgCS-55 | 2022-02-13
sankmc_63_12.4_0_0_7.8_16.9 | 62.95 | 12.37 | 0 | 0 | 7.82 | 16.86 | 0 | 1573.2 | 2.427 |  | MY1954 | A_MgCS-55 | 2022-02-13
sankmc_63_12.4_0_0_7.8_16.9 | 62.95 | 12.37 | 0 | 0 | 7.82 | 16.86 | 0 | 1623.2 | 2.076 |  | MY1954 | A_MgCS-55 | 2022-02-13
sankmc_63_12.4_0_0_7.8_16.9 | 62.95 | 12.37 | 0 | 0 | 7.82 | 16.86 | 0 | 1673.2 | 1.776 |  | MY1954 | A_MgCS-55 | 2022-02-13
sankmc_63_12.4_0_0_7.8_16.9 | 62.95 | 12.37 | 0 | 0 | 7.82 | 16.86 | 0 | 1723.2 | 1.509 |  | MY1954 | A_MgCS-55 | 2022-02-13
sankmc_63_12.4_0_0_7.8_16.9 | 62.95 | 12.37 | 0 | 0 | 7.82 | 16.86 | 0 | 1773.2 | 1.262 |  | MY1954 | A_MgCS-55 | 2022-02-13
sankmc_64_8.7_0_0_22_5.3 | 64.01 | 8.7 | 0 | 0 | 22.01 | 5.28 | 0 | 1573.2 | 2.389 |  | MY1954 | A_MgCS-56 | 2022-02-13
sankmc_64_8.7_0_0_22_5.3 | 64.01 | 8.7 | 0 | 0 | 22.01 | 5.28 | 0 | 1623.2 | 2.049 |  | MY1954 | A_MgCS-56 | 2022-02-13
sankmc_64_8.7_0_0_22_5.3 | 64.01 | 8.7 | 0 | 0 | 22.01 | 5.28 | 0 | 1673.2 | 1.746 |  | MY1954 | A_MgCS-56 | 2022-02-13
sankmc_64_8.7_0_0_22_5.3 | 64.01 | 8.7 | 0 | 0 | 22.01 | 5.28 | 0 | 1723.2 | 1.487 |  | MY1954 | A_MgCS-56 | 2022-02-13
sankmc_64_8.7_0_0_22_5.3 | 64.01 | 8.7 | 0 | 0 | 22.01 | 5.28 | 0 | 1773.2 | 1.258 |  | MY1954 | A_MgCS-56 | 2022-02-13
sankmc_61.6_12.1_0_0_15.3_11 | 61.6 | 12.1 | 0 | 0 | 15.3 | 11 | 0 | 1523.2 | 2.645 |  | MY1954 | A_MgCS-57 | 2022-02-13
sankmc_61.6_12.1_0_0_15.3_11 | 61.6 | 12.1 | 0 | 0 | 15.3 | 11 | 0 | 1573.2 | 2.274 |  | MY1954 | A_MgCS-57 | 2022-02-13
sankmc_61.6_12.1_0_0_15.3_11 | 61.6 | 12.1 | 0 | 0 | 15.3 | 11 | 0 | 1623.2 | 1.932 |  | MY1954 | A_MgCS-57 | 2022-02-13
sankmc_61.6_12.1_0_0_15.3_11 | 61.6 | 12.1 | 0 | 0 | 15.3 | 11 | 0 | 1673.2 | 1.643 |  | MY1954 | A_MgCS-57 | 2022-02-13
sankmc_61.6_12.1_0_0_15.3_11 | 61.6 | 12.1 | 0 | 0 | 15.3 | 11 | 0 | 1723.2 | 1.377 |  | MY1954 | A_MgCS-57 | 2022-02-13
sankmc_61.6_12.1_0_0_15.3_11 | 61.6 | 12.1 | 0 | 0 | 15.3 | 11 | 0 | 1773.2 | 1.137 |  | MY1954 | A_MgCS-57 | 2022-02-13
sankmc_65.2_5.9_0_0_7.5_21.5 | 65.15 | 5.91 | 0 | 0 | 7.47 | 21.47 | 0 | 1523.2 | 2.394 |  | MY1954 | A_MgCS-58 | 2022-02-13
sankmc_65.2_5.9_0_0_7.5_21.5 | 65.15 | 5.91 | 0 | 0 | 7.47 | 21.47 | 0 | 1573.2 | 2.049 |  | MY1954 | A_MgCS-58 | 2022-02-13
sankmc_65.2_5.9_0_0_7.5_21.5 | 65.15 | 5.91 | 0 | 0 | 7.47 | 21.47 | 0 | 1623.2 | 1.762 |  | MY1954 | A_MgCS-58 | 2022-02-13
sankmc_65.2_5.9_0_0_7.5_21.5 | 65.15 | 5.91 | 0 | 0 | 7.47 | 21.47 | 0 | 1673.2 | 1.502 |  | MY1954 | A_MgCS-58 | 2022-02-13
sankmc_65.2_5.9_0_0_7.5_21.5 | 65.15 | 5.91 | 0 | 0 | 7.47 | 21.47 | 0 | 1723.2 | 1.286 |  | MY1954 | A_MgCS-58 | 2022-02-13
sankmc_65.2_5.9_0_0_7.5_21.5 | 65.15 | 5.91 | 0 | 0 | 7.47 | 21.47 | 0 | 1773.2 | 1.057 |  | MY1954 | A_MgCS-58 | 2022-02-13
sankmc_63.8_5.8_0_0_14.6_15.8 | 63.81 | 5.78 | 0 | 0 | 14.63 | 15.78 | 0 | 1573.2 | 2.004 |  | MY1954 | A_MgCS-59 | 2022-02-13
sankmc_63.8_5.8_0_0_14.6_15.8 | 63.81 | 5.78 | 0 | 0 | 14.63 | 15.78 | 0 | 1623.2 | 1.703 |  | MY1954 | A_MgCS-59 | 2022-02-13
sankmc_63.8_5.8_0_0_14.6_15.8 | 63.81 | 5.78 | 0 | 0 | 14.63 | 15.78 | 0 | 1673.2 | 1.43 |  | MY1954 | A_MgCS-59 | 2022-02-13
sankmc_63.8_5.8_0_0_14.6_15.8 | 63.81 | 5.78 | 0 | 0 | 14.63 | 15.78 | 0 | 1723.2 | 1.196 |  | MY1954 | A_MgCS-59 | 2022-02-13
sankmc_63.8_5.8_0_0_14.6_15.8 | 63.81 | 5.78 | 0 | 0 | 14.63 | 15.78 | 0 | 1773.2 | 0.988 |  | MY1954 | A_MgCS-59 | 2022-02-13
sankmc_62.5_5.7_0_0_21.5_10.3 | 62.52 | 5.67 | 0 | 0 | 21.5 | 10.3 | 0 | 1673.2 | 1.373 |  | MY1954 | A_MgCS-60 | 2022-02-13
sankmc_62.5_5.7_0_0_21.5_10.3 | 62.52 | 5.67 | 0 | 0 | 21.5 | 10.3 | 0 | 1723.2 | 1.134 |  | MY1954 | A_MgCS-60 | 2022-02-13
sankmc_62.5_5.7_0_0_21.5_10.3 | 62.52 | 5.67 | 0 | 0 | 21.5 | 10.3 | 0 | 1773.2 | 0.937 |  | MY1954 | A_MgCS-60 | 2022-02-13
sankmc_60.3_11.9_0_0_22.5_5.4 | 60.3 | 11.85 | 0 | 0 | 22.47 | 5.38 | 0 | 1523.2 | 2.367 |  | MY1954 | A_MgCS-61 | 2022-02-13
sankmc_60.3_11.9_0_0_22.5_5.4 | 60.3 | 11.85 | 0 | 0 | 22.47 | 5.38 | 0 | 1573.2 | 2.013 |  | MY1954 | A_MgCS-61 | 2022-02-13
sankmc_60.3_11.9_0_0_22.5_5.4 | 60.3 | 11.85 | 0 | 0 | 22.47 | 5.38 | 0 | 1623.2 | 1.691 |  | MY1954 | A_MgCS-61 | 2022-02-13
sankmc_60.3_11.9_0_0_22.5_5.4 | 60.3 | 11.85 | 0 | 0 | 22.47 | 5.38 | 0 | 1673.2 | 1.412 |  | MY1954 | A_MgCS-61 | 2022-02-13
sankmc_60.3_11.9_0_0_22.5_5.4 | 60.3 | 11.85 | 0 | 0 | 22.47 | 5.38 | 0 | 1723.2 | 1.146 |  | MY1954 | A_MgCS-61 | 2022-02-13
sankmc_60.3_11.9_0_0_22.5_5.4 | 60.3 | 11.85 | 0 | 0 | 22.47 | 5.38 | 0 | 1773.2 | 0.925 |  | MY1954 | A_MgCS-61 | 2022-02-13
sankmc_61_9_0_0_8_22 | 61 | 9 | 0 | 0 | 8 | 22 | 0 | 1523.2 | 2.26 |  | MY1954 | A_MgCS-62 | 2022-02-13
sankmc_61_9_0_0_8_22 | 61 | 9 | 0 | 0 | 8 | 22 | 0 | 1573.2 | 1.92 |  | MY1954 | A_MgCS-62 | 2022-02-13
sankmc_61_9_0_0_8_22 | 61 | 9 | 0 | 0 | 8 | 22 | 0 | 1623.2 | 1.62 |  | MY1954 | A_MgCS-62 | 2022-02-13
sankmc_61_9_0_0_8_22 | 61 | 9 | 0 | 0 | 8 | 22 | 0 | 1673.2 | 1.352 |  | MY1954 | A_MgCS-62 | 2022-02-13
sankmc_61_9_0_0_8_22 | 61 | 9 | 0 | 0 | 8 | 22 | 0 | 1723.2 | 1.121 |  | MY1954 | A_MgCS-62 | 2022-02-13
sankmc_61_9_0_0_8_22 | 61 | 9 | 0 | 0 | 8 | 22 | 0 | 1773.2 | 0.919 |  | MY1954 | A_MgCS-62 | 2022-02-13
sankmc_60_9_0_0_15_16 | 60 | 9 | 0 | 0 | 15 | 16 | 0 | 1523.2 | 2.19 |  | MY1954 | A_MgCS-63 | 2022-02-13
sankmc_60_9_0_0_15_16 | 60 | 9 | 0 | 0 | 15 | 16 | 0 | 1573.2 | 1.841 |  | MY1954 | A_MgCS-63 | 2022-02-13
sankmc_60_9_0_0_15_16 | 60 | 9 | 0 | 0 | 15 | 16 | 0 | 1623.2 | 1.547 |  | MY1954 | A_MgCS-63 | 2022-02-13
sankmc_60_9_0_0_15_16 | 60 | 9 | 0 | 0 | 15 | 16 | 0 | 1673.2 | 1.288 |  | MY1954 | A_MgCS-63 | 2022-02-13
sankmc_60_9_0_0_15_16 | 60 | 9 | 0 | 0 | 15 | 16 | 0 | 1723.2 | 1.049 |  | MY1954 | A_MgCS-63 | 2022-02-13
sankmc_60_9_0_0_15_16 | 60 | 9 | 0 | 0 | 15 | 16 | 0 | 1773.2 | 0.839 |  | MY1954 | A_MgCS-63 | 2022-02-13
sankmc_59_9_0_0_22_10 | 59 | 9 | 0 | 0 | 22 | 10 | 0 | 1523.2 | 2.072 |  | MY1954 | A_MgCS-64 | 2022-02-13
sankmc_59_9_0_0_22_10 | 59 | 9 | 0 | 0 | 22 | 10 | 0 | 1573.2 | 1.724 |  | MY1954 | A_MgCS-64 | 2022-02-13
sankmc_59_9_0_0_22_10 | 59 | 9 | 0 | 0 | 22 | 10 | 0 | 1623.2 | 1.436 |  | MY1954 | A_MgCS-64 | 2022-02-13
sankmc_59_9_0_0_22_10 | 59 | 9 | 0 | 0 | 22 | 10 | 0 | 1673.2 | 1.173 |  | MY1954 | A_MgCS-64 | 2022-02-13
sankmc_59_9_0_0_22_10 | 59 | 9 | 0 | 0 | 22 | 10 | 0 | 1723.2 | 0.941 |  | MY1954 | A_MgCS-64 | 2022-02-13
sankmc_59_9_0_0_22_10 | 59 | 9 | 0 | 0 | 22 | 10 | 0 | 1773.2 | 0.731 |  | MY1954 | A_MgCS-64 | 2022-02-13
sankmc_63.6_2.9_0_0_7.3_26.2 | 63.62 | 2.88 | 0 | 0 | 7.29 | 26.21 | 0 | 1723.2 | 0.82 |  | MY1954 | A_MgCS-65 | 2022-02-13
sankmc_63.6_2.9_0_0_7.3_26.2 | 63.62 | 2.88 | 0 | 0 | 7.29 | 26.21 | 0 | 1773.2 | 0.665 |  | MY1954 | A_MgCS-65 | 2022-02-13
sankmc_58_8_0_0_29.9_5 | 58 | 8 | 0 | 0 | 29.9 | 5 | 0 | 1623.2 | 1.373 |  | MY1954 | A_MgCS-66 | 2022-02-13
sankmc_58_8_0_0_29.9_5 | 58 | 8 | 0 | 0 | 29.9 | 5 | 0 | 1673.2 | 1.083 |  | MY1954 | A_MgCS-66 | 2022-02-13
sankmc_58_8_0_0_29.9_5 | 58 | 8 | 0 | 0 | 29.9 | 5 | 0 | 1723.2 | 0.876 |  | MY1954 | A_MgCS-66 | 2022-02-13
sankmc_58_8_0_0_29.9_5 | 58 | 8 | 0 | 0 | 29.9 | 5 | 0 | 1773.2 | 0.654 |  | MY1954 | A_MgCS-66 | 2022-02-13
sankmc_62.3_2.8_0_0_14.3_20.6 | 62.34 | 2.82 | 0 | 0 | 14.29 | 20.55 | 0 | 1723.2 | 0.82 |  | MY1954 | A_MgCS-67 | 2022-02-13
sankmc_62.3_2.8_0_0_14.3_20.6 | 62.34 | 2.82 | 0 | 0 | 14.29 | 20.55 | 0 | 1773.2 | 0.6 |  | MY1954 | A_MgCS-67 | 2022-02-13
sankmc_61.1_2.8_0_0_21_15.1 | 61.11 | 2.77 | 0 | 0 | 21.01 | 15.11 | 0 | 1723.2 | 0.806 |  | MY1954 | A_MgCS-68 | 2022-02-13
sankmc_61.1_2.8_0_0_21_15.1 | 61.11 | 2.77 | 0 | 0 | 21.01 | 15.11 | 0 | 1773.2 | 0.565 |  | MY1954 | A_MgCS-68 | 2022-02-13
sankmc_60_6_0_0_7_27 | 60 | 6 | 0 | 0 | 7 | 27 | 0 | 1523.2 | 1.792 |  | MY1954 | A_MgCS-69 | 2022-02-13
sankmc_60_6_0_0_7_27 | 60 | 6 | 0 | 0 | 7 | 27 | 0 | 1573.2 | 1.473 |  | MY1954 | A_MgCS-69 | 2022-02-13
sankmc_60_6_0_0_7_27 | 60 | 6 | 0 | 0 | 7 | 27 | 0 | 1623.2 | 1.199 |  | MY1954 | A_MgCS-69 | 2022-02-13
sankmc_60_6_0_0_7_27 | 60 | 6 | 0 | 0 | 7 | 27 | 0 | 1673.2 | 0.966 |  | MY1954 | A_MgCS-69 | 2022-02-13
sankmc_60_6_0_0_7_27 | 60 | 6 | 0 | 0 | 7 | 27 | 0 | 1723.2 | 0.762 |  | MY1954 | A_MgCS-69 | 2022-02-13
sankmc_60_6_0_0_7_27 | 60 | 6 | 0 | 0 | 7 | 27 | 0 | 1773.2 | 0.563 |  | MY1954 | A_MgCS-69 | 2022-02-13
sankmc_61.3_5.6_0_0_28.1_5.1 | 61.28 | 5.56 | 0 | 0 | 28.11 | 5.05 | 0 | 1723.2 | 1.097 |  | MY1954 | A_MgCS-70 | 2022-02-13
sankmc_61.3_5.6_0_0_28.1_5.1 | 61.28 | 5.56 | 0 | 0 | 28.11 | 5.05 | 0 | 1773.2 | 0.873 |  | MY1954 | A_MgCS-70 | 2022-02-13
sankmc_59_6_0_0_14_21 | 59 | 6 | 0 | 0 | 14 | 21 | 0 | 1523.2 | 1.73 |  | MY1954 | A_MgCS-71 | 2022-02-13
sankmc_59_6_0_0_14_21 | 59 | 6 | 0 | 0 | 14 | 21 | 0 | 1573.2 | 1.413 |  | MY1954 | A_MgCS-71 | 2022-02-13
sankmc_59_6_0_0_14_21 | 59 | 6 | 0 | 0 | 14 | 21 | 0 | 1623.2 | 1.143 |  | MY1954 | A_MgCS-71 | 2022-02-13
sankmc_59_6_0_0_14_21 | 59 | 6 | 0 | 0 | 14 | 21 | 0 | 1673.2 | 0.901 |  | MY1954 | A_MgCS-71 | 2022-02-13
sankmc_59_6_0_0_14_21 | 59 | 6 | 0 | 0 | 14 | 21 | 0 | 1723.2 | 0.702 |  | MY1954 | A_MgCS-71 | 2022-02-13
sankmc_59_6_0_0_14_21 | 59 | 6 | 0 | 0 | 14 | 21 | 0 | 1773.2 | 0.512 |  | MY1954 | A_MgCS-71 | 2022-02-13
sankmc_58_6_0_0_21_15 | 58 | 6 | 0 | 0 | 21 | 15 | 0 | 1523.2 | 1.679 |  | MY1954 | A_MgCS-72 | 2022-02-13
sankmc_58_6_0_0_21_15 | 58 | 6 | 0 | 0 | 21 | 15 | 0 | 1573.2 | 1.356 |  | MY1954 | A_MgCS-72 | 2022-02-13
sankmc_58_6_0_0_21_15 | 58 | 6 | 0 | 0 | 21 | 15 | 0 | 1623.2 | 1.086 |  | MY1954 | A_MgCS-72 | 2022-02-13
sankmc_58_6_0_0_21_15 | 58 | 6 | 0 | 0 | 21 | 15 | 0 | 1673.2 | 0.851 |  | MY1954 | A_MgCS-72 | 2022-02-13
sankmc_58_6_0_0_21_15 | 58 | 6 | 0 | 0 | 21 | 15 | 0 | 1723.2 | 0.63 |  | MY1954 | A_MgCS-72 | 2022-02-13
sankmc_58_6_0_0_21_15 | 58 | 6 | 0 | 0 | 21 | 15 | 0 | 1773.2 | 0.455 |  | MY1954 | A_MgCS-72 | 2022-02-13
sankmc_56_6_0_0_28_10 | 56 | 6 | 0 | 0 | 28 | 10 | 0 | 1623.2 | 1.045 |  | MY1954 | A_MgCS-73 | 2022-02-13
sankmc_56_6_0_0_28_10 | 56 | 6 | 0 | 0 | 28 | 10 | 0 | 1673.2 | 0.794 |  | MY1954 | A_MgCS-73 | 2022-02-13
sankmc_56_6_0_0_28_10 | 56 | 6 | 0 | 0 | 28 | 10 | 0 | 1723.2 | 0.583 |  | MY1954 | A_MgCS-73 | 2022-02-13
sankmc_56_6_0_0_28_10 | 56 | 6 | 0 | 0 | 28 | 10 | 0 | 1773.2 | 0.396 |  | MY1954 | A_MgCS-73 | 2022-02-13
sankmc_55_5_0_0_34_5 | 55 | 5 | 0 | 0 | 34 | 5 | 0 | 1723.2 | 0.545 |  | MY1954 | A_MgCS-74 | 2022-02-13
sankmc_55_5_0_0_34_5 | 55 | 5 | 0 | 0 | 34 | 5 | 0 | 1773.2 | 0.354 |  | MY1954 | A_MgCS-74 | 2022-02-13
sankmc_59_3_0_0_7_31 | 59 | 3 | 0 | 0 | 7 | 31 | 0 | 1523.2 | 1.38 |  | MY1954 | A_MgCS-75 | 2022-02-13
sankmc_59_3_0_0_7_31 | 59 | 3 | 0 | 0 | 7 | 31 | 0 | 1573.2 | 1.079 |  | MY1954 | A_MgCS-75 | 2022-02-13
sankmc_59_3_0_0_7_31 | 59 | 3 | 0 | 0 | 7 | 31 | 0 | 1623.2 | 0.827 |  | MY1954 | A_MgCS-75 | 2022-02-13
sankmc_59_3_0_0_7_31 | 59 | 3 | 0 | 0 | 7 | 31 | 0 | 1673.2 | 0.602 |  | MY1954 | A_MgCS-75 | 2022-02-13
sankmc_59_3_0_0_7_31 | 59 | 3 | 0 | 0 | 7 | 31 | 0 | 1723.2 | 0.41 |  | MY1954 | A_MgCS-75 | 2022-02-13
sankmc_59_3_0_0_7_31 | 59 | 3 | 0 | 0 | 7 | 31 | 0 | 1773.2 | 0.246 |  | MY1954 | A_MgCS-75 | 2022-02-13
sankmc_57_3_0_0_14_26 | 57 | 3 | 0 | 0 | 14 | 26 | 0 | 1523.2 | 1.255 |  | MY1954 | A_MgCS-76 | 2022-02-13
sankmc_57_3_0_0_14_26 | 57 | 3 | 0 | 0 | 14 | 26 | 0 | 1573.2 | 0.977 |  | MY1954 | A_MgCS-76 | 2022-02-13
sankmc_57_3_0_0_14_26 | 57 | 3 | 0 | 0 | 14 | 26 | 0 | 1623.2 | 0.733 |  | MY1954 | A_MgCS-76 | 2022-02-13
sankmc_57_3_0_0_14_26 | 57 | 3 | 0 | 0 | 14 | 26 | 0 | 1673.2 | 0.553 |  | MY1954 | A_MgCS-76 | 2022-02-13
sankmc_57_3_0_0_14_26 | 57 | 3 | 0 | 0 | 14 | 26 | 0 | 1723.2 | 0.418 |  | MY1954 | A_MgCS-76 | 2022-02-13
sankmc_57_3_0_0_14_26 | 57 | 3 | 0 | 0 | 14 | 26 | 0 | 1773.2 | 0.238 |  | MY1954 | A_MgCS-76 | 2022-02-13
sankmc_56_3_0_0_21_20 | 56 | 3 | 0 | 0 | 21 | 20 | 0 | 1573.2 | 1.021 |  | MY1954 | A_MgCS-77 | 2022-02-13
sankmc_56_3_0_0_21_20 | 56 | 3 | 0 | 0 | 21 | 20 | 0 | 1623.2 | 0.763 |  | MY1954 | A_MgCS-77 | 2022-02-13
sankmc_56_3_0_0_21_20 | 56 | 3 | 0 | 0 | 21 | 20 | 0 | 1673.2 | 0.559 |  | MY1954 | A_MgCS-77 | 2022-02-13
sankmc_56_3_0_0_21_20 | 56 | 3 | 0 | 0 | 21 | 20 | 0 | 1723.2 | 0.367 |  | MY1954 | A_MgCS-77 | 2022-02-13
sankmc_56_3_0_0_21_20 | 56 | 3 | 0 | 0 | 21 | 20 | 0 | 1773.2 | 0.196 |  | MY1954 | A_MgCS-77 | 2022-02-13
sankmc_55_3_0_0_27_15 | 55 | 3 | 0 | 0 | 27 | 15 | 0 | 1623.2 | 0.716 |  | MY1954 | A_MgCS-78 | 2022-02-13
sankmc_55_3_0_0_27_15 | 55 | 3 | 0 | 0 | 27 | 15 | 0 | 1673.2 | 0.501 |  | MY1954 | A_MgCS-78 | 2022-02-13
sankmc_55_3_0_0_27_15 | 55 | 3 | 0 | 0 | 27 | 15 | 0 | 1723.2 | 0.314 |  | MY1954 | A_MgCS-78 | 2022-02-13
sankmc_55_3_0_0_27_15 | 55 | 3 | 0 | 0 | 27 | 15 | 0 | 1773.2 | 0.143 |  | MY1954 | A_MgCS-78 | 2022-02-13
sankmc_54_3_0_0_34_9 | 54 | 3 | 0 | 0 | 34 | 9 | 0 | 1723.2 | 0.292 |  | MY1954 | A_MgCS-79 | 2022-02-13
sankmc_54_3_0_0_34_9 | 54 | 3 | 0 | 0 | 34 | 9 | 0 | 1773.2 | 0.134 |  | MY1954 | A_MgCS-79 | 2022-02-13
sankmc_52_3_0_0_39_5 | 52 | 3 | 0 | 0 | 39 | 5 | 0 | 1773.2 | 0.064 |  | MY1954 | A_MgCS-80 | 2022-02-13
sankmc_33.7_5.7_0_0_14.3_46.4 | 33.65 | 5.67 | 0 | 0 | 14.33 | 46.35 | 0 | 1773.2 | -0.638 |  | MYH1952 | A_MgCS-81 | 2022-02-13
sankmc_33_5.6_0_0_21.1_40.4 | 32.99 | 5.55 | 0 | 0 | 21.07 | 40.39 | 0 | 1773.2 | -0.678 |  | MYH1952 | A_MgCS-82 | 2022-02-13
sankmc_32.1_8.1_0_0_20.5_39.3 | 32.1 | 8.1 | 0 | 0 | 20.5 | 39.3 | 0 | 1673.2 | -0.155 |  | MYH1952 | A_MgCS-83 | 2022-02-13
sankmc_32.1_8.1_0_0_20.5_39.3 | 32.1 | 8.1 | 0 | 0 | 20.5 | 39.3 | 0 | 1723.2 | -0.337 |  | MYH1952 | A_MgCS-83 | 2022-02-13
sankmc_32.1_8.1_0_0_20.5_39.3 | 32.1 | 8.1 | 0 | 0 | 20.5 | 39.3 | 0 | 1773.2 | -0.523 |  | MYH1952 | A_MgCS-83 | 2022-02-13
sankmc_34.5_8.7_0_0_14.7_42.2 | 34.45 | 8.7 | 0 | 0 | 14.67 | 42.18 | 0 | 1673.2 | -0.222 |  | MYH1952 | A_MgCS-84 | 2022-02-13
sankmc_34.5_8.7_0_0_14.7_42.2 | 34.45 | 8.7 | 0 | 0 | 14.67 | 42.18 | 0 | 1723.2 | -0.409 |  | MYH1952 | A_MgCS-84 | 2022-02-13
sankmc_34.5_8.7_0_0_14.7_42.2 | 34.45 | 8.7 | 0 | 0 | 14.67 | 42.18 | 0 | 1773.2 | -0.569 |  | MYH1952 | A_MgCS-84 | 2022-02-13
sankmc_33.8_8.5_0_0_21.6_36.2 | 33.76 | 8.52 | 0 | 0 | 21.56 | 36.16 | 0 | 1623.2 | -0.081 |  | MYH1952 | A_MgCS-85 | 2022-02-13
sankmc_33.8_8.5_0_0_21.6_36.2 | 33.76 | 8.52 | 0 | 0 | 21.56 | 36.16 | 0 | 1673.2 | -0.276 |  | MYH1952 | A_MgCS-85 | 2022-02-13
sankmc_33.8_8.5_0_0_21.6_36.2 | 33.76 | 8.52 | 0 | 0 | 21.56 | 36.16 | 0 | 1723.2 | -0.444 |  | MYH1952 | A_MgCS-85 | 2022-02-13
sankmc_33.8_8.5_0_0_21.6_36.2 | 33.76 | 8.52 | 0 | 0 | 21.56 | 36.16 | 0 | 1773.2 | -0.585 |  | MYH1952 | A_MgCS-85 | 2022-02-13
sankmc_36.1_12.1_0_0_7.7_44.1 | 36.05 | 12.14 | 0 | 0 | 7.67 | 44.14 | 0 | 1673.2 | 0.057 |  | MYH1952 | A_MgCS-86 | 2022-02-13
sankmc_36.1_12.1_0_0_7.7_44.1 | 36.05 | 12.14 | 0 | 0 | 7.67 | 44.14 | 0 | 1723.2 | -0.143 |  | MYH1952 | A_MgCS-86 | 2022-02-13
sankmc_36.1_12.1_0_0_7.7_44.1 | 36.05 | 12.14 | 0 | 0 | 7.67 | 44.14 | 0 | 1773.2 | -0.319 |  | MYH1952 | A_MgCS-86 | 2022-02-13
sankmc_35.3_11.9_0_0_15_37.8 | 35.29 | 11.88 | 0 | 0 | 15.03 | 37.8 | 0 | 1623.2 | 0.137 |  | MYH1952 | A_MgCS-87 | 2022-02-13
sankmc_35.3_11.9_0_0_15_37.8 | 35.29 | 11.88 | 0 | 0 | 15.03 | 37.8 | 0 | 1673.2 | -0.086 |  | MYH1952 | A_MgCS-87 | 2022-02-13
sankmc_35.3_11.9_0_0_15_37.8 | 35.29 | 11.88 | 0 | 0 | 15.03 | 37.8 | 0 | 1723.2 | -0.268 |  | MYH1952 | A_MgCS-87 | 2022-02-13
sankmc_35.3_11.9_0_0_15_37.8 | 35.29 | 11.88 | 0 | 0 | 15.03 | 37.8 | 0 | 1773.2 | -0.387 |  | MYH1952 | A_MgCS-87 | 2022-02-13
sankmc_34.6_11.6_0_0_22.1_31.7 | 34.56 | 11.64 | 0 | 0 | 22.07 | 31.73 | 0 | 1673.2 | -0.051 |  | MYH1952 | A_MgCS-88 | 2022-02-13
sankmc_34.6_11.6_0_0_22.1_31.7 | 34.56 | 11.64 | 0 | 0 | 22.07 | 31.73 | 0 | 1723.2 | -0.244 |  | MYH1952 | A_MgCS-88 | 2022-02-13
sankmc_34.6_11.6_0_0_22.1_31.7 | 34.56 | 11.64 | 0 | 0 | 22.07 | 31.73 | 0 | 1773.2 | -0.409 |  | MYH1952 | A_MgCS-88 | 2022-02-13
sankmc_37_15.6_0_0_7.9_39.6 | 36.97 | 15.56 | 0 | 0 | 7.87 | 39.6 | 0 | 1623.2 | 0.407 |  | MYH1952 | A_MgCS-89 | 2022-02-13
sankmc_37_15.6_0_0_7.9_39.6 | 36.97 | 15.56 | 0 | 0 | 7.87 | 39.6 | 0 | 1673.2 | 0.185 |  | MYH1952 | A_MgCS-89 | 2022-02-13
sankmc_37_15.6_0_0_7.9_39.6 | 36.97 | 15.56 | 0 | 0 | 7.87 | 39.6 | 0 | 1723.2 | -0.027 |  | MYH1952 | A_MgCS-89 | 2022-02-13
sankmc_37_15.6_0_0_7.9_39.6 | 36.97 | 15.56 | 0 | 0 | 7.87 | 39.6 | 0 | 1773.2 | -0.187 |  | MYH1952 | A_MgCS-89 | 2022-02-13
sankmc_36.2_15.2_0_0_15.4_33.2 | 36.17 | 15.22 | 0 | 0 | 15.4 | 33.21 | 0 | 1573.2 | 0.6 |  | MYH1952 | A_MgCS-90 | 2022-02-13
sankmc_36.2_15.2_0_0_15.4_33.2 | 36.17 | 15.22 | 0 | 0 | 15.4 | 33.21 | 0 | 1623.2 | 0.332 |  | MYH1952 | A_MgCS-90 | 2022-02-13
sankmc_36.2_15.2_0_0_15.4_33.2 | 36.17 | 15.22 | 0 | 0 | 15.4 | 33.21 | 0 | 1673.2 | 0.114 |  | MYH1952 | A_MgCS-90 | 2022-02-13
sankmc_36.2_15.2_0_0_15.4_33.2 | 36.17 | 15.22 | 0 | 0 | 15.4 | 33.21 | 0 | 1723.2 | -0.092 |  | MYH1952 | A_MgCS-90 | 2022-02-13
sankmc_36.2_15.2_0_0_15.4_33.2 | 36.17 | 15.22 | 0 | 0 | 15.4 | 33.21 | 0 | 1773.2 | -0.252 |  | MYH1952 | A_MgCS-90 | 2022-02-13
sankmc_50.1_14.8_0_0_5.4_29.8 | 50.05 | 14.75 | 0 | 0 | 5.36 | 29.84 | 0 | 1573.2 | 1.305 |  | MYH1952 | A_MgCS-91 | 2022-02-13
sankmc_50.1_14.8_0_0_5.4_29.8 | 50.05 | 14.75 | 0 | 0 | 5.36 | 29.84 | 0 | 1623.2 | 1.009 |  | MYH1952 | A_MgCS-91 | 2022-02-13
sankmc_50.1_14.8_0_0_5.4_29.8 | 50.05 | 14.75 | 0 | 0 | 5.36 | 29.84 | 0 | 1673.2 | 0.74 |  | MYH1952 | A_MgCS-91 | 2022-02-13
sankmc_50.1_14.8_0_0_5.4_29.8 | 50.05 | 14.75 | 0 | 0 | 5.36 | 29.84 | 0 | 1723.2 | 0.522 |  | MYH1952 | A_MgCS-91 | 2022-02-13
sankmc_50.1_14.8_0_0_5.4_29.8 | 50.05 | 14.75 | 0 | 0 | 5.36 | 29.84 | 0 | 1773.2 | 0.322 |  | MYH1952 | A_MgCS-91 | 2022-02-13
sankmc_37.9_19.2_0_0_8.1_34.8 | 37.93 | 19.16 | 0 | 0 | 8.07 | 34.84 | 0 | 1573.2 | 0.966 |  | MYH1952 | A_MgCS-92 | 2022-02-13
sankmc_37.9_19.2_0_0_8.1_34.8 | 37.93 | 19.16 | 0 | 0 | 8.07 | 34.84 | 0 | 1623.2 | 0.683 |  | MYH1952 | A_MgCS-92 | 2022-02-13
sankmc_37.9_19.2_0_0_8.1_34.8 | 37.93 | 19.16 | 0 | 0 | 8.07 | 34.84 | 0 | 1673.2 | 0.415 |  | MYH1952 | A_MgCS-92 | 2022-02-13
sankmc_37.9_19.2_0_0_8.1_34.8 | 37.93 | 19.16 | 0 | 0 | 8.07 | 34.84 | 0 | 1723.2 | 0.22 |  | MYH1952 | A_MgCS-92 | 2022-02-13
sankmc_37.9_19.2_0_0_8.1_34.8 | 37.93 | 19.16 | 0 | 0 | 8.07 | 34.84 | 0 | 1773.2 | 0.049 |  | MYH1952 | A_MgCS-92 | 2022-02-13
sankmc_37.1_18.7_0_0_15.8_28.4 | 37.09 | 18.73 | 0 | 0 | 15.8 | 28.38 | 0 | 1673.2 | 0.497 |  | MYH1952 | A_MgCS-93 | 2022-02-13
sankmc_37.1_18.7_0_0_15.8_28.4 | 37.09 | 18.73 | 0 | 0 | 15.8 | 28.38 | 0 | 1723.2 | 0.223 |  | MYH1952 | A_MgCS-93 | 2022-02-13
sankmc_37.1_18.7_0_0_15.8_28.4 | 37.09 | 18.73 | 0 | 0 | 15.8 | 28.38 | 0 | 1773.2 | -0.036 |  | MYH1952 | A_MgCS-93 | 2022-02-13
sankmc_43.4_2.8_0_0_7.2_46.5 | 43.44 | 2.84 | 0 | 0 | 7.19 | 46.53 | 0 | 1673.2 | -0.127 |  | MYH1952 | A_MgCS-94 | 2022-02-13
sankmc_43.4_2.8_0_0_7.2_46.5 | 43.44 | 2.84 | 0 | 0 | 7.19 | 46.53 | 0 | 1723.2 | -0.309 |  | MYH1952 | A_MgCS-94 | 2022-02-13
sankmc_43.4_2.8_0_0_7.2_46.5 | 43.44 | 2.84 | 0 | 0 | 7.19 | 46.53 | 0 | 1773.2 | -0.419 |  | MYH1952 | A_MgCS-94 | 2022-02-13
sankmc_42.6_2.8_0_0_14.2_40.5 | 42.57 | 2.79 | 0 | 0 | 14.19 | 40.54 | 0 | 1623.2 | 0.013 |  | MYH1952 | A_MgCS-95 | 2022-02-13
sankmc_42.6_2.8_0_0_14.2_40.5 | 42.57 | 2.79 | 0 | 0 | 14.19 | 40.54 | 0 | 1673.2 | -0.183 |  | MYH1952 | A_MgCS-95 | 2022-02-13
sankmc_42.6_2.8_0_0_14.2_40.5 | 42.57 | 2.79 | 0 | 0 | 14.19 | 40.54 | 0 | 1723.2 | -0.378 |  | MYH1952 | A_MgCS-95 | 2022-02-13
sankmc_42.6_2.8_0_0_14.2_40.5 | 42.57 | 2.79 | 0 | 0 | 14.19 | 40.54 | 0 | 1773.2 | -0.524 |  | MYH1952 | A_MgCS-95 | 2022-02-13
sankmc_41.8_2.7_0_0_20.7_34.8 | 41.75 | 2.73 | 0 | 0 | 20.74 | 34.78 | 0 | 1623.2 | -0.044 |  | MYH1952 | A_MgCS-96 | 2022-02-13
sankmc_41.8_2.7_0_0_20.7_34.8 | 41.75 | 2.73 | 0 | 0 | 20.74 | 34.78 | 0 | 1673.2 | -0.246 |  | MYH1952 | A_MgCS-96 | 2022-02-13
sankmc_41.8_2.7_0_0_20.7_34.8 | 41.75 | 2.73 | 0 | 0 | 20.74 | 34.78 | 0 | 1723.2 | -0.4 |  | MYH1952 | A_MgCS-96 | 2022-02-13
sankmc_41.8_2.7_0_0_20.7_34.8 | 41.75 | 2.73 | 0 | 0 | 20.74 | 34.78 | 0 | 1773.2 | -0.547 |  | MYH1952 | A_MgCS-96 | 2022-02-13
sankmc_41_2.7_0_0_27.1_29.3 | 40.95 | 2.68 | 0 | 0 | 27.13 | 29.25 | 0 | 1673.2 | -0.228 |  | MYH1952 | A_MgCS-97 | 2022-02-13
sankmc_41_2.7_0_0_27.1_29.3 | 40.95 | 2.68 | 0 | 0 | 27.13 | 29.25 | 0 | 1723.2 | -0.42 |  | MYH1952 | A_MgCS-97 | 2022-02-13
sankmc_41_2.7_0_0_27.1_29.3 | 40.95 | 2.68 | 0 | 0 | 27.13 | 29.25 | 0 | 1773.2 | -0.554 |  | MYH1952 | A_MgCS-97 | 2022-02-13
sankmc_40.2_2.6_0_0_33.3_23.9 | 40.18 | 2.63 | 0 | 0 | 33.27 | 23.92 | 0 | 1773.2 | -0.609 |  | MYH1952 | A_MgCS-98 | 2022-02-13
sankmc_44.5_5.8_0_0_7.4_42.4 | 44.47 | 5.82 | 0 | 0 | 7.36 | 42.35 | 0 | 1523.2 | 0.763 |  | MYH1952 | A_MgCS-99 | 2022-02-13
sankmc_44.5_5.8_0_0_7.4_42.4 | 44.47 | 5.82 | 0 | 0 | 7.36 | 42.35 | 0 | 1573.2 | 0.471 |  | MYH1952 | A_MgCS-99 | 2022-02-13
sankmc_44.5_5.8_0_0_7.4_42.4 | 44.47 | 5.82 | 0 | 0 | 7.36 | 42.35 | 0 | 1623.2 | 0.228 |  | MYH1952 | A_MgCS-99 | 2022-02-13
sankmc_44.5_5.8_0_0_7.4_42.4 | 44.47 | 5.82 | 0 | 0 | 7.36 | 42.35 | 0 | 1673.2 | 0.025 |  | MYH1952 | A_MgCS-99 | 2022-02-13
sankmc_44.5_5.8_0_0_7.4_42.4 | 44.47 | 5.82 | 0 | 0 | 7.36 | 42.35 | 0 | 1723.2 | -0.157 |  | MYH1952 | A_MgCS-99 | 2022-02-13
sankmc_44.5_5.8_0_0_7.4_42.4 | 44.47 | 5.82 | 0 | 0 | 7.36 | 42.35 | 0 | 1773.2 | -0.32 |  | MYH1952 | A_MgCS-99 | 2022-02-13
sankmc_43.6_5.7_0_0_14.4_36.3 | 43.56 | 5.71 | 0 | 0 | 14.43 | 36.3 | 0 | 1573.2 | 0.439 |  | MYH1952 | A_MgCS-100 | 2022-02-13
sankmc_43.6_5.7_0_0_14.4_36.3 | 43.56 | 5.71 | 0 | 0 | 14.43 | 36.3 | 0 | 1623.2 | 0.204 |  | MYH1952 | A_MgCS-100 | 2022-02-13
sankmc_43.6_5.7_0_0_14.4_36.3 | 43.56 | 5.71 | 0 | 0 | 14.43 | 36.3 | 0 | 1673.2 | 0.009 |  | MYH1952 | A_MgCS-100 | 2022-02-13
sankmc_43.6_5.7_0_0_14.4_36.3 | 43.56 | 5.71 | 0 | 0 | 14.43 | 36.3 | 0 | 1723.2 | -0.161 |  | MYH1952 | A_MgCS-100 | 2022-02-13
sankmc_43.6_5.7_0_0_14.4_36.3 | 43.56 | 5.71 | 0 | 0 | 14.43 | 36.3 | 0 | 1773.2 | -0.339 |  | MYH1952 | A_MgCS-100 | 2022-02-13
sankmc_42.7_5.6_0_0_21.2_30.5 | 42.7 | 5.59 | 0 | 0 | 21.21 | 30.5 | 0 | 1523.2 | 0.66 |  | MYH1952 | A_MgCS-101 | 2022-02-13
sankmc_42.7_5.6_0_0_21.2_30.5 | 42.7 | 5.59 | 0 | 0 | 21.21 | 30.5 | 0 | 1573.2 | 0.362 |  | MYH1952 | A_MgCS-101 | 2022-02-13
sankmc_42.7_5.6_0_0_21.2_30.5 | 42.7 | 5.59 | 0 | 0 | 21.21 | 30.5 | 0 | 1623.2 | 0.127 |  | MYH1952 | A_MgCS-101 | 2022-02-13
sankmc_42.7_5.6_0_0_21.2_30.5 | 42.7 | 5.59 | 0 | 0 | 21.21 | 30.5 | 0 | 1673.2 | -0.056 |  | MYH1952 | A_MgCS-101 | 2022-02-13
sankmc_42.7_5.6_0_0_21.2_30.5 | 42.7 | 5.59 | 0 | 0 | 21.21 | 30.5 | 0 | 1723.2 | -0.228 |  | MYH1952 | A_MgCS-101 | 2022-02-13
sankmc_42.7_5.6_0_0_21.2_30.5 | 42.7 | 5.59 | 0 | 0 | 21.21 | 30.5 | 0 | 1773.2 | -0.39 |  | MYH1952 | A_MgCS-101 | 2022-02-13
sankmc_41.9_5.5_0_0_27.7_24.9 | 41.86 | 5.48 | 0 | 0 | 27.73 | 24.92 | 0 | 1673.2 | -0.076 |  | MYH1952 | A_MgCS-102 | 2022-02-13
sankmc_41.9_5.5_0_0_27.7_24.9 | 41.86 | 5.48 | 0 | 0 | 27.73 | 24.92 | 0 | 1723.2 | -0.268 |  | MYH1952 | A_MgCS-102 | 2022-02-13
sankmc_41.9_5.5_0_0_27.7_24.9 | 41.86 | 5.48 | 0 | 0 | 27.73 | 24.92 | 0 | 1773.2 | -0.409 |  | MYH1952 | A_MgCS-102 | 2022-02-13
sankmc_41.1_5.4_0_0_34_19.6 | 41.07 | 5.38 | 0 | 0 | 34 | 19.55 | 0 | 1773.2 | -0.435 |  | MYH1952 | A_MgCS-103 | 2022-02-13
sankmc_45.6_9_0_0_7.5_38 | 45.55 | 8.95 | 0 | 0 | 7.54 | 37.96 | 0 | 1523.2 | 1.009 |  | MYH1952 | A_MgCS-104 | 2022-02-13
sankmc_45.6_9_0_0_7.5_38 | 45.55 | 8.95 | 0 | 0 | 7.54 | 37.96 | 0 | 1573.2 | 0.706 |  | MYH1952 | A_MgCS-104 | 2022-02-13
sankmc_45.6_9_0_0_7.5_38 | 45.55 | 8.95 | 0 | 0 | 7.54 | 37.96 | 0 | 1623.2 | 0.459 |  | MYH1952 | A_MgCS-104 | 2022-02-13
sankmc_45.6_9_0_0_7.5_38 | 45.55 | 8.95 | 0 | 0 | 7.54 | 37.96 | 0 | 1673.2 | 0.238 |  | MYH1952 | A_MgCS-104 | 2022-02-13
sankmc_45.6_9_0_0_7.5_38 | 45.55 | 8.95 | 0 | 0 | 7.54 | 37.96 | 0 | 1723.2 | 0.045 |  | MYH1952 | A_MgCS-104 | 2022-02-13
sankmc_45.6_9_0_0_7.5_38 | 45.55 | 8.95 | 0 | 0 | 7.54 | 37.96 | 0 | 1773.2 | -0.119 |  | MYH1952 | A_MgCS-104 | 2022-02-13
sankmc_44.6_8.8_0_0_14.8_31.9 | 44.6 | 8.76 | 0 | 0 | 14.77 | 31.86 | 0 | 1523.2 | 0.914 |  | MYH1952 | A_MgCS-105 | 2022-02-13
sankmc_44.6_8.8_0_0_14.8_31.9 | 44.6 | 8.76 | 0 | 0 | 14.77 | 31.86 | 0 | 1573.2 | 0.627 |  | MYH1952 | A_MgCS-105 | 2022-02-13
sankmc_44.6_8.8_0_0_14.8_31.9 | 44.6 | 8.76 | 0 | 0 | 14.77 | 31.86 | 0 | 1623.2 | 0.386 |  | MYH1952 | A_MgCS-105 | 2022-02-13
sankmc_44.6_8.8_0_0_14.8_31.9 | 44.6 | 8.76 | 0 | 0 | 14.77 | 31.86 | 0 | 1673.2 | 0.179 |  | MYH1952 | A_MgCS-105 | 2022-02-13
sankmc_44.6_8.8_0_0_14.8_31.9 | 44.6 | 8.76 | 0 | 0 | 14.77 | 31.86 | 0 | 1723.2 | -0.009 |  | MYH1952 | A_MgCS-105 | 2022-02-13
sankmc_44.6_8.8_0_0_14.8_31.9 | 44.6 | 8.76 | 0 | 0 | 14.77 | 31.86 | 0 | 1773.2 | -0.17 |  | MYH1952 | A_MgCS-105 | 2022-02-13
sankmc_43.7_8.6_0_0_21.7_26 | 43.7 | 8.58 | 0 | 0 | 21.71 | 26.01 | 0 | 1573.2 | 0.614 |  | MYH1952 | A_MgCS-106 | 2022-02-13
sankmc_43.7_8.6_0_0_21.7_26 | 43.7 | 8.58 | 0 | 0 | 21.71 | 26.01 | 0 | 1623.2 | 0.367 |  | MYH1952 | A_MgCS-106 | 2022-02-13
sankmc_43.7_8.6_0_0_21.7_26 | 43.7 | 8.58 | 0 | 0 | 21.71 | 26.01 | 0 | 1673.2 | 0.158 |  | MYH1952 | A_MgCS-106 | 2022-02-13
sankmc_43.7_8.6_0_0_21.7_26 | 43.7 | 8.58 | 0 | 0 | 21.71 | 26.01 | 0 | 1723.2 | -0.025 |  | MYH1952 | A_MgCS-106 | 2022-02-13
sankmc_43.7_8.6_0_0_21.7_26 | 43.7 | 8.58 | 0 | 0 | 21.71 | 26.01 | 0 | 1773.2 | -0.175 |  | MYH1952 | A_MgCS-106 | 2022-02-13
sankmc_42.8_8.4_0_0_28.4_20.4 | 42.83 | 8.41 | 0 | 0 | 28.37 | 20.39 | 0 | 1673.2 | 0.086 |  | MYH1952 | A_MgCS-107 | 2022-02-13
sankmc_42.8_8.4_0_0_28.4_20.4 | 42.83 | 8.41 | 0 | 0 | 28.37 | 20.39 | 0 | 1723.2 | -0.087 |  | MYH1952 | A_MgCS-107 | 2022-02-13
sankmc_42.8_8.4_0_0_28.4_20.4 | 42.83 | 8.41 | 0 | 0 | 28.37 | 20.39 | 0 | 1773.2 | -0.224 |  | MYH1952 | A_MgCS-107 | 2022-02-13
sankmc_46.7_12.2_0_0_7.7_33.4 | 46.69 | 12.23 | 0 | 0 | 7.73 | 33.35 | 0 | 1523.2 | 1.326 |  | MYH1952 | A_MgCS-108 | 2022-02-13
sankmc_46.7_12.2_0_0_7.7_33.4 | 46.69 | 12.23 | 0 | 0 | 7.73 | 33.35 | 0 | 1573.2 | 1 |  | MYH1952 | A_MgCS-108 | 2022-02-13
sankmc_46.7_12.2_0_0_7.7_33.4 | 46.69 | 12.23 | 0 | 0 | 7.73 | 33.35 | 0 | 1623.2 | 0.722 |  | MYH1952 | A_MgCS-108 | 2022-02-13
sankmc_46.7_12.2_0_0_7.7_33.4 | 46.69 | 12.23 | 0 | 0 | 7.73 | 33.35 | 0 | 1673.2 | 0.497 |  | MYH1952 | A_MgCS-108 | 2022-02-13
sankmc_46.7_12.2_0_0_7.7_33.4 | 46.69 | 12.23 | 0 | 0 | 7.73 | 33.35 | 0 | 1723.2 | 0.312 |  | MYH1952 | A_MgCS-108 | 2022-02-13
sankmc_46.7_12.2_0_0_7.7_33.4 | 46.69 | 12.23 | 0 | 0 | 7.73 | 33.35 | 0 | 1773.2 | 0.196 |  | MYH1952 | A_MgCS-108 | 2022-02-13
sankmc_45.7_12_0_0_15.1_27.2 | 45.7 | 11.97 | 0 | 0 | 15.14 | 27.2 | 0 | 1523.2 | 1.228 |  | MYH1952 | A_MgCS-109 | 2022-02-13
sankmc_45.7_12_0_0_15.1_27.2 | 45.7 | 11.97 | 0 | 0 | 15.14 | 27.2 | 0 | 1573.2 | 0.907 |  | MYH1952 | A_MgCS-109 | 2022-02-13
sankmc_45.7_12_0_0_15.1_27.2 | 45.7 | 11.97 | 0 | 0 | 15.14 | 27.2 | 0 | 1623.2 | 0.634 |  | MYH1952 | A_MgCS-109 | 2022-02-13
sankmc_45.7_12_0_0_15.1_27.2 | 45.7 | 11.97 | 0 | 0 | 15.14 | 27.2 | 0 | 1673.2 | 0.42 |  | MYH1952 | A_MgCS-109 | 2022-02-13
sankmc_45.7_12_0_0_15.1_27.2 | 45.7 | 11.97 | 0 | 0 | 15.14 | 27.2 | 0 | 1723.2 | 0.236 |  | MYH1952 | A_MgCS-109 | 2022-02-13
sankmc_45.7_12_0_0_15.1_27.2 | 45.7 | 11.97 | 0 | 0 | 15.14 | 27.2 | 0 | 1773.2 | 0.124 |  | MYH1952 | A_MgCS-109 | 2022-02-13
sankmc_44.8_11.7_0_0_22.2_21.3 | 44.75 | 11.72 | 0 | 0 | 22.23 | 21.3 | 0 | 1573.2 | 0.825 |  | MYH1952 | A_MgCS-110 | 2022-02-13
sankmc_44.8_11.7_0_0_22.2_21.3 | 44.75 | 11.72 | 0 | 0 | 22.23 | 21.3 | 0 | 1623.2 | 0.556 |  | MYH1952 | A_MgCS-110 | 2022-02-13
sankmc_44.8_11.7_0_0_22.2_21.3 | 44.75 | 11.72 | 0 | 0 | 22.23 | 21.3 | 0 | 1673.2 | 0.338 |  | MYH1952 | A_MgCS-110 | 2022-02-13
sankmc_44.8_11.7_0_0_22.2_21.3 | 44.75 | 11.72 | 0 | 0 | 22.23 | 21.3 | 0 | 1723.2 | 0.152 |  | MYH1952 | A_MgCS-110 | 2022-02-13
sankmc_44.8_11.7_0_0_22.2_21.3 | 44.75 | 11.72 | 0 | 0 | 22.23 | 21.3 | 0 | 1773.2 | -0.013 |  | MYH1952 | A_MgCS-110 | 2022-02-13
sankmc_43.8_11.5_0_0_29_15.7 | 43.83 | 11.49 | 0 | 0 | 29.04 | 15.65 | 0 | 1623.2 | 0.508 |  | MYH1952 | A_MgCS-111 | 2022-02-13
sankmc_43.8_11.5_0_0_29_15.7 | 43.83 | 11.49 | 0 | 0 | 29.04 | 15.65 | 0 | 1673.2 | 0.281 |  | MYH1952 | A_MgCS-111 | 2022-02-13
sankmc_43.8_11.5_0_0_29_15.7 | 43.83 | 11.49 | 0 | 0 | 29.04 | 15.65 | 0 | 1723.2 | 0.097 |  | MYH1952 | A_MgCS-111 | 2022-02-13
sankmc_43.8_11.5_0_0_29_15.7 | 43.83 | 11.49 | 0 | 0 | 29.04 | 15.65 | 0 | 1773.2 | -0.075 |  | MYH1952 | A_MgCS-111 | 2022-02-13
sankmc_47.7_12.5_0_0_28.4_11.4 | 47.73 | 12.5 | 0 | 0 | 28.41 | 11.36 | 0 | 1723.2 | 0.057 |  | MYH1952 | A_MgCS-112 | 2022-02-13
sankmc_47.7_12.5_0_0_28.4_11.4 | 47.73 | 12.5 | 0 | 0 | 28.41 | 11.36 | 0 | 1773.2 | -0.112 |  | MYH1952 | A_MgCS-112 | 2022-02-13
sankmc_46.5_9.1_0_0_27.7_16.6 | 46.54 | 9.14 | 0 | 0 | 27.7 | 16.62 | 0 | 1773.2 | -0.3 |  | MYH1952 | A_MgCS-113 | 2022-02-13
sankmc_47.9_15.7_0_0_7.9_28.5 | 47.89 | 15.68 | 0 | 0 | 7.93 | 28.5 | 0 | 1623.2 | 1.025 |  | MYH1952 | A_MgCS-114 | 2022-02-13
sankmc_47.9_15.7_0_0_7.9_28.5 | 47.89 | 15.68 | 0 | 0 | 7.93 | 28.5 | 0 | 1673.2 | 0.757 |  | MYH1952 | A_MgCS-114 | 2022-02-13
sankmc_47.9_15.7_0_0_7.9_28.5 | 47.89 | 15.68 | 0 | 0 | 7.93 | 28.5 | 0 | 1723.2 | 0.579 |  | MYH1952 | A_MgCS-114 | 2022-02-13
sankmc_47.9_15.7_0_0_7.9_28.5 | 47.89 | 15.68 | 0 | 0 | 7.93 | 28.5 | 0 | 1773.2 | 0.348 |  | MYH1952 | A_MgCS-114 | 2022-02-13
sankmc_46.8_15.3_0_0_15.5_22.3 | 46.84 | 15.34 | 0 | 0 | 15.52 | 22.3 | 0 | 1573.2 | 1.182 |  | MYH1952 | A_MgCS-115 | 2022-02-13
sankmc_46.8_15.3_0_0_15.5_22.3 | 46.84 | 15.34 | 0 | 0 | 15.52 | 22.3 | 0 | 1623.2 | 0.881 |  | MYH1952 | A_MgCS-115 | 2022-02-13
sankmc_46.8_15.3_0_0_15.5_22.3 | 46.84 | 15.34 | 0 | 0 | 15.52 | 22.3 | 0 | 1673.2 | 0.621 |  | MYH1952 | A_MgCS-115 | 2022-02-13
sankmc_46.8_15.3_0_0_15.5_22.3 | 46.84 | 15.34 | 0 | 0 | 15.52 | 22.3 | 0 | 1723.2 | 0.48 |  | MYH1952 | A_MgCS-115 | 2022-02-13
sankmc_46.8_15.3_0_0_15.5_22.3 | 46.84 | 15.34 | 0 | 0 | 15.52 | 22.3 | 0 | 1773.2 | 0.305 |  | MYH1952 | A_MgCS-115 | 2022-02-13
sankmc_45.8_15_0_0_22.8_16.3 | 45.84 | 15.01 | 0 | 0 | 22.78 | 16.27 | 0 | 1573.2 | 1.1 |  | MYH1952 | A_MgCS-116 | 2022-02-13
sankmc_45.8_15_0_0_22.8_16.3 | 45.84 | 15.01 | 0 | 0 | 22.78 | 16.27 | 0 | 1623.2 | 0.791 |  | MYH1952 | A_MgCS-116 | 2022-02-13
sankmc_45.8_15_0_0_22.8_16.3 | 45.84 | 15.01 | 0 | 0 | 22.78 | 16.27 | 0 | 1673.2 | 0.561 |  | MYH1952 | A_MgCS-116 | 2022-02-13
sankmc_45.8_15_0_0_22.8_16.3 | 45.84 | 15.01 | 0 | 0 | 22.78 | 16.27 | 0 | 1723.2 | 0.348 |  | MYH1952 | A_MgCS-116 | 2022-02-13
sankmc_45.8_15_0_0_22.8_16.3 | 45.84 | 15.01 | 0 | 0 | 22.78 | 16.27 | 0 | 1773.2 | 0.158 |  | MYH1952 | A_MgCS-116 | 2022-02-13
sankmc_44.9_14.7_0_0_29.7_10.7 | 44.89 | 14.69 | 0 | 0 | 29.74 | 10.68 | 0 | 1573.2 | 1.021 |  | MYH1952 | A_MgCS-117 | 2022-02-13
sankmc_44.9_14.7_0_0_29.7_10.7 | 44.89 | 14.69 | 0 | 0 | 29.74 | 10.68 | 0 | 1623.2 | 0.713 |  | MYH1952 | A_MgCS-117 | 2022-02-13
sankmc_44.9_14.7_0_0_29.7_10.7 | 44.89 | 14.69 | 0 | 0 | 29.74 | 10.68 | 0 | 1673.2 | 0.501 |  | MYH1952 | A_MgCS-117 | 2022-02-13
sankmc_44.9_14.7_0_0_29.7_10.7 | 44.89 | 14.69 | 0 | 0 | 29.74 | 10.68 | 0 | 1723.2 | 0.301 |  | MYH1952 | A_MgCS-117 | 2022-02-13
sankmc_44.9_14.7_0_0_29.7_10.7 | 44.89 | 14.69 | 0 | 0 | 29.74 | 10.68 | 0 | 1773.2 | 0.111 |  | MYH1952 | A_MgCS-117 | 2022-02-13
sankmc_49_16_0_0_29.2_5.8 | 48.98 | 16.03 | 0 | 0 | 29.15 | 5.83 | 0 | 1673.2 | 0.486 |  | MYH1952 | A_MgCS-118 | 2022-02-13
sankmc_49_16_0_0_29.2_5.8 | 48.98 | 16.03 | 0 | 0 | 29.15 | 5.83 | 0 | 1723.2 | 0.23 |  | MYH1952 | A_MgCS-118 | 2022-02-13
sankmc_49_16_0_0_29.2_5.8 | 48.98 | 16.03 | 0 | 0 | 29.15 | 5.83 | 0 | 1773.2 | 0.025 |  | MYH1952 | A_MgCS-118 | 2022-02-13
sankmc_49.2_19.3_0_0_8.1_23.4 | 49.15 | 19.31 | 0 | 0 | 8.14 | 23.4 | 0 | 1723.2 | 0.879 |  | MYH1952 | A_MgCS-119 | 2022-02-13
sankmc_48.4_2.9_0_0_7.2_41.5 | 48.43 | 2.85 | 0 | 0 | 7.22 | 41.51 | 0 | 1673.2 | -0.013 |  | MYH1952 | A_MgCS-126 | 2022-02-13
sankmc_48.4_2.9_0_0_7.2_41.5 | 48.43 | 2.85 | 0 | 0 | 7.22 | 41.51 | 0 | 1723.2 | -0.186 |  | MYH1952 | A_MgCS-126 | 2022-02-13
sankmc_48.4_2.9_0_0_7.2_41.5 | 48.43 | 2.85 | 0 | 0 | 7.22 | 41.51 | 0 | 1773.2 | -0.322 |  | MYH1952 | A_MgCS-126 | 2022-02-13
sankmc_47.5_2.8_0_0_14.2_35.6 | 47.46 | 2.79 | 0 | 0 | 14.15 | 35.59 | 0 | 1573.2 | 0.377 |  | MYH1952 | A_MgCS-127 | 2022-02-13
sankmc_47.5_2.8_0_0_14.2_35.6 | 47.46 | 2.79 | 0 | 0 | 14.15 | 35.59 | 0 | 1623.2 | 0.152 |  | MYH1952 | A_MgCS-127 | 2022-02-13
sankmc_47.5_2.8_0_0_14.2_35.6 | 47.46 | 2.79 | 0 | 0 | 14.15 | 35.59 | 0 | 1673.2 | -0.042 |  | MYH1952 | A_MgCS-127 | 2022-02-13
sankmc_47.5_2.8_0_0_14.2_35.6 | 47.46 | 2.79 | 0 | 0 | 14.15 | 35.59 | 0 | 1723.2 | -0.216 |  | MYH1952 | A_MgCS-127 | 2022-02-13
sankmc_47.5_2.8_0_0_14.2_35.6 | 47.46 | 2.79 | 0 | 0 | 14.15 | 35.59 | 0 | 1773.2 | -0.357 |  | MYH1952 | A_MgCS-127 | 2022-02-13
sankmc_46.5_2.7_0_0_20.8_29.9 | 46.54 | 2.74 | 0 | 0 | 20.8 | 29.92 | 0 | 1573.2 | 0.312 |  | MYH1952 | A_MgCS-128 | 2022-02-13
sankmc_46.5_2.7_0_0_20.8_29.9 | 46.54 | 2.74 | 0 | 0 | 20.8 | 29.92 | 0 | 1623.2 | 0.1 |  | MYH1952 | A_MgCS-128 | 2022-02-13
sankmc_46.5_2.7_0_0_20.8_29.9 | 46.54 | 2.74 | 0 | 0 | 20.8 | 29.92 | 0 | 1673.2 | -0.087 |  | MYH1952 | A_MgCS-128 | 2022-02-13
sankmc_46.5_2.7_0_0_20.8_29.9 | 46.54 | 2.74 | 0 | 0 | 20.8 | 29.92 | 0 | 1723.2 | -0.252 |  | MYH1952 | A_MgCS-128 | 2022-02-13
sankmc_46.5_2.7_0_0_20.8_29.9 | 46.54 | 2.74 | 0 | 0 | 20.8 | 29.92 | 0 | 1773.2 | -0.382 |  | MYH1952 | A_MgCS-128 | 2022-02-13
sankmc_45.6_2.7_0_0_27.2_24.5 | 45.64 | 2.69 | 0 | 0 | 27.21 | 24.45 | 0 | 1573.2 | 0.373 |  | MYH1952 | A_MgCS-129 | 2022-02-13
sankmc_45.6_2.7_0_0_27.2_24.5 | 45.64 | 2.69 | 0 | 0 | 27.21 | 24.45 | 0 | 1623.2 | 0.083 |  | MYH1952 | A_MgCS-129 | 2022-02-13
sankmc_45.6_2.7_0_0_27.2_24.5 | 45.64 | 2.69 | 0 | 0 | 27.21 | 24.45 | 0 | 1673.2 | -0.093 |  | MYH1952 | A_MgCS-129 | 2022-02-13
sankmc_45.6_2.7_0_0_27.2_24.5 | 45.64 | 2.69 | 0 | 0 | 27.21 | 24.45 | 0 | 1723.2 | -0.257 |  | MYH1952 | A_MgCS-129 | 2022-02-13
sankmc_45.6_2.7_0_0_27.2_24.5 | 45.64 | 2.69 | 0 | 0 | 27.21 | 24.45 | 0 | 1773.2 | -0.406 |  | MYH1952 | A_MgCS-129 | 2022-02-13
sankmc_44.8_2.6_0_0_33.4_19.2 | 44.79 | 2.64 | 0 | 0 | 33.38 | 19.19 | 0 | 1723.2 | -0.282 |  | MYH1952 | A_MgCS-130 | 2022-02-13
sankmc_44.8_2.6_0_0_33.4_19.2 | 44.79 | 2.64 | 0 | 0 | 33.38 | 19.19 | 0 | 1773.2 | -0.421 |  | MYH1952 | A_MgCS-130 | 2022-02-13
sankmc_49.6_7.4_0_0_7.4_37.2 | 49.58 | 7.39 | 0 | 0 | 7.39 | 37.18 | 0 | 1523.2 | 0.954 |  | MYH1952 | A_MgCS-132 | 2022-02-13
sankmc_49.6_7.4_0_0_7.4_37.2 | 49.58 | 7.39 | 0 | 0 | 7.39 | 37.18 | 0 | 1573.2 | 0.665 |  | MYH1952 | A_MgCS-132 | 2022-02-13
sankmc_49.6_7.4_0_0_7.4_37.2 | 49.58 | 7.39 | 0 | 0 | 7.39 | 37.18 | 0 | 1623.2 | 0.433 |  | MYH1952 | A_MgCS-132 | 2022-02-13
sankmc_49.6_7.4_0_0_7.4_37.2 | 49.58 | 7.39 | 0 | 0 | 7.39 | 37.18 | 0 | 1673.2 | 0.228 |  | MYH1952 | A_MgCS-132 | 2022-02-13
sankmc_49.6_7.4_0_0_7.4_37.2 | 49.58 | 7.39 | 0 | 0 | 7.39 | 37.18 | 0 | 1723.2 | 0.037 |  | MYH1952 | A_MgCS-132 | 2022-02-13
sankmc_49.6_7.4_0_0_7.4_37.2 | 49.58 | 7.39 | 0 | 0 | 7.39 | 37.18 | 0 | 1773.2 | -0.123 |  | MYH1952 | A_MgCS-132 | 2022-02-13
sankmc_48.6_5.7_0_0_14.5_31.2 | 48.57 | 5.72 | 0 | 0 | 14.48 | 31.22 | 0 | 1523.2 | 0.875 |  | MYH1952 | A_MgCS-133 | 2022-02-13
sankmc_48.6_5.7_0_0_14.5_31.2 | 48.57 | 5.72 | 0 | 0 | 14.48 | 31.22 | 0 | 1573.2 | 0.592 |  | MYH1952 | A_MgCS-133 | 2022-02-13
sankmc_48.6_5.7_0_0_14.5_31.2 | 48.57 | 5.72 | 0 | 0 | 14.48 | 31.22 | 0 | 1623.2 | 0.377 |  | MYH1952 | A_MgCS-133 | 2022-02-13
sankmc_48.6_5.7_0_0_14.5_31.2 | 48.57 | 5.72 | 0 | 0 | 14.48 | 31.22 | 0 | 1673.2 | 0.176 |  | MYH1952 | A_MgCS-133 | 2022-02-13
sankmc_48.6_5.7_0_0_14.5_31.2 | 48.57 | 5.72 | 0 | 0 | 14.48 | 31.22 | 0 | 1723.2 | -0.003 |  | MYH1952 | A_MgCS-133 | 2022-02-13
sankmc_48.6_5.7_0_0_14.5_31.2 | 48.57 | 5.72 | 0 | 0 | 14.48 | 31.22 | 0 | 1773.2 | -0.149 |  | MYH1952 | A_MgCS-133 | 2022-02-13
sankmc_47.6_5.6_0_0_21.3_25.5 | 47.6 | 5.61 | 0 | 0 | 21.28 | 25.5 | 0 | 1523.2 | 0.827 |  | MYH1952 | A_MgCS-134 | 2022-02-13
sankmc_47.6_5.6_0_0_21.3_25.5 | 47.6 | 5.61 | 0 | 0 | 21.28 | 25.5 | 0 | 1573.2 | 0.529 |  | MYH1952 | A_MgCS-134 | 2022-02-13
sankmc_47.6_5.6_0_0_21.3_25.5 | 47.6 | 5.61 | 0 | 0 | 21.28 | 25.5 | 0 | 1623.2 | 0.32 |  | MYH1952 | A_MgCS-134 | 2022-02-13
sankmc_47.6_5.6_0_0_21.3_25.5 | 47.6 | 5.61 | 0 | 0 | 21.28 | 25.5 | 0 | 1673.2 | 0.117 |  | MYH1952 | A_MgCS-134 | 2022-02-13
sankmc_47.6_5.6_0_0_21.3_25.5 | 47.6 | 5.61 | 0 | 0 | 21.28 | 25.5 | 0 | 1723.2 | -0.051 |  | MYH1952 | A_MgCS-134 | 2022-02-13
sankmc_47.6_5.6_0_0_21.3_25.5 | 47.6 | 5.61 | 0 | 0 | 21.28 | 25.5 | 0 | 1773.2 | -0.173 |  | MYH1952 | A_MgCS-134 | 2022-02-13
sankmc_46.7_5.5_0_0_27.8_20 | 46.67 | 5.5 | 0 | 0 | 27.82 | 20 | 0 | 1623.2 | 0.29 |  | MYH1952 | A_MgCS-135 | 2022-02-13
sankmc_46.7_5.5_0_0_27.8_20 | 46.67 | 5.5 | 0 | 0 | 27.82 | 20 | 0 | 1673.2 | 0.086 |  | MYH1952 | A_MgCS-135 | 2022-02-13
sankmc_46.7_5.5_0_0_27.8_20 | 46.67 | 5.5 | 0 | 0 | 27.82 | 20 | 0 | 1723.2 | -0.09 |  | MYH1952 | A_MgCS-135 | 2022-02-13
sankmc_46.7_5.5_0_0_27.8_20 | 46.67 | 5.5 | 0 | 0 | 27.82 | 20 | 0 | 1773.2 | -0.231 |  | MYH1952 | A_MgCS-135 | 2022-02-13
sankmc_45.8_5.4_0_0_34.1_14.7 | 45.78 | 5.39 | 0 | 0 | 34.11 | 14.71 | 0 | 1723.2 | -0.099 |  | MYH1952 | A_MgCS-136 | 2022-02-13
sankmc_45.8_5.4_0_0_34.1_14.7 | 45.78 | 5.39 | 0 | 0 | 34.11 | 14.71 | 0 | 1773.2 | -0.26 |  | MYH1952 | A_MgCS-136 | 2022-02-13
sankmc_50.8_9_0_0_7.6_32.7 | 50.8 | 8.98 | 0 | 0 | 7.57 | 32.66 | 0 | 1523.2 | 1.262 |  | MYH1952 | A_MgCS-138 | 2022-02-13
sankmc_50.8_9_0_0_7.6_32.7 | 50.8 | 8.98 | 0 | 0 | 7.57 | 32.66 | 0 | 1573.2 | 0.965 |  | MYH1952 | A_MgCS-138 | 2022-02-13
sankmc_50.8_9_0_0_7.6_32.7 | 50.8 | 8.98 | 0 | 0 | 7.57 | 32.66 | 0 | 1623.2 | 0.695 |  | MYH1952 | A_MgCS-138 | 2022-02-13
sankmc_50.8_9_0_0_7.6_32.7 | 50.8 | 8.98 | 0 | 0 | 7.57 | 32.66 | 0 | 1673.2 | 0.498 |  | MYH1952 | A_MgCS-138 | 2022-02-13
sankmc_50.8_9_0_0_7.6_32.7 | 50.8 | 8.98 | 0 | 0 | 7.57 | 32.66 | 0 | 1723.2 | 0.31 |  | MYH1952 | A_MgCS-138 | 2022-02-13
sankmc_50.8_9_0_0_7.6_32.7 | 50.8 | 8.98 | 0 | 0 | 7.57 | 32.66 | 0 | 1773.2 | 0.182 |  | MYH1952 | A_MgCS-138 | 2022-02-13
sankmc_49.7_8.8_0_0_14.8_26.6 | 49.74 | 8.79 | 0 | 0 | 14.83 | 26.64 | 0 | 1523.2 | 1.204 |  | MYH1952 | A_MgCS-139 | 2022-02-13
sankmc_49.7_8.8_0_0_14.8_26.6 | 49.74 | 8.79 | 0 | 0 | 14.83 | 26.64 | 0 | 1573.2 | 0.905 |  | MYH1952 | A_MgCS-139 | 2022-02-13
sankmc_49.7_8.8_0_0_14.8_26.6 | 49.74 | 8.79 | 0 | 0 | 14.83 | 26.64 | 0 | 1623.2 | 0.641 |  | MYH1952 | A_MgCS-139 | 2022-02-13
sankmc_49.7_8.8_0_0_14.8_26.6 | 49.74 | 8.79 | 0 | 0 | 14.83 | 26.64 | 0 | 1673.2 | 0.446 |  | MYH1952 | A_MgCS-139 | 2022-02-13
sankmc_49.7_8.8_0_0_14.8_26.6 | 49.74 | 8.79 | 0 | 0 | 14.83 | 26.64 | 0 | 1723.2 | 0.27 |  | MYH1952 | A_MgCS-139 | 2022-02-13
sankmc_49.7_8.8_0_0_14.8_26.6 | 49.74 | 8.79 | 0 | 0 | 14.83 | 26.64 | 0 | 1773.2 | 0.107 |  | MYH1952 | A_MgCS-139 | 2022-02-13
sankmc_48.7_8.6_0_0_21.8_20.9 | 48.72 | 8.61 | 0 | 0 | 21.79 | 20.88 | 0 | 1523.2 | 1.137 |  | MYH1952 | A_MgCS-140 | 2022-02-13
sankmc_48.7_8.6_0_0_21.8_20.9 | 48.72 | 8.61 | 0 | 0 | 21.79 | 20.88 | 0 | 1573.2 | 0.841 |  | MYH1952 | A_MgCS-140 | 2022-02-13
sankmc_48.7_8.6_0_0_21.8_20.9 | 48.72 | 8.61 | 0 | 0 | 21.79 | 20.88 | 0 | 1623.2 | 0.577 |  | MYH1952 | A_MgCS-140 | 2022-02-13
sankmc_48.7_8.6_0_0_21.8_20.9 | 48.72 | 8.61 | 0 | 0 | 21.79 | 20.88 | 0 | 1673.2 | 0.386 |  | MYH1952 | A_MgCS-140 | 2022-02-13
sankmc_48.7_8.6_0_0_21.8_20.9 | 48.72 | 8.61 | 0 | 0 | 21.79 | 20.88 | 0 | 1723.2 | 0.21 |  | MYH1952 | A_MgCS-140 | 2022-02-13
sankmc_48.7_8.6_0_0_21.8_20.9 | 48.72 | 8.61 | 0 | 0 | 21.79 | 20.88 | 0 | 1773.2 | 0.037 |  | MYH1952 | A_MgCS-140 | 2022-02-13
sankmc_47.8_8.4_0_0_28.5_15.4 | 47.75 | 8.44 | 0 | 0 | 28.46 | 15.35 | 0 | 1623.2 | 0.544 |  | MYH1952 | A_MgCS-141 | 2022-02-13
sankmc_47.8_8.4_0_0_28.5_15.4 | 47.75 | 8.44 | 0 | 0 | 28.46 | 15.35 | 0 | 1673.2 | 0.33 |  | MYH1952 | A_MgCS-141 | 2022-02-13
sankmc_47.8_8.4_0_0_28.5_15.4 | 47.75 | 8.44 | 0 | 0 | 28.46 | 15.35 | 0 | 1723.2 | 0.137 |  | MYH1952 | A_MgCS-141 | 2022-02-13
sankmc_47.8_8.4_0_0_28.5_15.4 | 47.75 | 8.44 | 0 | 0 | 28.46 | 15.35 | 0 | 1773.2 | -0.022 |  | MYH1952 | A_MgCS-141 | 2022-02-13
sankmc_46.8_8.3_0_0_34.9_10 | 46.81 | 8.27 | 0 | 0 | 34.89 | 10.03 | 0 | 1723.2 | 0.1 |  | MYH1952 | A_MgCS-142 | 2022-02-13
sankmc_46.8_8.3_0_0_34.9_10 | 46.81 | 8.27 | 0 | 0 | 34.89 | 10.03 | 0 | 1773.2 | -0.086 |  | MYH1952 | A_MgCS-142 | 2022-02-13
sankmc_45.9_8.1_0_0_41.1_4.9 | 45.91 | 8.11 | 0 | 0 | 41.05 | 4.92 | 0 | 1773.2 | -0.065 |  | MYH1952 | A_MgCS-143 | 2022-02-13
sankmc_52.1_12.3_0_0_7.8_27.9 | 52.07 | 12.28 | 0 | 0 | 7.76 | 27.89 | 0 | 1523.2 | 1.686 |  | MYH1952 | A_MgCS-145 | 2022-02-13
sankmc_52.1_12.3_0_0_7.8_27.9 | 52.07 | 12.28 | 0 | 0 | 7.76 | 27.89 | 0 | 1573.2 | 1.356 |  | MYH1952 | A_MgCS-145 | 2022-02-13
sankmc_52.1_12.3_0_0_7.8_27.9 | 52.07 | 12.28 | 0 | 0 | 7.76 | 27.89 | 0 | 1623.2 | 1.061 |  | MYH1952 | A_MgCS-145 | 2022-02-13
sankmc_52.1_12.3_0_0_7.8_27.9 | 52.07 | 12.28 | 0 | 0 | 7.76 | 27.89 | 0 | 1673.2 | 0.808 |  | MYH1952 | A_MgCS-145 | 2022-02-13
sankmc_52.1_12.3_0_0_7.8_27.9 | 52.07 | 12.28 | 0 | 0 | 7.76 | 27.89 | 0 | 1723.2 | 0.572 |  | MYH1952 | A_MgCS-145 | 2022-02-13
sankmc_52.1_12.3_0_0_7.8_27.9 | 52.07 | 12.28 | 0 | 0 | 7.76 | 27.89 | 0 | 1773.2 | 0.401 |  | MYH1952 | A_MgCS-145 | 2022-02-13
sankmc_51_12_0_0_15.2_21.8 | 50.96 | 12.01 | 0 | 0 | 15.19 | 21.84 | 0 | 1523.2 | 1.581 |  | MYH1952 | A_MgCS-146 | 2022-02-13
sankmc_51_12_0_0_15.2_21.8 | 50.96 | 12.01 | 0 | 0 | 15.19 | 21.84 | 0 | 1573.2 | 1.25 |  | MYH1952 | A_MgCS-146 | 2022-02-13
sankmc_51_12_0_0_15.2_21.8 | 50.96 | 12.01 | 0 | 0 | 15.19 | 21.84 | 0 | 1623.2 | 0.968 |  | MYH1952 | A_MgCS-146 | 2022-02-13
sankmc_51_12_0_0_15.2_21.8 | 50.96 | 12.01 | 0 | 0 | 15.19 | 21.84 | 0 | 1673.2 | 0.731 |  | MYH1952 | A_MgCS-146 | 2022-02-13
sankmc_51_12_0_0_15.2_21.8 | 50.96 | 12.01 | 0 | 0 | 15.19 | 21.84 | 0 | 1723.2 | 0.529 |  | MYH1952 | A_MgCS-146 | 2022-02-13
sankmc_51_12_0_0_15.2_21.8 | 50.96 | 12.01 | 0 | 0 | 15.19 | 21.84 | 0 | 1773.2 | 0.346 |  | MYH1952 | A_MgCS-146 | 2022-02-13
sankmc_49.9_11.8_0_0_22.3_16 | 49.89 | 11.76 | 0 | 0 | 22.31 | 16.04 | 0 | 1523.2 | 1.442 |  | MYH1952 | A_MgCS-147 | 2022-02-13
sankmc_49.9_11.8_0_0_22.3_16 | 49.89 | 11.76 | 0 | 0 | 22.31 | 16.04 | 0 | 1573.2 | 1.127 |  | MYH1952 | A_MgCS-147 | 2022-02-13
sankmc_49.9_11.8_0_0_22.3_16 | 49.89 | 11.76 | 0 | 0 | 22.31 | 16.04 | 0 | 1623.2 | 0.852 |  | MYH1952 | A_MgCS-147 | 2022-02-13
sankmc_49.9_11.8_0_0_22.3_16 | 49.89 | 11.76 | 0 | 0 | 22.31 | 16.04 | 0 | 1673.2 | 0.622 |  | MYH1952 | A_MgCS-147 | 2022-02-13
sankmc_49.9_11.8_0_0_22.3_16 | 49.89 | 11.76 | 0 | 0 | 22.31 | 16.04 | 0 | 1723.2 | 0.42 |  | MYH1952 | A_MgCS-147 | 2022-02-13
sankmc_49.9_11.8_0_0_22.3_16 | 49.89 | 11.76 | 0 | 0 | 22.31 | 16.04 | 0 | 1773.2 | 0.23 |  | MYH1952 | A_MgCS-147 | 2022-02-13
sankmc_48.9_11.5_0_0_29.1_10.5 | 48.87 | 11.52 | 0 | 0 | 29.13 | 10.47 | 0 | 1573.2 | 1.049 |  | MYH1952 | A_MgCS-148 | 2022-02-13
sankmc_48.9_11.5_0_0_29.1_10.5 | 48.87 | 11.52 | 0 | 0 | 29.13 | 10.47 | 0 | 1623.2 | 0.761 |  | MYH1952 | A_MgCS-148 | 2022-02-13
sankmc_48.9_11.5_0_0_29.1_10.5 | 48.87 | 11.52 | 0 | 0 | 29.13 | 10.47 | 0 | 1673.2 | 0.53 |  | MYH1952 | A_MgCS-148 | 2022-02-13
sankmc_48.9_11.5_0_0_29.1_10.5 | 48.87 | 11.52 | 0 | 0 | 29.13 | 10.47 | 0 | 1723.2 | 0.33 |  | MYH1952 | A_MgCS-148 | 2022-02-13
sankmc_48.9_11.5_0_0_29.1_10.5 | 48.87 | 11.52 | 0 | 0 | 29.13 | 10.47 | 0 | 1773.2 | 0.155 |  | MYH1952 | A_MgCS-148 | 2022-02-13
sankmc_47.9_11.3_0_0_35.7_5.1 | 47.89 | 11.29 | 0 | 0 | 35.69 | 5.13 | 0 | 1623.2 | 0.722 |  | MYH1952 | A_MgCS-149 | 2022-02-13
sankmc_47.9_11.3_0_0_35.7_5.1 | 47.89 | 11.29 | 0 | 0 | 35.69 | 5.13 | 0 | 1673.2 | 0.519 |  | MYH1952 | A_MgCS-149 | 2022-02-13
sankmc_47.9_11.3_0_0_35.7_5.1 | 47.89 | 11.29 | 0 | 0 | 35.69 | 5.13 | 0 | 1723.2 | 0.307 |  | MYH1952 | A_MgCS-149 | 2022-02-13
sankmc_47.9_11.3_0_0_35.7_5.1 | 47.89 | 11.29 | 0 | 0 | 35.69 | 5.13 | 0 | 1773.2 | 0.121 |  | MYH1952 | A_MgCS-149 | 2022-02-13
sankmc_53.4_15.7_0_0_8_22.6 | 53.41 | 15.74 | 0 | 0 | 7.96 | 22.59 | 0 | 1673.2 | 1.083 |  | MYH1952 | A_MgCS-151 | 2022-02-13
sankmc_53.4_15.7_0_0_8_22.6 | 53.41 | 15.74 | 0 | 0 | 7.96 | 22.59 | 0 | 1723.2 | 0.841 |  | MYH1952 | A_MgCS-151 | 2022-02-13
sankmc_53.4_15.7_0_0_8_22.6 | 53.41 | 15.74 | 0 | 0 | 7.96 | 22.59 | 0 | 1773.2 | 0.619 |  | MYH1952 | A_MgCS-151 | 2022-02-13
sankmc_52.2_15.4_0_0_15.6_16.8 | 52.24 | 15.39 | 0 | 0 | 15.57 | 16.79 | 0 | 1573.2 | 1.598 |  | MYH1952 | A_MgCS-152 | 2022-02-13
sankmc_52.2_15.4_0_0_15.6_16.8 | 52.24 | 15.39 | 0 | 0 | 15.57 | 16.79 | 0 | 1623.2 | 1.236 |  | MYH1952 | A_MgCS-152 | 2022-02-13
sankmc_52.2_15.4_0_0_15.6_16.8 | 52.24 | 15.39 | 0 | 0 | 15.57 | 16.79 | 0 | 1673.2 | 0.968 |  | MYH1952 | A_MgCS-152 | 2022-02-13
sankmc_52.2_15.4_0_0_15.6_16.8 | 52.24 | 15.39 | 0 | 0 | 15.57 | 16.79 | 0 | 1723.2 | 0.727 |  | MYH1952 | A_MgCS-152 | 2022-02-13
sankmc_52.2_15.4_0_0_15.6_16.8 | 52.24 | 15.39 | 0 | 0 | 15.57 | 16.79 | 0 | 1773.2 | 0.533 |  | MYH1952 | A_MgCS-152 | 2022-02-13
sankmc_51.1_15.1_0_0_22.9_11 | 51.12 | 15.06 | 0 | 0 | 22.86 | 10.95 | 0 | 1523.2 | 1.772 |  | MYH1952 | A_MgCS-153 | 2022-02-13
sankmc_51.1_15.1_0_0_22.9_11 | 51.12 | 15.06 | 0 | 0 | 22.86 | 10.95 | 0 | 1573.2 | 1.423 |  | MYH1952 | A_MgCS-153 | 2022-02-13
sankmc_51.1_15.1_0_0_22.9_11 | 51.12 | 15.06 | 0 | 0 | 22.86 | 10.95 | 0 | 1623.2 | 1.121 |  | MYH1952 | A_MgCS-153 | 2022-02-13
sankmc_51.1_15.1_0_0_22.9_11 | 51.12 | 15.06 | 0 | 0 | 22.86 | 10.95 | 0 | 1673.2 | 0.852 |  | MYH1952 | A_MgCS-153 | 2022-02-13
sankmc_51.1_15.1_0_0_22.9_11 | 51.12 | 15.06 | 0 | 0 | 22.86 | 10.95 | 0 | 1723.2 | 0.609 |  | MYH1952 | A_MgCS-153 | 2022-02-13
sankmc_51.1_15.1_0_0_22.9_11 | 51.12 | 15.06 | 0 | 0 | 22.86 | 10.95 | 0 | 1773.2 | 0.425 |  | MYH1952 | A_MgCS-153 | 2022-02-13
sankmc_50.1_14.8_0_0_29.8_5.4 | 50.05 | 14.75 | 0 | 0 | 29.84 | 5.36 | 0 | 1573.2 | 1.305 |  | MYH1952 | A_MgCS-154 | 2022-02-13
sankmc_50.1_14.8_0_0_29.8_5.4 | 50.05 | 14.75 | 0 | 0 | 29.84 | 5.36 | 0 | 1623.2 | 1.009 |  | MYH1952 | A_MgCS-154 | 2022-02-13
sankmc_50.1_14.8_0_0_29.8_5.4 | 50.05 | 14.75 | 0 | 0 | 29.84 | 5.36 | 0 | 1673.2 | 0.74 |  | MYH1952 | A_MgCS-154 | 2022-02-13
sankmc_50.1_14.8_0_0_29.8_5.4 | 50.05 | 14.75 | 0 | 0 | 29.84 | 5.36 | 0 | 1723.2 | 0.522 |  | MYH1952 | A_MgCS-154 | 2022-02-13
sankmc_50.1_14.8_0_0_29.8_5.4 | 50.05 | 14.75 | 0 | 0 | 29.84 | 5.36 | 0 | 1773.2 | 0.322 |  | MYH1952 | A_MgCS-154 | 2022-02-13
sankmc_67.4_19.1_13.6_0_0_0 | 67.35 | 19.07 | 13.58 | 0 | 0 | 0 | 0 | 1093.75 | 11.78 |  | Z2006 | 1-base | 2022-02-13
sankmc_67.4_19.1_13.6_0_0_0 | 67.35 | 19.07 | 13.58 | 0 | 0 | 0 | 0 | 1114.25 | 11.2 |  | Z2006 | 1-base | 2022-02-13
sankmc_67.4_19.1_13.6_0_0_0 | 67.35 | 19.07 | 13.58 | 0 | 0 | 0 | 0 | 1114.25 | 11.25 |  | Z2006 | 1-base | 2022-02-13
sankmc_67.4_19.1_13.6_0_0_0 | 67.35 | 19.07 | 13.58 | 0 | 0 | 0 | 0 | 1124.45 | 10.98 |  | Z2006 | 1-base | 2022-02-13
sankmc_67.4_19.1_13.6_0_0_0 | 67.35 | 19.07 | 13.58 | 0 | 0 | 0 | 0 | 1134.65 | 10.7 |  | Z2006 | 1-base | 2022-02-13
sankmc_67.4_19.1_13.6_0_0_0 | 67.35 | 19.07 | 13.58 | 0 | 0 | 0 | 0 | 1144.85 | 10.48 |  | Z2006 | 1-base | 2022-02-13
sankmc_67.4_19.1_13.6_0_0_0 | 67.35 | 19.07 | 13.58 | 0 | 0 | 0 | 0 | 1155.15 | 10.2 |  | Z2006 | 1-base | 2022-02-13
sankmc_67.4_19.1_13.6_0_0_0 | 67.35 | 19.07 | 13.58 | 0 | 0 | 0 | 0 | 1165.35 | 10.01 |  | Z2006 | 1-base | 2022-02-13
sankmc_67.4_19.1_13.6_0_0_0 | 67.35 | 19.07 | 13.58 | 0 | 0 | 0 | 0 | 1175.55 | 9.78 |  | Z2006 | 1-base | 2022-02-13
sankmc_67.4_19.1_13.6_0_0_0 | 67.35 | 19.07 | 13.58 | 0 | 0 | 0 | 0 | 1185.75 | 9.57 |  | Z2006 | 1-base | 2022-02-13
sankmc_67.4_19.1_13.6_0_0_0 | 67.35 | 19.07 | 13.58 | 0 | 0 | 0 | 0 | 1195.95 | 9.32 |  | Z2006 | 1-base | 2022-02-13
sankmc_67.4_19.1_13.6_0_0_0 | 67.35 | 19.07 | 13.58 | 0 | 0 | 0 | 0 | 1195.95 | 9.41 |  | Z2006 | 1-base | 2022-02-13
sankmc_67.4_19.1_13.6_0_0_0 | 67.35 | 19.07 | 13.58 | 0 | 0 | 0 | 0 | 1206.25 | 9.2 |  | Z2006 | 1-base | 2022-02-13
sankmc_67.4_19.1_13.6_0_0_0 | 67.35 | 19.07 | 13.58 | 0 | 0 | 0 | 0 | 1216.45 | 8.95 |  | Z2006 | 1-base | 2022-02-13
sankmc_67.3_17_15.6_0_0_0 | 67.32 | 17.04 | 15.64 | 0 | 0 | 0 | 0 | 1114.25 | 11.64 |  | Z2006 | 2-base | 2022-02-13
sankmc_67.3_17_15.6_0_0_0 | 67.32 | 17.04 | 15.64 | 0 | 0 | 0 | 0 | 1134.25 | 11.07 |  | Z2006 | 2-base | 2022-02-13
sankmc_67.3_17_15.6_0_0_0 | 67.32 | 17.04 | 15.64 | 0 | 0 | 0 | 0 | 1144.85 | 10.86 |  | Z2006 | 2-base | 2022-02-13
sankmc_67.3_17_15.6_0_0_0 | 67.32 | 17.04 | 15.64 | 0 | 0 | 0 | 0 | 1155.15 | 10.61 |  | Z2006 | 2-base | 2022-02-13
sankmc_67.3_17_15.6_0_0_0 | 67.32 | 17.04 | 15.64 | 0 | 0 | 0 | 0 | 1165.35 | 10.43 |  | Z2006 | 2-base | 2022-02-13
sankmc_67.3_17_15.6_0_0_0 | 67.32 | 17.04 | 15.64 | 0 | 0 | 0 | 0 | 1175.55 | 10.14 |  | Z2006 | 2-base | 2022-02-13
sankmc_67.3_17_15.6_0_0_0 | 67.32 | 17.04 | 15.64 | 0 | 0 | 0 | 0 | 1185.75 | 9.9 |  | Z2006 | 2-base | 2022-02-13
sankmc_67.3_17_15.6_0_0_0 | 67.32 | 17.04 | 15.64 | 0 | 0 | 0 | 0 | 1195.95 | 9.7 |  | Z2006 | 2-base | 2022-02-13
sankmc_67.3_17_15.6_0_0_0 | 67.32 | 17.04 | 15.64 | 0 | 0 | 0 | 0 | 1206.25 | 9.44 |  | Z2006 | 2-base | 2022-02-13
sankmc_67.3_17_15.6_0_0_0 | 67.32 | 17.04 | 15.64 | 0 | 0 | 0 | 0 | 1216.45 | 9.2 |  | Z2006 | 2-base | 2022-02-13
sankmc_67.3_17_15.6_0_0_0 | 67.32 | 17.04 | 15.64 | 0 | 0 | 0 | 0 | 1226.65 | 9.06 |  | Z2006 | 2-base | 2022-02-13
sankmc_67.1_16.4_16.5_0_0_0 | 67.12 | 16.42 | 16.46 | 0 | 0 | 0 | 0 | 1063.15 | 11.7 |  | Z2006 | 3-base | 2022-02-13
sankmc_67.1_16.4_16.5_0_0_0 | 67.12 | 16.42 | 16.46 | 0 | 0 | 0 | 0 | 1073.35 | 11.39 |  | Z2006 | 3-base | 2022-02-13
sankmc_67.1_16.4_16.5_0_0_0 | 67.12 | 16.42 | 16.46 | 0 | 0 | 0 | 0 | 1083.55 | 11.14 |  | Z2006 | 3-base | 2022-02-13
sankmc_67.1_16.4_16.5_0_0_0 | 67.12 | 16.42 | 16.46 | 0 | 0 | 0 | 0 | 1093.75 | 10.92 |  | Z2006 | 3-base | 2022-02-13
sankmc_67.1_16.4_16.5_0_0_0 | 67.12 | 16.42 | 16.46 | 0 | 0 | 0 | 0 | 1104.05 | 10.69 |  | Z2006 | 3-base | 2022-02-13
sankmc_67.1_16.4_16.5_0_0_0 | 67.12 | 16.42 | 16.46 | 0 | 0 | 0 | 0 | 1114.25 | 10.42 |  | Z2006 | 3-base | 2022-02-13
sankmc_67.1_16.4_16.5_0_0_0 | 67.12 | 16.42 | 16.46 | 0 | 0 | 0 | 0 | 1124.45 | 10.2 |  | Z2006 | 3-base | 2022-02-13
sankmc_67.1_16.4_16.5_0_0_0 | 67.12 | 16.42 | 16.46 | 0 | 0 | 0 | 0 | 1134.65 | 10.02 |  | Z2006 | 3-base | 2022-02-13
sankmc_67.1_16.4_16.5_0_0_0 | 67.12 | 16.42 | 16.46 | 0 | 0 | 0 | 0 | 1144.85 | 9.74 |  | Z2006 | 3-base | 2022-02-13
sankmc_67.1_16.4_16.5_0_0_0 | 67.12 | 16.42 | 16.46 | 0 | 0 | 0 | 0 | 1155.15 | 9.54 |  | Z2006 | 3-base | 2022-02-13
sankmc_67.1_16.4_16.5_0_0_0 | 67.12 | 16.42 | 16.46 | 0 | 0 | 0 | 0 | 1165.35 | 9.35 |  | Z2006 | 3-base | 2022-02-13
sankmc_67.1_16.4_16.5_0_0_0 | 67.12 | 16.42 | 16.46 | 0 | 0 | 0 | 0 | 1165.35 | 9.29 |  | Z2006 | 3-base | 2022-02-13
sankmc_67.1_16.4_16.5_0_0_0 | 67.12 | 16.42 | 16.46 | 0 | 0 | 0 | 0 | 1175.55 | 9.18 |  | Z2006 | 3-base | 2022-02-13
sankmc_67.1_16.4_16.5_0_0_0 | 67.12 | 16.42 | 16.46 | 0 | 0 | 0 | 0 | 1185.75 | 8.97 |  | Z2006 | 3-base | 2022-02-13
sankmc_67.2_15.2_17.7_0_0_0 | 67.18 | 15.15 | 17.67 | 0 | 0 | 0 | 0 | 950.75 | 11.78 |  | Z2006 | 4-base | 2022-02-13
sankmc_67.2_15.2_17.7_0_0_0 | 67.18 | 15.15 | 17.67 | 0 | 0 | 0 | 0 | 960.95 | 11.45 |  | Z2006 | 4-base | 2022-02-13
sankmc_67.2_15.2_17.7_0_0_0 | 67.18 | 15.15 | 17.67 | 0 | 0 | 0 | 0 | 960.95 | 11.43 |  | Z2006 | 4-base | 2022-02-13
sankmc_67.2_15.2_17.7_0_0_0 | 67.18 | 15.15 | 17.67 | 0 | 0 | 0 | 0 | 972.15 | 11.11 |  | Z2006 | 4-base | 2022-02-13
sankmc_67.2_15.2_17.7_0_0_0 | 67.18 | 15.15 | 17.67 | 0 | 0 | 0 | 0 | 971.15 | 11.13 |  | Z2006 | 4-base | 2022-02-13
sankmc_67.2_15.2_17.7_0_0_0 | 67.18 | 15.15 | 17.67 | 0 | 0 | 0 | 0 | 981.35 | 10.8 |  | Z2006 | 4-base | 2022-02-13
sankmc_67.2_15.2_17.7_0_0_0 | 67.18 | 15.15 | 17.67 | 0 | 0 | 0 | 0 | 991.55 | 10.54 |  | Z2006 | 4-base | 2022-02-13
sankmc_67.2_15.2_17.7_0_0_0 | 67.18 | 15.15 | 17.67 | 0 | 0 | 0 | 0 | 1001.85 | 10.28 |  | Z2006 | 4-base | 2022-02-13
sankmc_67.2_15.2_17.7_0_0_0 | 67.18 | 15.15 | 17.67 | 0 | 0 | 0 | 0 | 1012.05 | 10 |  | Z2006 | 4-base | 2022-02-13
sankmc_67.2_15.2_17.7_0_0_0 | 67.18 | 15.15 | 17.67 | 0 | 0 | 0 | 0 | 1022.25 | 9.77 |  | Z2006 | 4-base | 2022-02-13
sankmc_67.2_15.2_17.7_0_0_0 | 67.18 | 15.15 | 17.67 | 0 | 0 | 0 | 0 | 1032.45 | 9.47 |  | Z2006 | 4-base | 2022-02-13
sankmc_67.2_15.2_17.7_0_0_0 | 67.18 | 15.15 | 17.67 | 0 | 0 | 0 | 0 | 1042.65 | 9.28 |  | Z2006 | 4-base | 2022-02-13
sankmc_67.2_15.2_17.7_0_0_0 | 67.18 | 15.15 | 17.67 | 0 | 0 | 0 | 0 | 1052.95 | 9.08 |  | Z2006 | 4-base | 2022-02-13
sankmc_67.1_13.2_19.7_0_0_0 | 67.1 | 13.16 | 19.74 | 0 | 0 | 0 | 0 | 868.95 | 12.19 |  | Z2006 | 5-base | 2022-02-13
sankmc_67.1_13.2_19.7_0_0_0 | 67.1 | 13.16 | 19.74 | 0 | 0 | 0 | 0 | 879.15 | 11.78 |  | Z2006 | 5-base | 2022-02-13
sankmc_67.1_13.2_19.7_0_0_0 | 67.1 | 13.16 | 19.74 | 0 | 0 | 0 | 0 | 889.35 | 11.33 |  | Z2006 | 5-base | 2022-02-13
sankmc_67.1_13.2_19.7_0_0_0 | 67.1 | 13.16 | 19.74 | 0 | 0 | 0 | 0 | 899.65 | 10.99 |  | Z2006 | 5-base | 2022-02-13
sankmc_67.1_13.2_19.7_0_0_0 | 67.1 | 13.16 | 19.74 | 0 | 0 | 0 | 0 | 909.85 | 10.66 |  | Z2006 | 5-base | 2022-02-13
sankmc_67.1_13.2_19.7_0_0_0 | 67.1 | 13.16 | 19.74 | 0 | 0 | 0 | 0 | 920.05 | 10.33 |  | Z2006 | 5-base | 2022-02-13
sankmc_67.1_13.2_19.7_0_0_0 | 67.1 | 13.16 | 19.74 | 0 | 0 | 0 | 0 | 930.25 | 9.99 |  | Z2006 | 5-base | 2022-02-13
sankmc_67.1_13.2_19.7_0_0_0 | 67.1 | 13.16 | 19.74 | 0 | 0 | 0 | 0 | 940.45 | 9.71 |  | Z2006 | 5-base | 2022-02-13
sankmc_67.1_13.2_19.7_0_0_0 | 67.1 | 13.16 | 19.74 | 0 | 0 | 0 | 0 | 950.75 | 9.4 |  | Z2006 | 5-base | 2022-02-13
sankmc_67.1_13.2_19.7_0_0_0 | 67.1 | 13.16 | 19.74 | 0 | 0 | 0 | 0 | 960.95 | 9.21 |  | Z2006 | 5-base | 2022-02-13
sankmc_68.5_11_20.6_0_0_0 | 68.49 | 10.96 | 20.55 | 0 | 0 | 0 | 0 | 828.05 | 12.32 |  | Z2006 | 6-base | 2022-02-13
sankmc_68.5_11_20.6_0_0_0 | 68.49 | 10.96 | 20.55 | 0 | 0 | 0 | 0 | 838.25 | 11.81 |  | Z2006 | 6-base | 2022-02-13
sankmc_68.5_11_20.6_0_0_0 | 68.49 | 10.96 | 20.55 | 0 | 0 | 0 | 0 | 848.45 | 11.43 |  | Z2006 | 6-base | 2022-02-13
sankmc_68.5_11_20.6_0_0_0 | 68.49 | 10.96 | 20.55 | 0 | 0 | 0 | 0 | 858.75 | 11.09 |  | Z2006 | 6-base | 2022-02-13
sankmc_68.5_11_20.6_0_0_0 | 68.49 | 10.96 | 20.55 | 0 | 0 | 0 | 0 | 868.95 | 10.68 |  | Z2006 | 6-base | 2022-02-13
sankmc_68.5_11_20.6_0_0_0 | 68.49 | 10.96 | 20.55 | 0 | 0 | 0 | 0 | 969.15 | 10.3 |  | Z2006 | 6-base | 2022-02-13
sankmc_68.5_11_20.6_0_0_0 | 68.49 | 10.96 | 20.55 | 0 | 0 | 0 | 0 | 889.35 | 9.97 |  | Z2006 | 6-base | 2022-02-13
sankmc_68.5_11_20.6_0_0_0 | 68.49 | 10.96 | 20.55 | 0 | 0 | 0 | 0 | 899.65 | 9.69 |  | Z2006 | 6-base | 2022-02-13
sankmc_68.5_11_20.6_0_0_0 | 68.49 | 10.96 | 20.55 | 0 | 0 | 0 | 0 | 909.85 | 9.38 |  | Z2006 | 6-base | 2022-02-13
sankmc_68.5_11_20.6_0_0_0 | 68.49 | 10.96 | 20.55 | 0 | 0 | 0 | 0 | 920.05 | 9.04 |  | Z2006 | 6-base | 2022-02-13
sankmc_68.5_11_20.6_0_0_0 | 68.49 | 10.96 | 20.55 | 0 | 0 | 0 | 0 | 930.25 | 8.81 |  | Z2006 | 6-base | 2022-02-13
sankmc_68.5_11_20.6_0_0_0 | 68.49 | 10.96 | 20.55 | 0 | 0 | 0 | 0 | 930.25 | 8.81 |  | Z2006 | 6-base | 2022-02-13
sankmc_69_10.4_20.7_0_0_0 | 68.96 | 10.35 | 20.69 | 0 | 0 | 0 | 0 | 828.05 | 11.92 |  | Z2006 | 7-base | 2022-02-13
sankmc_69_10.4_20.7_0_0_0 | 68.96 | 10.35 | 20.69 | 0 | 0 | 0 | 0 | 838.25 | 11.53 |  | Z2006 | 7-base | 2022-02-13
sankmc_69_10.4_20.7_0_0_0 | 68.96 | 10.35 | 20.69 | 0 | 0 | 0 | 0 | 848.45 | 11.07 |  | Z2006 | 7-base | 2022-02-13
sankmc_69_10.4_20.7_0_0_0 | 68.96 | 10.35 | 20.69 | 0 | 0 | 0 | 0 | 858.75 | 10.73 |  | Z2006 | 7-base | 2022-02-13
sankmc_69_10.4_20.7_0_0_0 | 68.96 | 10.35 | 20.69 | 0 | 0 | 0 | 0 | 868.95 | 10.35 |  | Z2006 | 7-base | 2022-02-13
sankmc_69_10.4_20.7_0_0_0 | 68.96 | 10.35 | 20.69 | 0 | 0 | 0 | 0 | 879.15 | 9.99 |  | Z2006 | 7-base | 2022-02-13
sankmc_69_10.4_20.7_0_0_0 | 68.96 | 10.35 | 20.69 | 0 | 0 | 0 | 0 | 889.35 | 9.66 |  | Z2006 | 7-base | 2022-02-13
sankmc_69_10.4_20.7_0_0_0 | 68.96 | 10.35 | 20.69 | 0 | 0 | 0 | 0 | 899.65 | 9.4 |  | Z2006 | 7-base | 2022-02-13
sankmc_69_10.4_20.7_0_0_0 | 68.96 | 10.35 | 20.69 | 0 | 0 | 0 | 0 | 909.85 | 9.14 |  | Z2006 | 7-base | 2022-02-13
sankmc_69_10.4_20.7_0_0_0 | 68.96 | 10.35 | 20.69 | 0 | 0 | 0 | 0 | 909.85 | 9.06 |  | Z2006 | 7-base | 2022-02-13
sankmc_69_10.4_20.7_0_0_0 | 68.96 | 10.35 | 20.69 | 0 | 0 | 0 | 0 | 920.05 | 8.85 |  | Z2006 | 7-base | 2022-02-13
sankmc_69_10.4_20.7_0_0_0 | 68.96 | 10.35 | 20.69 | 0 | 0 | 0 | 0 | 920.05 | 8.84 |  | Z2006 | 7-base | 2022-02-13
sankmc_62.6_13.6_3.4_1.1_8.6_10.8 | 62.6 | 13.6 | 3.4 | 1.1 | 8.6 | 10.8 | 0 | 1036 | 11.58 |  | L2003 | Iron-free andesite | 2022-02-13
sankmc_62.6_13.6_3.4_1.1_8.6_10.8 | 62.6 | 13.6 | 3.4 | 1.1 | 8.6 | 10.8 | 0 | 1054 | 10.77 |  | L2003 | Iron-free andesite | 2022-02-13
sankmc_62.6_13.6_3.4_1.1_8.6_10.8 | 62.6 | 13.6 | 3.4 | 1.1 | 8.6 | 10.8 | 0 | 1065 | 10.45 |  | L2003 | Iron-free andesite | 2022-02-13
sankmc_62.6_13.6_3.4_1.1_8.6_10.8 | 62.6 | 13.6 | 3.4 | 1.1 | 8.6 | 10.8 | 0 | 1075 | 10.16 |  | L2003 | Iron-free andesite | 2022-02-13
sankmc_62.6_13.6_3.4_1.1_8.6_10.8 | 62.6 | 13.6 | 3.4 | 1.1 | 8.6 | 10.8 | 0 | 1084 | 9.87 |  | L2003 | Iron-free andesite | 2022-02-13
sankmc_62.6_13.6_3.4_1.1_8.6_10.8 | 62.6 | 13.6 | 3.4 | 1.1 | 8.6 | 10.8 | 0 | 1096 | 9.55 |  | L2003 | Iron-free andesite | 2022-02-13
sankmc_62.6_13.6_3.4_1.1_8.6_10.8 | 62.6 | 13.6 | 3.4 | 1.1 | 8.6 | 10.8 | 0 | 1106 | 9.3 |  | L2003 | Iron-free andesite | 2022-02-13
sankmc_62.6_13.6_3.4_1.1_8.6_10.8 | 62.6 | 13.6 | 3.4 | 1.1 | 8.6 | 10.8 | 0 | 1116 | 9.06 |  | L2003 | Iron-free andesite | 2022-02-13
sankmc_62.6_13.6_3.4_1.1_8.6_10.8 | 62.6 | 13.6 | 3.4 | 1.1 | 8.6 | 10.8 | 0 | 1036 | 11.32 |  | L2003 | Iron-free andesite | 2022-02-13
sankmc_62.6_13.6_3.4_1.1_8.6_10.8 | 62.6 | 13.6 | 3.4 | 1.1 | 8.6 | 10.8 | 0 | 1054 | 10.83 |  | L2003 | Iron-free andesite | 2022-02-13
sankmc_62.6_13.6_3.4_1.1_8.6_10.8 | 62.6 | 13.6 | 3.4 | 1.1 | 8.6 | 10.8 | 0 | 1062 | 10.3 |  | L2003 | Iron-free andesite | 2022-02-13
sankmc_62.6_13.6_3.4_1.1_8.6_10.8 | 62.6 | 13.6 | 3.4 | 1.1 | 8.6 | 10.8 | 0 | 1065 | 10.44 |  | L2003 | Iron-free andesite | 2022-02-13
sankmc_62.6_13.6_3.4_1.1_8.6_10.8 | 62.6 | 13.6 | 3.4 | 1.1 | 8.6 | 10.8 | 0 | 1074 | 10.15 |  | L2003 | Iron-free andesite | 2022-02-13
sankmc_62.6_13.6_3.4_1.1_8.6_10.8 | 62.6 | 13.6 | 3.4 | 1.1 | 8.6 | 10.8 | 0 | 1083 | 9.74 |  | L2003 | Iron-free andesite | 2022-02-13
sankmc_62.6_13.6_3.4_1.1_8.6_10.8 | 62.6 | 13.6 | 3.4 | 1.1 | 8.6 | 10.8 | 0 | 1088 | 9.63 |  | L2003 | Iron-free andesite | 2022-02-13
sankmc_62.6_13.6_3.4_1.1_8.6_10.8 | 62.6 | 13.6 | 3.4 | 1.1 | 8.6 | 10.8 | 0 | 1094 | 9.48 |  | L2003 | Iron-free andesite | 2022-02-13
sankmc_62.6_13.6_3.4_1.1_8.6_10.8 | 62.6 | 13.6 | 3.4 | 1.1 | 8.6 | 10.8 | 0 | 1103 | 9.25 |  | L2003 | Iron-free andesite | 2022-02-13
sankmc_62.6_13.6_3.4_1.1_8.6_10.8 | 62.6 | 13.6 | 3.4 | 1.1 | 8.6 | 10.8 | 0 | 1113 | 8.99 |  | L2003 | Iron-free andesite | 2022-02-13
sankmc_62.6_13.6_3.4_1.1_8.6_10.8 | 62.6 | 13.6 | 3.4 | 1.1 | 8.6 | 10.8 | 0 | 1123 | 8.75 |  | L2003 | Iron-free andesite | 2022-02-13
sankmc_62.6_13.6_3.4_1.1_8.6_10.8 | 62.6 | 13.6 | 3.4 | 1.1 | 8.6 | 10.8 | 0 | 1081 | 10.02 |  | L2003 | Iron-free andesite | 2022-02-13
sankmc_62.6_13.6_3.4_1.1_8.6_10.8 | 62.6 | 13.6 | 3.4 | 1.1 | 8.6 | 10.8 | 0 | 1091 | 9.72 |  | L2003 | Iron-free andesite | 2022-02-13
sankmc_62.6_13.6_3.4_1.1_8.6_10.8 | 62.6 | 13.6 | 3.4 | 1.1 | 8.6 | 10.8 | 0 | 1100 | 9.44 |  | L2003 | Iron-free andesite | 2022-02-13
sankmc_62.6_13.6_3.4_1.1_8.6_10.8 | 62.6 | 13.6 | 3.4 | 1.1 | 8.6 | 10.8 | 0 | 1110 | 9.17 |  | L2003 | Iron-free andesite | 2022-02-13
sankmc_62.6_13.6_3.4_1.1_8.6_10.8 | 62.6 | 13.6 | 3.4 | 1.1 | 8.6 | 10.8 | 0 | 1120 | 8.91 |  | L2003 | Iron-free andesite | 2022-02-13
sankmc_62.6_13.6_3.4_1.1_8.6_10.8 | 62.6 | 13.6 | 3.4 | 1.1 | 8.6 | 10.8 | 0 | 1130 | 8.67 |  | L2003 | Iron-free andesite | 2022-02-13
sankmc_83.5_8.9_4.7_3_0_0 | 83.5 | 8.9 | 4.7 | 3 | 0 | 0 | 0 | 1176.1 | 11.3 |  | see HZ2007 | H11 | 2022-02-13
sankmc_83.5_8.9_4.7_3_0_0 | 83.5 | 8.9 | 4.7 | 3 | 0 | 0 | 0 | 1198.1 | 11.08 |  | see HZ2007 | H11 | 2022-02-13
sankmc_83.5_8.9_4.7_3_0_0 | 83.5 | 8.9 | 4.7 | 3 | 0 | 0 | 0 | 1217.2 | 10.48 |  | see HZ2007 | H11 | 2022-02-13
sankmc_83.5_8.9_4.7_3_0_0 | 83.5 | 8.9 | 4.7 | 3 | 0 | 0 | 0 | 1234.4 | 10.14 |  | see HZ2007 | H11 | 2022-02-13
sankmc_83.5_8.9_4.7_3_0_0 | 83.5 | 8.9 | 4.7 | 3 | 0 | 0 | 0 | 1257.4 | 10.07 |  | see HZ2007 | H11 | 2022-02-13
sankmc_81.8_10.3_4.9_3_0_0 | 81.8 | 10.3 | 4.9 | 3 | 0 | 0 | 0 | 1252.9 | 10.12 |  | see HZ2007 | H8 | 2022-02-13
sankmc_81.8_10.3_4.9_3_0_0 | 81.8 | 10.3 | 4.9 | 3 | 0 | 0 | 0 | 1233.9 | 10.35 |  | see HZ2007 | H8 | 2022-02-13
sankmc_81.8_10.3_4.9_3_0_0 | 81.8 | 10.3 | 4.9 | 3 | 0 | 0 | 0 | 1216.1 | 10.7 |  | see HZ2007 | H8 | 2022-02-13
sankmc_81.8_10.3_4.9_3_0_0 | 81.8 | 10.3 | 4.9 | 3 | 0 | 0 | 0 | 1267.9 | 9.85 |  | see HZ2007 | H8 | 2022-02-13
sankmc_81.8_10.3_4.9_3_0_0 | 81.8 | 10.3 | 4.9 | 3 | 0 | 0 | 0 | 1213 | 10.58 |  | see HZ2007 | H8 | 2022-02-13
sankmc_87.2_6.4_4.8_1.6_0_0 | 87.2 | 6.4 | 4.8 | 1.6 | 0 | 0 | 0 | 1260.5 | 9.73 |  | see HZ2007 | H20 | 2022-02-13
sankmc_87.2_6.4_4.8_1.6_0_0 | 87.2 | 6.4 | 4.8 | 1.6 | 0 | 0 | 0 | 1236.7 | 10.1 |  | see HZ2007 | H20 | 2022-02-13
sankmc_87.2_6.4_4.8_1.6_0_0 | 87.2 | 6.4 | 4.8 | 1.6 | 0 | 0 | 0 | 1215.5 | 10.59 |  | see HZ2007 | H20 | 2022-02-13
sankmc_87.2_6.4_4.8_1.6_0_0 | 87.2 | 6.4 | 4.8 | 1.6 | 0 | 0 | 0 | 1217.3 | 10.6 |  | see HZ2007 | H20 | 2022-02-13
sankmc_87.2_6.4_4.8_1.6_0_0 | 87.2 | 6.4 | 4.8 | 1.6 | 0 | 0 | 0 | 1191.5 | 11.14 |  | see HZ2007 | H20 | 2022-02-13
sankmc_87.2_6.4_4.8_1.6_0_0 | 87.2 | 6.4 | 4.8 | 1.6 | 0 | 0 | 0 | 1123.2 | 12.72 |  | see HZ2007 | H20 | 2022-02-13
sankmc_84.6_7.6_7.3_0.4_0_0 | 84.6 | 7.6 | 7.3 | 0.4 | 0 | 0 | 0 | 1271.1 | 9.15 |  | see HZ2007 | H26 | 2022-02-13
sankmc_84.6_7.6_7.3_0.4_0_0 | 84.6 | 7.6 | 7.3 | 0.4 | 0 | 0 | 0 | 1258.6 | 9.45 |  | see HZ2007 | H26 | 2022-02-13
sankmc_84.6_7.6_7.3_0.4_0_0 | 84.6 | 7.6 | 7.3 | 0.4 | 0 | 0 | 0 | 1239.4 | 9.65 |  | see HZ2007 | H26 | 2022-02-13
sankmc_84.6_7.6_7.3_0.4_0_0 | 84.6 | 7.6 | 7.3 | 0.4 | 0 | 0 | 0 | 1209.9 | 10.35 |  | see HZ2007 | H26 | 2022-02-13
sankmc_84.6_7.6_7.3_0.4_0_0 | 84.6 | 7.6 | 7.3 | 0.4 | 0 | 0 | 0 | 1189.3 | 10.74 |  | see HZ2007 | H26 | 2022-02-13
sankmc_84.6_7.6_7.3_0.4_0_0 | 84.6 | 7.6 | 7.3 | 0.4 | 0 | 0 | 0 | 1168.6 | 11.24 |  | see HZ2007 | H26 | 2022-02-13
sankmc_84.6_7.6_7.3_0.4_0_0 | 84.6 | 7.6 | 7.3 | 0.4 | 0 | 0 | 0 | 1123.2 | 12.24 |  | see HZ2007 | H26 | 2022-02-13
sankmc_68.5_20.1_11.4_0_0_0 | 68.5 | 20.1 | 11.4 | 0 | 0 | 0 | 1088 | 1088 | 12 |  | W2008 | N1 | 2023-02-17
sankmc_68.2_19_12.8_0_0_0 | 68.2 | 19 | 12.8 | 0 | 0 | 0 | 1092 | 1092 | 12 |  | W2008 | N2 | 2023-02-17
sankmc_66.9_19.8_13.4_0_0_0 | 66.9 | 19.8 | 13.4 | 0 | 0 | 0 | 1091 | 1091 | 12 |  | W2008 | N3 | 2023-02-17
sankmc_67.6_17.1_15.3_0_0_0 | 67.6 | 17.1 | 15.3 | 0 | 0 | 0 | 1098 | 1098 | 12 |  | W2008 | N4 | 2023-02-17
sankmc_67.2_16.9_16_0_0_0 | 67.2 | 16.86 | 16 | 0 | 0 | 0 | 1101 | 1101 | 12 |  | W2008 | N5 | 2023-02-17
sankmc_65_17.8_17.2_0_0_0 | 65 | 17.84 | 17.2 | 0 | 0 | 0 | 1102 | 1102 | 12 |  | W2008 | N6 | 2023-02-17
sankmc_66.7_16.4_17_0_0_0 | 66.7 | 16.35 | 17 | 0 | 0 | 0 | 1015 | 1015 | 12 |  | W2008 | N7 | 2023-02-17
sankmc_66.6_15.5_17.9_0_0_0 | 66.6 | 15.5 | 17.89 | 0 | 0 | 0 | 945 | 945 | 12 |  | W2008 | N8 | 2023-02-17
sankmc_69.9_12.7_17.4_0_0_0 | 69.9 | 12.7 | 17.38 | 0 | 0 | 0 | 875 | 875 | 12 |  | W2008 | N9 | 2023-02-17
sankmc_67.5_13.2_19.3_0_0_0 | 67.5 | 13.2 | 19.3 | 0 | 0 | 0 | 870 | 870 | 12 |  | W2008 | N10 | 2023-02-17
sankmc_67.3_11.7_21_0_0_0 | 67.3 | 11.7 | 20.99 | 0 | 0 | 0 | 860 | 860 | 12 |  | W2008 | N11 | 2023-02-17
sankmc_67.3_9.8_22.9_0_0_0 | 67.3 | 9.8 | 22.93 | 0 | 0 | 0 | 805 | 805 | 12 |  | W2008 | N12 | 2023-02-17
sankmc_68.4_1.7_30.2_0_0_0 | 68.4 | 1.732 | 30.15 | 0 | 0 | 0 | 754 | 754 | 12 |  | W2008 | N13 | 2023-02-17
sankmc_67_19.7_0_0_0_13.2 | 67 | 19.73 | 0 | 0 | 0 | 13.2 | 1153 | 1153 | 12 |  | W2008 | C5 | 2023-02-17
sankmc_67.8_17.7_0_0_0_14.5 | 67.8 | 17.68 | 0 | 0 | 0 | 14.5 | 1158 | 1158 | 12 |  | W2008 | C10 | 2023-02-17
sankmc_67.4_16.3_0_0_0_16.3 | 67.4 | 16.28 | 0 | 0 | 0 | 16.3 | 1151 | 1151 | 12 |  | W2008 | C17 | 2023-02-17
sankmc_68.7_14_0_0_0_17.3 | 68.7 | 13.99 | 0 | 0 | 0 | 17.3 | 1128 | 1128 | 12 |  | W2008 | C22 | 2023-02-17
sankmc_68_13.1_0_0_0_18.9 | 68 | 13.08 | 0 | 0 | 0 | 18.9 | 1104 | 1104 | 12 |  | W2008 | C27 | 2023-02-17
sankmc_67.4_10.3_0_0_0_22.3 | 67.4 | 10.32 | 0 | 0 | 0 | 22.3 | 1080 | 1080 | 12 |  | W2008 | C28 | 2023-02-17
sankmc_65.7_9.1_0_0_0_25.3 | 65.7 | 9.06 | 0 | 0 | 0 | 25.3 | 1064 | 1064 | 12 |  | W2008 | C29 | 2023-02-17
sankmc_66.7_6.7_0_0_0_26.6 | 66.7 | 6.65 | 0 | 0 | 0 | 26.6 | 1057 | 1057 | 12 |  | W2008 | C30 | 2023-02-17
sankmc_64.5_5.5_0_0_0_30 | 64.5 | 5.49 | 0 | 0 | 0 | 30 | 1060 | 1060 | 12 |  | W2008 | C31 | 2023-02-17
sankmc_67.4_16.3_0_0_0_16.3 | 67.4 | 16.3 | 0 | 0 | 0 | 16.3 | 1151 | 1151 | 12 |  | W2008 | C17 | 2023-02-17
sankmc_66.6_16.7_4.3_0_0_12.4 | 66.6 | 16.7 | 4.3 | 0 | 0 | 12.4 | 1090 | 1090 | 12 |  | W2008 | C16 | 2023-02-17
sankmc_66.4_16.6_8.3_0_0_11.3 | 66.4 | 16.6 | 8.3 | 0 | 0 | 11.3 | 1080 | 1080 | 12 |  | W2008 | C15 | 2023-02-17
sankmc_68.7_15.6_11.2_0_0_7.4 | 68.7 | 15.6 | 11.2 | 0 | 0 | 7.4 | 1071 | 1071 | 12 |  | W2008 | C14 | 2023-02-17
sankmc_64.8_17.9_11.2_0_0_6.1 | 64.8 | 17.9 | 11.2 | 0 | 0 | 6.1 | 1070 | 1070 | 12 |  | W2008 | C13 | 2023-02-17
sankmc_67.1_16.7_12.2_0_0_4.1 | 67.1 | 16.7 | 12.2 | 0 | 0 | 4.1 | 1060 | 1060 | 12 |  | W2008 | C12 | 2023-02-17
sankmc_66.7_16.4_17_0_0_0 | 66.7 | 16.35 | 17 | 0 | 0 | 0 | 1015 | 1015 | 12 |  | W2008 | N7 | 2023-02-17
sankmc_0_50_0_0_0_50 | 0 | 50 | 0 | 0 | 0 | 50 | 0 | 2364.143 | -1.510699 |  | N2022 | CA50 | 2023-02-17
sankmc_0_50_0_0_0_50 | 0 | 50 | 0 | 0 | 0 | 50 | 0 | 2294.104 | -1.450785 |  | N2022 | CA50 | 2023-02-17
sankmc_0_50_0_0_0_50 | 0 | 50 | 0 | 0 | 0 | 50 | 0 | 2231.73 | -1.350927 |  | N2022 | CA50 | 2023-02-17
sankmc_0_50_0_0_0_50 | 0 | 50 | 0 | 0 | 0 | 50 | 0 | 2176.115 | -1.261056 |  | N2022 | CA50 | 2023-02-17
sankmc_0_50_0_0_0_50 | 0 | 50 | 0 | 0 | 0 | 50 | 0 | 2130.92 | -1.171184 |  | N2022 | CA50 | 2023-02-17
sankmc_0_50_0_0_0_50 | 0 | 50 | 0 | 0 | 0 | 50 | 0 | 2068.625 | -1.071327 |  | N2022 | CA50 | 2023-02-17
sankmc_0_50_0_0_0_50 | 0 | 50 | 0 | 0 | 0 | 50 | 0 | 2056.188 | -1.011412 |  | N2022 | CA50 | 2023-02-17
sankmc_0_50_0_0_0_50 | 0 | 50 | 0 | 0 | 0 | 50 | 0 | 2001.049 | -0.8815977 |  | N2022 | CA50 | 2023-02-17
sankmc_0_50_0_0_0_50 | 0 | 50 | 0 | 0 | 0 | 50 | 0 | 1986.521 | -0.8416548 |  | N2022 | CA50 | 2023-02-17
sankmc_0_50_0_0_0_50 | 0 | 50 | 0 | 0 | 0 | 50 | 0 | 1913.358 | -0.6219686 |  | N2022 | CA50 | 2023-02-17
sankmc_49.7_24.9_0_0_0_25.4 | 49.73624 | 24.88989 | 0 | 0 | 0 | 25.37386 | 0 | 1123 | 12.08 |  | A1985 | An100 | 2023-02-27
sankmc_49.7_24.9_0_0_0_25.4 | 49.73624 | 24.88989 | 0 | 0 | 0 | 25.37386 | 0 | 1152 | 10.45 |  | A1985 | An100 | 2023-02-27
sankmc_49.7_24.9_0_0_0_25.4 | 49.73624 | 24.88989 | 0 | 0 | 0 | 25.37386 | 0 | 1153 | 10.7 |  | A1985 | An100 | 2023-02-27
sankmc_49.7_24.9_0_0_0_25.4 | 49.73624 | 24.88989 | 0 | 0 | 0 | 25.37386 | 0 | 1178 | 9.56 |  | A1985 | An100 | 2023-02-27
sankmc_49.7_24.9_0_0_0_25.4 | 49.73624 | 24.88989 | 0 | 0 | 0 | 25.37386 | 0 | 1199 | 8.85 |  | A1985 | An100 | 2023-02-27
sankmc_49.7_24.9_0_0_0_25.4 | 49.73624 | 24.88989 | 0 | 0 | 0 | 25.37386 | 0 | 1201 | 8.7 |  | A1985 | An100 | 2023-02-27
sankmc_52.8_23.8_0.8_0_0_22.6 | 52.82629 | 23.81009 | 0.7923327 | 0 | 0 | 22.57129 | 0 | 1123 | 11.28 |  | A1985 | An90 | 2023-02-27
sankmc_52.8_23.8_0.8_0_0_22.6 | 52.82629 | 23.81009 | 0.7923327 | 0 | 0 | 22.57129 | 0 | 1153 | 9.98 |  | A1985 | An90 | 2023-02-27
sankmc_52.8_23.8_0.8_0_0_22.6 | 52.82629 | 23.81009 | 0.7923327 | 0 | 0 | 22.57129 | 0 | 1183 | 9.45 |  | A1985 | An90 | 2023-02-27
sankmc_52.8_23.8_0.8_0_0_22.6 | 52.82629 | 23.81009 | 0.7923327 | 0 | 0 | 22.57129 | 0 | 1199 | 8.59 |  | A1985 | An90 | 2023-02-27
sankmc_54.8_22.9_2.3_0_0_20.1 | 54.79439 | 22.87323 | 2.2604 | 0 | 0 | 20.07198 | 0 | 1098 | 11.94 |  | A1985 | An81 | 2023-02-27
sankmc_54.8_22.9_2.3_0_0_20.1 | 54.79439 | 22.87323 | 2.2604 | 0 | 0 | 20.07198 | 0 | 1123 | 11.08 |  | A1985 | An81 | 2023-02-27
sankmc_54.8_22.9_2.3_0_0_20.1 | 54.79439 | 22.87323 | 2.2604 | 0 | 0 | 20.07198 | 0 | 1153 | 9.78 |  | A1985 | An81 | 2023-02-27
sankmc_54.8_22.9_2.3_0_0_20.1 | 54.79439 | 22.87323 | 2.2604 | 0 | 0 | 20.07198 | 0 | 1183 | 8.9 |  | A1985 | An81 | 2023-02-27
sankmc_54.8_22.9_2.3_0_0_20.1 | 54.79439 | 22.87323 | 2.2604 | 0 | 0 | 20.07198 | 0 | 1199 | 8.38 |  | A1985 | An81 | 2023-02-27
sankmc_57_21.6_3.1_0_0_18.3 | 57.00902 | 21.60352 | 3.127449 | 0 | 0 | 18.26001 | 0 | 1098 | 11.72 |  | A1985 | An73 | 2023-02-27
sankmc_57_21.6_3.1_0_0_18.3 | 57.00902 | 21.60352 | 3.127449 | 0 | 0 | 18.26001 | 0 | 1123 | 10.78 |  | A1985 | An73 | 2023-02-27
sankmc_57_21.6_3.1_0_0_18.3 | 57.00902 | 21.60352 | 3.127449 | 0 | 0 | 18.26001 | 0 | 1153 | 9.64 |  | A1985 | An73 | 2023-02-27
sankmc_57_21.6_3.1_0_0_18.3 | 57.00902 | 21.60352 | 3.127449 | 0 | 0 | 18.26001 | 0 | 1183 | 8.78 |  | A1985 | An73 | 2023-02-27
sankmc_57_21.6_3.1_0_0_18.3 | 57.00902 | 21.60352 | 3.127449 | 0 | 0 | 18.26001 | 0 | 1199 | 8.36 |  | A1985 | An73 | 2023-02-27
sankmc_59.8_20.4_4.6_0_0_15.1 | 59.84466 | 20.40057 | 4.613979 | 0 | 0 | 15.1408 | 0 | 1098 | 11.31 |  | A1985 | An62 | 2023-02-27
sankmc_59.8_20.4_4.6_0_0_15.1 | 59.84466 | 20.40057 | 4.613979 | 0 | 0 | 15.1408 | 0 | 1123 | 10.71 |  | A1985 | An62 | 2023-02-27
sankmc_59.8_20.4_4.6_0_0_15.1 | 59.84466 | 20.40057 | 4.613979 | 0 | 0 | 15.1408 | 0 | 1153 | 9.48 |  | A1985 | An62 | 2023-02-27
sankmc_59.8_20.4_4.6_0_0_15.1 | 59.84466 | 20.40057 | 4.613979 | 0 | 0 | 15.1408 | 0 | 1183 | 8.63 |  | A1985 | An62 | 2023-02-27
sankmc_59.8_20.4_4.6_0_0_15.1 | 59.84466 | 20.40057 | 4.613979 | 0 | 0 | 15.1408 | 0 | 1198 | 8.3 |  | A1985 | An62 | 2023-02-27
sankmc_59.8_20.4_4.6_0_0_15.1 | 59.84466 | 20.40057 | 4.613979 | 0 | 0 | 15.1408 | 0 | 1223 | 7.79 |  | A1985 | An62 | 2023-02-27
sankmc_60.9_19.6_5.7_0_0_13.8 | 60.94925 | 19.6207 | 5.655216 | 0 | 0 | 13.77484 | 0 | 1078 | 11.9 |  | A1985 | An55 | 2023-02-27
sankmc_60.9_19.6_5.7_0_0_13.8 | 60.94925 | 19.6207 | 5.655216 | 0 | 0 | 13.77484 | 0 | 1098 | 11.04 |  | A1985 | An55 | 2023-02-27
sankmc_60.9_19.6_5.7_0_0_13.8 | 60.94925 | 19.6207 | 5.655216 | 0 | 0 | 13.77484 | 0 | 1128 | 10.13 |  | A1985 | An55 | 2023-02-27
sankmc_60.9_19.6_5.7_0_0_13.8 | 60.94925 | 19.6207 | 5.655216 | 0 | 0 | 13.77484 | 0 | 1148 | 9.65 |  | A1985 | An55 | 2023-02-27
sankmc_60.9_19.6_5.7_0_0_13.8 | 60.94925 | 19.6207 | 5.655216 | 0 | 0 | 13.77484 | 0 | 1178 | 8.74 |  | A1985 | An55 | 2023-02-27
sankmc_60.9_19.6_5.7_0_0_13.8 | 60.94925 | 19.6207 | 5.655216 | 0 | 0 | 13.77484 | 0 | 1178 | 9.69 |  | A1985 | An55 | 2023-02-27
sankmc_60.9_19.6_5.7_0_0_13.8 | 60.94925 | 19.6207 | 5.655216 | 0 | 0 | 13.77484 | 0 | 1228 | 7.45 |  | A1985 | An55 | 2023-02-27
sankmc_60.9_19.6_5.7_0_0_13.8 | 60.94925 | 19.6207 | 5.655216 | 0 | 0 | 13.77484 | 0 | 1258 | 6.8 |  | A1985 | An55 | 2023-02-27
sankmc_62.9_18.7_6_0_0_12.5 | 62.90056 | 18.66607 | 5.97521 | 0 | 0 | 12.45816 | 0 | 1098 | 11.1 |  | A1985 | An50 | 2023-02-27
sankmc_62.9_18.7_6_0_0_12.5 | 62.90056 | 18.66607 | 5.97521 | 0 | 0 | 12.45816 | 0 | 1122 | 10.41 |  | A1985 | An50 | 2023-02-27
sankmc_62.9_18.7_6_0_0_12.5 | 62.90056 | 18.66607 | 5.97521 | 0 | 0 | 12.45816 | 0 | 1153 | 9.3 |  | A1985 | An50 | 2023-02-27
sankmc_62.9_18.7_6_0_0_12.5 | 62.90056 | 18.66607 | 5.97521 | 0 | 0 | 12.45816 | 0 | 1173 | 8.93 |  | A1985 | An50 | 2023-02-27
sankmc_62.9_18.7_6_0_0_12.5 | 62.90056 | 18.66607 | 5.97521 | 0 | 0 | 12.45816 | 0 | 1183 | 8.53 |  | A1985 | An50 | 2023-02-27
sankmc_62.9_18.7_6_0_0_12.5 | 62.90056 | 18.66607 | 5.97521 | 0 | 0 | 12.45816 | 0 | 1198 | 8.14 |  | A1985 | An50 | 2023-02-27
sankmc_62.9_18.7_6_0_0_12.5 | 62.90056 | 18.66607 | 5.97521 | 0 | 0 | 12.45816 | 0 | 1223 | 7.67 |  | A1985 | An50 | 2023-02-27
sankmc_62.9_18.7_6_0_0_12.5 | 62.90056 | 18.66607 | 5.97521 | 0 | 0 | 12.45816 | 0 | 1227 | 7.74 |  | A1985 | An50 | 2023-02-27
sankmc_62.9_18.7_6_0_0_12.5 | 62.90056 | 18.66607 | 5.97521 | 0 | 0 | 12.45816 | 0 | 1248 | 7.2 |  | A1985 | An50 | 2023-02-27
sankmc_65.6_17.3_7_0_0_10 | 65.63505 | 17.29821 | 7.0494 | 0 | 0 | 10.01734 | 0 | 1073 | 11.95 |  | A1985 | An40 | 2023-02-27
sankmc_65.6_17.3_7_0_0_10 | 65.63505 | 17.29821 | 7.0494 | 0 | 0 | 10.01734 | 0 | 1123 | 10.32 |  | A1985 | An40 | 2023-02-27
sankmc_65.6_17.3_7_0_0_10 | 65.63505 | 17.29821 | 7.0494 | 0 | 0 | 10.01734 | 0 | 1153 | 9.43 |  | A1985 | An40 | 2023-02-27
sankmc_65.6_17.3_7_0_0_10 | 65.63505 | 17.29821 | 7.0494 | 0 | 0 | 10.01734 | 0 | 1223 | 7.76 |  | A1985 | An40 | 2023-02-27
sankmc_65.6_17.3_7_0_0_10 | 65.63505 | 17.29821 | 7.0494 | 0 | 0 | 10.01734 | 0 | 1248 | 7.34 |  | A1985 | An40 | 2023-02-27
sankmc_67.3_16.4_7.8_0_0_8.5 | 67.30082 | 16.42219 | 7.805441 | 0 | 0 | 8.471542 | 0 | 1073 | 11.75 |  | A1985 | An39 | 2023-02-27
sankmc_67.3_16.4_7.8_0_0_8.5 | 67.30082 | 16.42219 | 7.805441 | 0 | 0 | 8.471542 | 0 | 1123 | 10.2 |  | A1985 | An39 | 2023-02-27
sankmc_67.3_16.4_7.8_0_0_8.5 | 67.30082 | 16.42219 | 7.805441 | 0 | 0 | 8.471542 | 0 | 1153 | 9.31 |  | A1985 | An39 | 2023-02-27
sankmc_67.3_16.4_7.8_0_0_8.5 | 67.30082 | 16.42219 | 7.805441 | 0 | 0 | 8.471542 | 0 | 1183 | 8.73 |  | A1985 | An39 | 2023-02-27
sankmc_67.3_16.4_7.8_0_0_8.5 | 67.30082 | 16.42219 | 7.805441 | 0 | 0 | 8.471542 | 0 | 1223 | 7.78 |  | A1985 | An39 | 2023-02-27
sankmc_67.3_16.4_7.8_0_0_8.5 | 67.30082 | 16.42219 | 7.805441 | 0 | 0 | 8.471542 | 0 | 1248 | 7.32 |  | A1985 | An39 | 2023-02-27
sankmc_68_15.8_8.7_0_0_7.4 | 68.01716 | 15.83405 | 8.70798 | 0 | 0 | 7.440808 | 0 | 1073 | 11.81 |  | A1985 | An29 | 2023-02-27
sankmc_68_15.8_8.7_0_0_7.4 | 68.01716 | 15.83405 | 8.70798 | 0 | 0 | 7.440808 | 0 | 1123 | 10.34 |  | A1985 | An29 | 2023-02-27
sankmc_68_15.8_8.7_0_0_7.4 | 68.01716 | 15.83405 | 8.70798 | 0 | 0 | 7.440808 | 0 | 1153 | 9.4 |  | A1985 | An29 | 2023-02-27
sankmc_68_15.8_8.7_0_0_7.4 | 68.01716 | 15.83405 | 8.70798 | 0 | 0 | 7.440808 | 0 | 1183 | 8.94 |  | A1985 | An29 | 2023-02-27
sankmc_68_15.8_8.7_0_0_7.4 | 68.01716 | 15.83405 | 8.70798 | 0 | 0 | 7.440808 | 0 | 1223 | 7.95 |  | A1985 | An29 | 2023-02-27
sankmc_68_15.8_8.7_0_0_7.4 | 68.01716 | 15.83405 | 8.70798 | 0 | 0 | 7.440808 | 0 | 1248 | 7.43 |  | A1985 | An29 | 2023-02-27
sankmc_69.2_15.9_9.8_0_0_5.1 | 69.24026 | 15.86922 | 9.800724 | 0 | 0 | 5.089799 | 0 | 1073 | 12.08 |  | A1985 | An23 | 2023-02-27
sankmc_69.2_15.9_9.8_0_0_5.1 | 69.24026 | 15.86922 | 9.800724 | 0 | 0 | 5.089799 | 0 | 1123 | 10.62 |  | A1985 | An23 | 2023-02-27
sankmc_69.2_15.9_9.8_0_0_5.1 | 69.24026 | 15.86922 | 9.800724 | 0 | 0 | 5.089799 | 0 | 1153 | 9.71 |  | A1985 | An23 | 2023-02-27
sankmc_69.2_15.9_9.8_0_0_5.1 | 69.24026 | 15.86922 | 9.800724 | 0 | 0 | 5.089799 | 0 | 1183 | 9.29 |  | A1985 | An23 | 2023-02-27
sankmc_69.2_15.9_9.8_0_0_5.1 | 69.24026 | 15.86922 | 9.800724 | 0 | 0 | 5.089799 | 0 | 1223 | 8.32 |  | A1985 | An23 | 2023-02-27
sankmc_69.2_15.9_9.8_0_0_5.1 | 69.24026 | 15.86922 | 9.800724 | 0 | 0 | 5.089799 | 0 | 1248 | 7.78 |  | A1985 | An23 | 2023-02-27
sankmc_73_13.5_11_0_0_2.5 | 73.02861 | 13.46238 | 10.96708 | 0 | 0 | 2.54193 | 0 | 1073 | 12 |  | A1985 | An10 | 2023-02-27
sankmc_73_13.5_11_0_0_2.5 | 73.02861 | 13.46238 | 10.96708 | 0 | 0 | 2.54193 | 0 | 1123 | 10.64 |  | A1985 | An10 | 2023-02-27
sankmc_73_13.5_11_0_0_2.5 | 73.02861 | 13.46238 | 10.96708 | 0 | 0 | 2.54193 | 0 | 1153 | 9.88 |  | A1985 | An10 | 2023-02-27
sankmc_73_13.5_11_0_0_2.5 | 73.02861 | 13.46238 | 10.96708 | 0 | 0 | 2.54193 | 0 | 1183 | 9.38 |  | A1985 | An10 | 2023-02-27
sankmc_73_13.5_11_0_0_2.5 | 73.02861 | 13.46238 | 10.96708 | 0 | 0 | 2.54193 | 0 | 1223 | 8.6 |  | A1985 | An10 | 2023-02-27
sankmc_73_13.5_11_0_0_2.5 | 73.02861 | 13.46238 | 10.96708 | 0 | 0 | 2.54193 | 0 | 1246 | 8.26 |  | A1985 | An10 | 2023-02-27
sankmc_75.2_12.2_12.6_0_0_0 | 75.21145 | 12.22328 | 12.56527 | 0 | 0 | 0 | 0 | 1099 | 11.8 |  | A1985 | An0 | 2023-02-27
sankmc_75.2_12.2_12.6_0_0_0 | 75.21145 | 12.22328 | 12.56527 | 0 | 0 | 0 | 0 | 1123 | 11.26 |  | A1985 | An0 | 2023-02-27
sankmc_75.2_12.2_12.6_0_0_0 | 75.21145 | 12.22328 | 12.56527 | 0 | 0 | 0 | 0 | 1123 | 11.2 |  | A1985 | An0 | 2023-02-27
sankmc_75.2_12.2_12.6_0_0_0 | 75.21145 | 12.22328 | 12.56527 | 0 | 0 | 0 | 0 | 1153 | 10.78 |  | A1985 | An0 | 2023-02-27
sankmc_75.2_12.2_12.6_0_0_0 | 75.21145 | 12.22328 | 12.56527 | 0 | 0 | 0 | 0 | 1173 | 10.37 |  | A1985 | An0 | 2023-02-27
sankmc_75.2_12.2_12.6_0_0_0 | 75.21145 | 12.22328 | 12.56527 | 0 | 0 | 0 | 0 | 1173 | 10.4 |  | A1985 | An0 | 2023-02-27
sankmc_75.2_12.2_12.6_0_0_0 | 75.21145 | 12.22328 | 12.56527 | 0 | 0 | 0 | 0 | 1183 | 9.95 |  | A1985 | An0 | 2023-02-27
sankmc_75.2_12.2_12.6_0_0_0 | 75.21145 | 12.22328 | 12.56527 | 0 | 0 | 0 | 0 | 1222 | 9.39 |  | A1985 | An0 | 2023-02-27
sankmc_75.2_12.2_12.6_0_0_0 | 75.21145 | 12.22328 | 12.56527 | 0 | 0 | 0 | 0 | 1223 | 9.33 |  | A1985 | An0 | 2023-02-27
sankmc_75.2_12.2_12.6_0_0_0 | 75.21145 | 12.22328 | 12.56527 | 0 | 0 | 0 | 0 | 1248 | 8.98 |  | A1985 | An0 | 2023-02-27
sankmc_14.4_35_0_0_7.5_43.1 | 14.4 | 35 | 0 | 0 | 7.5 | 43.1 | 0 | 1673 | -0.08884239 |  | Nk2004 | Slag 1 | 2023-03-08
sankmc_14.4_35_0_0_7.5_43.1 | 14.4 | 35 | 0 | 0 | 7.5 | 43.1 | 0 | 1723 | -0.3467875 |  | Nk2004 | Slag 1 | 2023-03-08
sankmc_7.4_35_0_0_4.9_52.7 | 7.4 | 35 | 0 | 0 | 4.9 | 52.7 | 0 | 1673 | -0.3151546 |  | Nk2004 | Slag 2 | 2023-03-08
sankmc_7.4_35_0_0_4.9_52.7 | 7.4 | 35 | 0 | 0 | 4.9 | 52.7 | 0 | 1723 | -0.5228787 |  | Nk2004 | Slag 2 | 2023-03-08
sankmc_36.4_15_0_0_5_43.6 | 36.4 | 15 | 0 | 0 | 5 | 43.6 | 0 | 1673 | -0.1135093 |  | Nk2004 | BFS | 2023-03-08
sankmc_36.4_15_0_0_5_43.6 | 36.4 | 15 | 0 | 0 | 5 | 43.6 | 0 | 1723 | -0.2924298 |  | Nk2004 | BFS | 2023-03-08
sankmc_48.6_10_0_0_8.3_33.1 | 48.6 | 10 | 0 | 0 | 8.3 | 33.1 | 0 | 1573 | 0.4548449 |  | Nk2004 | Slag 3 | 2023-03-08
sankmc_48.6_10_0_0_8.3_33.1 | 48.6 | 10 | 0 | 0 | 8.3 | 33.1 | 0 | 1623 | 0.2380461 |  | Nk2004 | Slag 3 | 2023-03-08
sankmc_48.6_10_0_0_8.3_33.1 | 48.6 | 10 | 0 | 0 | 8.3 | 33.1 | 0 | 1673 | 0.03542974 |  | Nk2004 | Slag 3 | 2023-03-08
sankmc_48.6_10_0_0_8.3_33.1 | 48.6 | 10 | 0 | 0 | 8.3 | 33.1 | 0 | 1723 | -0.1426675 |  | Nk2004 | Slag 3 | 2023-03-08
sankmc_0_57.6_0_0_0_42.4 | 0 | 57.6 | 0 | 0 | 0 | 42.4 | 0 | 2300 | -1.366532 |  | S2019 | 58Al2O3-42CaO | 2023-03-08
sankmc_46.4_0_0_0_13.8_39.8 | 46.39693 | 0 | 0 | 0 | 13.83336 | 39.76971 | 0 | 1773 | -0.3896593 |  | K2013 | - | 2023-03-08
sankmc_46.4_0_0_0_13.8_39.8 | 46.39693 | 0 | 0 | 0 | 13.83336 | 39.76971 | 0 | 1748 | -0.3273481 |  | K2013 | - | 2023-03-08
sankmc_46.4_0_0_0_13.8_39.8 | 46.39693 | 0 | 0 | 0 | 13.83336 | 39.76971 | 0 | 1723 | -0.2535994 |  | K2013 | - | 2023-03-08
sankmc_46.4_0_0_0_13.8_39.8 | 46.39693 | 0 | 0 | 0 | 13.83336 | 39.76971 | 0 | 1698 | -0.1651344 |  | K2013 | - | 2023-03-08
sankmc_46.4_0_0_0_13.8_39.8 | 46.39693 | 0 | 0 | 0 | 13.83336 | 39.76971 | 0 | 1673 | -0.07145053 |  | K2013 | - | 2023-03-08
sankmc_46.4_0_0_0_13.8_39.8 | 46.39693 | 0 | 0 | 0 | 13.83336 | 39.76971 | 0 | 1648 | 0.03758584 |  | K2013 | - | 2023-03-08
sankmc_44.7_2.8_0_0_14.1_38.3 | 44.73777 | 2.791385 | 0 | 0 | 14.12331 | 38.34754 | 0 | 1773 | -0.3273481 |  | K2013 | - | 2023-03-08
sankmc_44.7_2.8_0_0_14.1_38.3 | 44.73777 | 2.791385 | 0 | 0 | 14.12331 | 38.34754 | 0 | 1748 | -0.2535994 |  | K2013 | - | 2023-03-08
sankmc_44.7_2.8_0_0_14.1_38.3 | 44.73777 | 2.791385 | 0 | 0 | 14.12331 | 38.34754 | 0 | 1723 | -0.1776357 |  | K2013 | - | 2023-03-08
sankmc_44.7_2.8_0_0_14.1_38.3 | 44.73777 | 2.791385 | 0 | 0 | 14.12331 | 38.34754 | 0 | 1698 | -0.08661006 |  | K2013 | - | 2023-03-08
sankmc_44.7_2.8_0_0_14.1_38.3 | 44.73777 | 2.791385 | 0 | 0 | 14.12331 | 38.34754 | 0 | 1673 | 0.01786772 |  | K2013 | - | 2023-03-08
sankmc_44.7_2.8_0_0_14.1_38.3 | 44.73777 | 2.791385 | 0 | 0 | 14.12331 | 38.34754 | 0 | 1648 | 0.158091 |  | K2013 | - | 2023-03-08
sankmc_44.7_2.8_0_0_14.1_38.3 | 44.73777 | 2.791385 | 0 | 0 | 14.12331 | 38.34754 | 0 | 1623 | 0.2862543 |  | K2013 | - | 2023-03-08
sankmc_43_5.7_0_0_14.4_36.9 | 43.00757 | 5.702289 | 0 | 0 | 14.42567 | 36.86447 | 0 | 1773 | -0.2611402 |  | K2013 | - | 2023-03-08
sankmc_43_5.7_0_0_14.4_36.9 | 43.00757 | 5.702289 | 0 | 0 | 14.42567 | 36.86447 | 0 | 1748 | -0.1905076 |  | K2013 | - | 2023-03-08
sankmc_43_5.7_0_0_14.4_36.9 | 43.00757 | 5.702289 | 0 | 0 | 14.42567 | 36.86447 | 0 | 1723 | -0.102263 |  | K2013 | - | 2023-03-08
sankmc_43_5.7_0_0_14.4_36.9 | 43.00757 | 5.702289 | 0 | 0 | 14.42567 | 36.86447 | 0 | 1698 | -0.007049039 |  | K2013 | - | 2023-03-08
sankmc_43_5.7_0_0_14.4_36.9 | 43.00757 | 5.702289 | 0 | 0 | 14.42567 | 36.86447 | 0 | 1673 | 0.1246998 |  | K2013 | - | 2023-03-08
sankmc_43_5.7_0_0_14.4_36.9 | 43.00757 | 5.702289 | 0 | 0 | 14.42567 | 36.86447 | 0 | 1648 | 0.259331 |  | K2013 | - | 2023-03-08
sankmc_43_5.7_0_0_14.4_36.9 | 43.00757 | 5.702289 | 0 | 0 | 14.42567 | 36.86447 | 0 | 1623 | 0.3833485 |  | K2013 | - | 2023-03-08
sankmc_43_5.7_0_0_14.4_36.9 | 43.00757 | 5.702289 | 0 | 0 | 14.42567 | 36.86447 | 0 | 1598 | 0.5183428 |  | K2013 | - | 2023-03-08
sankmc_41.2_8.7_0_0_14.7_35.3 | 41.20167 | 8.740556 | 0 | 0 | 14.74126 | 35.31652 | 0 | 1773 | -0.2173841 |  | K2013 | - | 2023-03-08
sankmc_41.2_8.7_0_0_14.7_35.3 | 41.20167 | 8.740556 | 0 | 0 | 14.74126 | 35.31652 | 0 | 1748 | -0.1412223 |  | K2013 | - | 2023-03-08
sankmc_41.2_8.7_0_0_14.7_35.3 | 41.20167 | 8.740556 | 0 | 0 | 14.74126 | 35.31652 | 0 | 1723 | -0.05207638 |  | K2013 | - | 2023-03-08
sankmc_41.2_8.7_0_0_14.7_35.3 | 41.20167 | 8.740556 | 0 | 0 | 14.74126 | 35.31652 | 0 | 1698 | 0.06016881 |  | K2013 | - | 2023-03-08
sankmc_41.2_8.7_0_0_14.7_35.3 | 41.20167 | 8.740556 | 0 | 0 | 14.74126 | 35.31652 | 0 | 1673 | 0.1998648 |  | K2013 | - | 2023-03-08
sankmc_41.2_8.7_0_0_14.7_35.3 | 41.20167 | 8.740556 | 0 | 0 | 14.74126 | 35.31652 | 0 | 1648 | 0.3297029 |  | K2013 | - | 2023-03-08
sankmc_41.2_8.7_0_0_14.7_35.3 | 41.20167 | 8.740556 | 0 | 0 | 14.74126 | 35.31652 | 0 | 1623 | 0.4538532 |  | K2013 | - | 2023-03-08
sankmc_41.2_8.7_0_0_14.7_35.3 | 41.20167 | 8.740556 | 0 | 0 | 14.74126 | 35.31652 | 0 | 1598 | 0.5866436 |  | K2013 | - | 2023-03-08
sankmc_39.3_11.9_0_0_15.1_33.7 | 39.31498 | 11.91473 | 0 | 0 | 15.07096 | 33.69932 | 0 | 1773 | -0.124071 |  | K2013 | - | 2023-03-08
sankmc_39.3_11.9_0_0_15.1_33.7 | 39.31498 | 11.91473 | 0 | 0 | 15.07096 | 33.69932 | 0 | 1748 | -0.04735283 |  | K2013 | - | 2023-03-08
sankmc_39.3_11.9_0_0_15.1_33.7 | 39.31498 | 11.91473 | 0 | 0 | 15.07096 | 33.69932 | 0 | 1723 | 0.06016881 |  | K2013 | - | 2023-03-08
sankmc_39.3_11.9_0_0_15.1_33.7 | 39.31498 | 11.91473 | 0 | 0 | 15.07096 | 33.69932 | 0 | 1698 | 0.1891252 |  | K2013 | - | 2023-03-08
sankmc_39.3_11.9_0_0_15.1_33.7 | 39.31498 | 11.91473 | 0 | 0 | 15.07096 | 33.69932 | 0 | 1673 | 0.323747 |  | K2013 | - | 2023-03-08
sankmc_39.3_11.9_0_0_15.1_33.7 | 39.31498 | 11.91473 | 0 | 0 | 15.07096 | 33.69932 | 0 | 1648 | 0.4508801 |  | K2013 | - | 2023-03-08
sankmc_39.3_11.9_0_0_15.1_33.7 | 39.31498 | 11.91473 | 0 | 0 | 15.07096 | 33.69932 | 0 | 1623 | 0.5778363 |  | K2013 | - | 2023-03-08
sankmc_39.3_11.9_0_0_15.1_33.7 | 39.31498 | 11.91473 | 0 | 0 | 15.07096 | 33.69932 | 0 | 1598 | 0.7133225 |  | K2013 | - | 2023-03-08
sankmc_40.1_2.8_0_0_14.1_43 | 40.13569 | 2.78249 | 0 | 0 | 14.07831 | 43.00351 | 0 | 1773 | -0.5428754 |  | K2013 | - | 2023-03-08
sankmc_40.1_2.8_0_0_14.1_43 | 40.13569 | 2.78249 | 0 | 0 | 14.07831 | 43.00351 | 0 | 1748 | -0.4625587 |  | K2013 | - | 2023-03-08
sankmc_40.1_2.8_0_0_14.1_43 | 40.13569 | 2.78249 | 0 | 0 | 14.07831 | 43.00351 | 0 | 1723 | -0.384576 |  | K2013 | - | 2023-03-08
sankmc_40.1_2.8_0_0_14.1_43 | 40.13569 | 2.78249 | 0 | 0 | 14.07831 | 43.00351 | 0 | 1698 | -0.3013776 |  | K2013 | - | 2023-03-08
sankmc_40.1_2.8_0_0_14.1_43 | 40.13569 | 2.78249 | 0 | 0 | 14.07831 | 43.00351 | 0 | 1673 | -0.2173841 |  | K2013 | - | 2023-03-08
sankmc_38.6_5.7_0_0_14.4_41.3 | 38.58823 | 5.684819 | 0 | 0 | 14.38147 | 41.34548 | 0 | 1773 | -0.4749552 |  | K2013 | - | 2023-03-08
sankmc_38.6_5.7_0_0_14.4_41.3 | 38.58823 | 5.684819 | 0 | 0 | 14.38147 | 41.34548 | 0 | 1748 | -0.384576 |  | K2013 | - | 2023-03-08
sankmc_38.6_5.7_0_0_14.4_41.3 | 38.58823 | 5.684819 | 0 | 0 | 14.38147 | 41.34548 | 0 | 1723 | -0.3013776 |  | K2013 | - | 2023-03-08
sankmc_38.6_5.7_0_0_14.4_41.3 | 38.58823 | 5.684819 | 0 | 0 | 14.38147 | 41.34548 | 0 | 1698 | -0.2173841 |  | K2013 | - | 2023-03-08
sankmc_38.6_5.7_0_0_14.4_41.3 | 38.58823 | 5.684819 | 0 | 0 | 14.38147 | 41.34548 | 0 | 1673 | -0.1241288 |  | K2013 | - | 2023-03-08
sankmc_37_8.7_0_0_14.7_39.6 | 36.97265 | 8.7149 | 0 | 0 | 14.69799 | 39.61446 | 0 | 1773 | -0.3647174 |  | K2013 | - | 2023-03-08
sankmc_37_8.7_0_0_14.7_39.6 | 36.97265 | 8.7149 | 0 | 0 | 14.69799 | 39.61446 | 0 | 1748 | -0.2848326 |  | K2013 | - | 2023-03-08
sankmc_37_8.7_0_0_14.7_39.6 | 36.97265 | 8.7149 | 0 | 0 | 14.69799 | 39.61446 | 0 | 1723 | -0.1905076 |  | K2013 | - | 2023-03-08
sankmc_37_8.7_0_0_14.7_39.6 | 36.97265 | 8.7149 | 0 | 0 | 14.69799 | 39.61446 | 0 | 1698 | -0.102263 |  | K2013 | - | 2023-03-08
sankmc_37_8.7_0_0_14.7_39.6 | 36.97265 | 8.7149 | 0 | 0 | 14.69799 | 39.61446 | 0 | 1673 | -0.002788417 |  | K2013 | - | 2023-03-08
sankmc_36.3_10_0_0_14.8_38.9 | 36.30633 | 9.964609 | 0 | 0 | 14.82853 | 38.90053 | 0 | 1773 | -0.3613111 |  | K2013 | - | 2023-03-08
sankmc_36.3_10_0_0_14.8_38.9 | 36.30633 | 9.964609 | 0 | 0 | 14.82853 | 38.90053 | 0 | 1748 | -0.2290008 |  | K2013 | - | 2023-03-08
sankmc_36.3_10_0_0_14.8_38.9 | 36.30633 | 9.964609 | 0 | 0 | 14.82853 | 38.90053 | 0 | 1723 | -0.135311 |  | K2013 | - | 2023-03-08
sankmc_36.3_10_0_0_14.8_38.9 | 36.30633 | 9.964609 | 0 | 0 | 14.82853 | 38.90053 | 0 | 1698 | -0.01986022 |  | K2013 | - | 2023-03-08
sankmc_35.3_11.9_0_0_15_37.8 | 35.28436 | 11.88136 | 0 | 0 | 15.02875 | 37.80554 | 0 | 1773 | -0.2611402 |  | K2013 | - | 2023-03-08
sankmc_35.3_11.9_0_0_15_37.8 | 35.28436 | 11.88136 | 0 | 0 | 15.02875 | 37.80554 | 0 | 1748 | -0.1590788 |  | K2013 | - | 2023-03-08
sankmc_35.3_11.9_0_0_15_37.8 | 35.28436 | 11.88136 | 0 | 0 | 15.02875 | 37.80554 | 0 | 1723 | -0.0616304 |  | K2013 | - | 2023-03-08
sankmc_35.3_11.9_0_0_15_37.8 | 35.28436 | 11.88136 | 0 | 0 | 15.02875 | 37.80554 | 0 | 1698 | 0.06016881 |  | K2013 | - | 2023-03-08
sankmc_35.3_11.9_0_0_15_37.8 | 35.28436 | 11.88136 | 0 | 0 | 15.02875 | 37.80554 | 0 | 1673 | 0.2025156 |  | K2013 | - | 2023-03-08
sankmc_37_8.7_0_0_14.7_39.6 | 36.97265 | 8.7149 | 0 | 0 | 14.69799 | 39.61446 | 0 | 1773 | -0.3550693 |  | K2013 | - | 2023-03-08
sankmc_37_8.7_0_0_14.7_39.6 | 36.97265 | 8.7149 | 0 | 0 | 14.69799 | 39.61446 | 0 | 1748 | -0.2848326 |  | K2013 | - | 2023-03-08
sankmc_37_8.7_0_0_14.7_39.6 | 36.97265 | 8.7149 | 0 | 0 | 14.69799 | 39.61446 | 0 | 1723 | -0.2173841 |  | K2013 | - | 2023-03-08
sankmc_37_8.7_0_0_14.7_39.6 | 36.97265 | 8.7149 | 0 | 0 | 14.69799 | 39.61446 | 0 | 1698 | -0.1470932 |  | K2013 | - | 2023-03-08
sankmc_36.3_10_0_0_14.8_38.9 | 36.30633 | 9.964609 | 0 | 0 | 14.82853 | 38.90053 | 0 | 1773 | -0.3456309 |  | K2013 | - | 2023-03-08
sankmc_36.3_10_0_0_14.8_38.9 | 36.30633 | 9.964609 | 0 | 0 | 14.82853 | 38.90053 | 0 | 1748 | -0.2688949 |  | K2013 | - | 2023-03-08
sankmc_36.3_10_0_0_14.8_38.9 | 36.30633 | 9.964609 | 0 | 0 | 14.82853 | 38.90053 | 0 | 1723 | -0.1970895 |  | K2013 | - | 2023-03-08
sankmc_35.3_11.9_0_0_15_37.8 | 35.28436 | 11.88136 | 0 | 0 | 15.02875 | 37.80554 | 0 | 1773 | -0.2767907 |  | K2013 | - | 2023-03-08
sankmc_35.3_11.9_0_0_15_37.8 | 35.28436 | 11.88136 | 0 | 0 | 15.02875 | 37.80554 | 0 | 1748 | -0.2104898 |  | K2013 | - | 2023-03-08
sankmc_35.3_11.9_0_0_15_37.8 | 35.28436 | 11.88136 | 0 | 0 | 15.02875 | 37.80554 | 0 | 1723 | -0.1470932 |  | K2013 | - | 2023-03-08
sankmc_35.3_11.9_0_0_15_37.8 | 35.28436 | 11.88136 | 0 | 0 | 15.02875 | 37.80554 | 0 | 1698 | -0.05680237 |  | K2013 | - | 2023-03-08
sankmc_7.5_19.5_0_0_7.9_65.1 | 7.463138 | 19.47632 | 0 | 0 | 7.946978 | 65.11356 | 0 | 1873 | -0.8833923 |  | K2014 | F-1 | 2023-03-08
sankmc_7.5_19.5_0_0_7.9_65.1 | 7.463138 | 19.47632 | 0 | 0 | 7.946978 | 65.11356 | 0 | 1823 | -0.6769543 |  | K2014 | F-1 | 2023-03-08
sankmc_7.5_19.5_0_0_7.9_65.1 | 7.463138 | 19.47632 | 0 | 0 | 7.946978 | 65.11356 | 0 | 1773 | -0.3279021 |  | K2014 | F-1 | 2023-03-08

## DENSITY
Name | sio2 | al2o3 | na2o | k2o | mgo | cao | d | ese_d | reference | Name_publi | Date Update
mcnkas_83.9_8.7_7.4_0_0_0 | 83.90263 | 8.744866 | 7.352499 | 0 | 0 | 0 | 2.317 | 0.005 | LL2013 | NAK83.8.0 | 2022-02-13
mcnkas_83.4_8.3_6.2_2.1_0_0 | 83.4 | 8.33 | 6.21 | 2.06 | 0 | 0 | 2.318 | 0.007 | LL2013 | NAK83.8.2 | 2022-02-13
mcnkas_83.2_8.4_4.2_4.1_0_0 | 83.23 | 8.42 | 4.21 | 4.14 | 0 | 0 | 2.317 | 0.004 | LL2013 | NAK83.8.4 | 2022-02-13
mcnkas_83.3_8.5_2.2_6.1_0_0 | 83.27 | 8.48 | 2.19 | 6.06 | 0 | 0 | 2.323 | 0.006 | LL2013 | NAK83.8.6 | 2022-02-13
mcnkas_83.1_8.6_0.1_8.2_0_0 | 83.1031 | 8.598599 | 0.1201201 | 8.178178 | 0 | 0 | 2.313 | 0.007 | LL2013 | NAK83.8.8 | 2022-02-13
mcnkas_84.1_5_0_10.8_0_0 | 84.14937 | 5.00856 | 0 | 10.84207 | 0 | 0 | 2.345 | 0.001 | LL2021 | KA8005 | 2022-02-13
mcnkas_75_0_0_25_0_0 | 75 | 0 | 0 | 25 | 0 | 0 | 2.4256 | 0.005 | LL2017b | NAK75.0.25 | 2022-02-13
mcnkas_75_0_25_0_0_0 | 75 | 0 | 25 | 0 | 0 | 0 | 2.4299 | 0.004 | LL2014 | NAK75.0.0 | 2022-02-13
mcnkas_76.5_2.1_21.4_0_0_0 | 76.54 | 2.07 | 21.39 | 0 | 0 | 0 | 2.4156 | 0.008 | LL2014 | NAK75.2.0 | 2022-02-13
mcnkas_75.2_6.4_18.4_0_0_0 | 75.22 | 6.41 | 18.38 | 0 | 0 | 0 | 2.4021 | 0.001 | LL2014 | NAK75.06.0 | 2022-02-13
mcnkas_75.1_9.2_15.7_0_0_0 | 75.05 | 9.22 | 15.73 | 0 | 0 | 0 | 2.393 | 0.003 | LL2014 | NAK75.9.0 | 2022-02-13
mcnkas_75_12.5_12.5_0_0_0 | 74.97454 | 12.5325 | 12.49296 | 0 | 0 | 0 | 2.3685 | 0.001 | LL2013 | NAK75.12.0 | 2022-02-13
mcnkas_75.4_12.5_9.7_2.4_0_0 | 75.36717 | 12.51018 | 9.749722 | 2.372923 | 0 | 0 | 2.374 | 0.003 | LL2013 | NAK75.12.2 | 2022-02-13
mcnkas_75.3_12.4_7.4_4.8_0_0 | 75.33254 | 12.4403 | 7.435082 | 4.792078 | 0 | 0 | 2.368 | 0.003 | LL2013 | NAK75.12.5 | 2022-02-13
mcnkas_75.2_12.5_6.1_6.2_0_0 | 75.1585 | 12.5039 | 6.148119 | 6.189475 | 0 | 0 | 2.371 | 0.003 | LL2013 | NAK75.12.6 | 2022-02-13
mcnkas_75.5_12.3_5_7.2_0_0 | 75.53483 | 12.30468 | 5.008628 | 7.151868 | 0 | 0 | 2.372 | 0.001 | LL2013 | NAK75.12.7 | 2022-02-13
mcnkas_75.2_12.4_2.7_9.8_0_0 | 75.15179 | 12.42716 | 2.659355 | 9.7617 | 0 | 0 | 2.37 | 0.004 | LL2013 | NAK75.12.10 | 2022-02-13
mcnkas_75.1_12.8_0.1_12.1_0_0 | 75.06163 | 12.75215 | 0.08979527 | 12.09643 | 0 | 0 | 2.357 | 0.008 | LL2013 | NAK75.12.12 | 2022-02-13
mcnkas_75.2_16.1_8.8_0_0_0 | 75.16 | 16.08 | 8.76 | 0 | 0 | 0 | 2.3746 | 0.004 | LL2014 | NAK75.16.0 | 2022-02-13
mcnkas_72.3_7.1_0_20.6_0_0 | 72.33874 | 7.059676 | 0 | 20.60158 | 0 | 0 | 2.408 | 0.001 | LL2021 | KA72.07 | 2022-02-13
mcnkas_66.7_16.7_16.7_0_0_0 | 66.66667 | 16.66667 | 16.66667 | 0 | 0 | 0 | 2.422 | 0.006 | LL2017 | NAK67.16.0 | 2022-02-13
mcnkas_66.7_16.7_0_16.7_0_0 | 66.6666 | 16.666 | 0 | 16.666 | 0 | 0 | 2.401 | 0.005 | LL2017 | NAK67.16.16 | 2022-02-13
mcnkas_66.7_0_33.3_0_0_0 | 66.666 | 0 | 33.333 | 0 | 0 | 0 | 2.483 | 0.001 | N2006 | NS66 | 2022-02-13
mcnkas_65.9_8.6_25.4_0_0_0 | 65.94808 | 8.603313 | 25.42817 | 0.02043562 | 0 | 0 | 2.472 | 0.004 | LL2021 | NA65.9 | 2022-02-13
mcnkas_65.9_9.1_0_25_0_0 | 65.91947 | 9.09951 | 0 | 24.98102 | 0 | 0 | 2.451 | 0.01 | LL2021 | KA65.9 | 2022-02-13
mcnkas_60_0_40_0_0_0 | 60 | 0 | 40 | 0 | 0 | 0 | 2.519 | 0.001 | N2006 | NS60 | 2022-02-13
mcnkas_57.7_21.4_20.9_0_0_0 | 57.68915 | 21.3665 | 20.94435 | 0 | 0 | 0 | 2.465 | 0.001 | LL2017 | NAK58.21.0 | 2022-02-13
mcnkas_58.5_21.4_15.4_4.7_0_0 | 58.53777 | 21.36031 | 15.36278 | 4.739139 | 0 | 0 | 2.462 | 0.003 | LL2017 | NAK58.21.5 | 2022-02-13
mcnkas_58.5_21.3_10.7_9.6_0_0 | 58.45235 | 21.34154 | 10.65507 | 9.551038 | 0 | 0 | 2.46 | 0.004 | LL2017 | NAK58.21.10 | 2022-02-13
mcnkas_59.3_21.6_5.1_14_0_0 | 59.29401 | 21.63503 | 5.079363 | 13.9916 | 0 | 0 | 2.452 | 0.002 | LL2017 | NAK58.21.15 | 2022-02-13
mcnkas_58.6_21.1_0.2_20.1_0_0 | 58.61 | 21.13677 | 0.159167 | 20.09028 | 0 | 0 | 2.442 | 0.002 | LL2017 | NAK58.21.21 | 2022-02-13
mcnkas_59.1_10.5_30.4_0_0_0 | 59.13095 | 10.47726 | 30.35725 | 0.03453139 | 0 | 0 | 2.5018 | 0.005 | LL2021 | NA58.10 | 2022-02-13
mcnkas_49.5_25.4_25.1_0_0_0 | 49.53511 | 25.35152 | 25.11337 | 0 | 0 | 0 | 2.494 | 0.002 | LL2017 | NAK50.25.0 | 2022-02-13
mcnkas_49.8_25.1_18.9_6.2_0_0 | 49.83657 | 25.07669 | 18.92942 | 6.157324 | 0 | 0 | 2.499 | 0.005 | LL2017 | NAK50.25.6 | 2022-02-13
mcnkas_50.3_25_12.4_12.3_0_0 | 50.2817 | 24.98275 | 12.43733 | 12.29823 | 0 | 0 | 2.494 | 0.004 | LL2017 | NAK50.25.12 | 2022-02-13
mcnkas_50.2_25.4_5.4_19_0_0 | 50.19876 | 25.4114 | 5.418343 | 18.9715 | 0 | 0 | 2.489 | 0.004 | LL2017 | NAK50.25.18 | 2022-02-13
mcnkas_50.4_24.9_0.1_24.6_0_0 | 50.44917 | 24.85813 | 0.1269995 | 24.5657 | 0 | 0 | 2.463 | 0.006 | LL2017 | NAK50.25.25 | 2022-02-13
mcnkas_52.5_0_47.5_0_0_0 | 52.5 | 0 | 47.5 | 0 | 0 | 0 | 2.553 |  | D1996 | NS | 2022-02-13
mcnkas_55_0_45_0_0_0 | 55 | 0 | 45 | 0 | 0 | 0 | 2.545 |  | D1996 | NS | 2022-02-13
mcnkas_60_0_40_0_0_0 | 60 | 0 | 40 | 0 | 0 | 0 | 2.519 |  | D1996 | NS | 2022-02-13
mcnkas_66_0_34_0_0_0 | 66 | 0 | 34 | 0 | 0 | 0 | 2.483 |  | D1996 | NS | 2022-02-13
mcnkas_70_0_30_0_0_0 | 70 | 0 | 30 | 0 | 0 | 0 | 2.465 |  | D1996 | NS | 2022-02-13
mcnkas_75_0_25_0_0_0 | 75 | 0 | 25 | 0 | 0 | 0 | 2.43 |  | D1996 | NS | 2022-02-13
mcnkas_80_0_20_0_0_0 | 80 | 0 | 20 | 0 | 0 | 0 | 2.38 |  | D1996 | NS | 2022-02-13
mcnkas_85_0_15_0_0_0 | 85 | 0 | 15 | 0 | 0 | 0 | 2.332 |  | D1996 | NS | 2022-02-13
mcnkas_90_0_10_0_0_0 | 90 | 0 | 10 | 0 | 0 | 0 | 2.285 |  | D1996 | NS | 2022-02-13
mcnkas_57.5_0_0_42.5_0_0 | 57.5 | 0 | 0 | 42.5 | 0 | 0 | 2.5 |  | D1996 | KS | 2022-02-13
mcnkas_60_0_0_40_0_0 | 60 | 0 | 0 | 40 | 0 | 0 | 2.496 |  | D1996 | KS | 2022-02-13
mcnkas_62.5_0_0_37.5_0_0 | 62.5 | 0 | 0 | 37.5 | 0 | 0 | 2.492 |  | D1996 | KS | 2022-02-13
mcnkas_65_0_0_35_0_0 | 65 | 0 | 0 | 35 | 0 | 0 | 2.482 |  | D1996 | KS | 2022-02-13
mcnkas_67.5_0_0_32.5_0_0 | 67.5 | 0 | 0 | 32.5 | 0 | 0 | 2.471 |  | D1996 | KS | 2022-02-13
mcnkas_70_0_0_30_0_0 | 70 | 0 | 0 | 30 | 0 | 0 | 2.456 |  | D1996 | KS | 2022-02-13
mcnkas_72.5_0_0_27.5_0_0 | 72.5 | 0 | 0 | 27.5 | 0 | 0 | 2.435 |  | D1996 | KS | 2022-02-13
mcnkas_75_0_0_25_0_0 | 75 | 0 | 0 | 25 | 0 | 0 | 2.426 |  | D1996 | KS | 2022-02-13
mcnkas_77.5_0_0_22.5_0_0 | 77.5 | 0 | 0 | 22.5 | 0 | 0 | 2.395 |  | D1996 | KS | 2022-02-13
mcnkas_80_0_0_20_0_0 | 80 | 0 | 0 | 20 | 0 | 0 | 2.374 |  | D1996 | KS | 2022-02-13
mcnkas_82.5_0_0_17.5_0_0 | 82.5 | 0 | 0 | 17.5 | 0 | 0 | 2.352 |  | D1996 | KS | 2022-02-13
mcnkas_85_0_0_15_0_0 | 85 | 0 | 0 | 15 | 0 | 0 | 2.332 |  | D1996 | KS | 2022-02-13
mcnkas_87.5_0_0_12.5_0_0 | 87.5 | 0 | 0 | 12.5 | 0 | 0 | 2.311 |  | D1996 | KS | 2022-02-13
mcnkas_90_0_0_10_0_0 | 90 | 0 | 0 | 10 | 0 | 0 | 2.287 |  | D1996 | KS | 2022-02-13
mcnkas_51.7_1.7_46.6_0_0_0 | 51.66 | 1.73 | 46.61 | 0 | 0 | 0 | 2.561 |  | D1998 | NAS_D1998 | 2022-02-13
mcnkas_52.8_4.3_42.9_0_0_0 | 52.77 | 4.3 | 42.93 | 0 | 0 | 0 | 2.55 |  | D1998 | NAS_D1998 | 2022-02-13
mcnkas_53_4.1_42.9_0_0_0 | 53.01 | 4.12 | 42.87 | 0 | 0 | 0 | 2.548 |  | D1998 | NAS_D1998 | 2022-02-13
mcnkas_53.6_6_40.4_0_0_0 | 53.64 | 5.95 | 40.41 | 0 | 0 | 0 | 2.541 |  | D1998 | NAS_D1998 | 2022-02-13
mcnkas_52.7_3_44.3_0_0_0 | 52.72 | 2.98 | 44.31 | 0 | 0 | 0 | 2.553 |  | D1998 | NAS_D1998 | 2022-02-13
mcnkas_58.2_6.1_35.7_0_0_0 | 58.22 | 6.1 | 35.68 | 0 | 0 | 0 | 2.518 |  | D1998 | NAS_D1998 | 2022-02-13
mcnkas_57.9_4.3_37.9_0_0_0 | 57.87 | 4.26 | 37.87 | 0 | 0 | 0 | 2.526 |  | D1998 | NAS_D1998 | 2022-02-13
mcnkas_58.6_6_35.4_0_0_0 | 58.61 | 6.01 | 35.38 | 0 | 0 | 0 | 2.516 |  | D1998 | NAS_D1998 | 2022-02-13
mcnkas_57.7_2.9_39.3_0_0_0 | 57.72 | 2.94 | 39.34 | 0 | 0 | 0 | 2.532 |  | D1998 | NAS_D1998 | 2022-02-13
mcnkas_57.7_2.9_39.3_0_0_0 | 57.74 | 2.94 | 39.32 | 0 | 0 | 0 | 2.53 |  | D1998 | NAS_D1998 | 2022-02-13
mcnkas_63.6_6.1_30.3_0_0_0 | 63.6 | 6.1 | 30.3 | 0 | 0 | 0 | 2.49 |  | D1998 | NAS_D1998 | 2022-02-13
mcnkas_62.6_3_34.5_0_0_0 | 62.59 | 2.95 | 34.46 | 0 | 0 | 0 | 2.503 |  | D1998 | NAS_D1998 | 2022-02-13
mcnkas_67.6_2.9_29.5_0_0_0 | 67.63 | 2.88 | 29.49 | 0 | 0 | 0 | 2.475 |  | D1998 | NAS_D1998 | 2022-02-13
mcnkas_69.1_5.8_25.1_0_0_0 | 69.07 | 5.83 | 25.1 | 0 | 0 | 0 | 2.458 |  | D1998 | NAS_D1998 | 2022-02-13
mcnkas_67.3_1.7_30.9_0_0_0 | 67.33 | 1.73 | 30.94 | 0 | 0 | 0 | 2.483 |  | D1998 | NAS_D1998 | 2022-02-13
mcnkas_67.2_1.5_31.3_0_0_0 | 67.23 | 1.45 | 31.32 | 0 | 0 | 0 | 2.481 |  | D1998 | NAS_D1998 | 2022-02-13
mcnkas_67.6_1.2_31.2_0_0_0 | 67.57 | 1.22 | 31.21 | 0 | 0 | 0 | 2.481 |  | D1998 | NAS_D1998 | 2022-02-13
mcnkas_69.1_2.7_28.2_0_0_0 | 69.14 | 2.69 | 28.18 | 0 | 0 | 0 | 2.465 |  | D1998 | NAS_D1998 | 2022-02-13
mcnkas_69.2_1.8_29_0_0_0 | 69.21 | 1.78 | 29.02 | 0 | 0 | 0 | 2.468 |  | D1998 | NAS_D1998 | 2022-02-13
mcnkas_70.6_4.1_25.3_0_0_0 | 70.6 | 4.12 | 25.28 | 0 | 0 | 0 | 2.454 |  | D1998 | NAS_D1998 | 2022-02-13
mcnkas_71_3.5_25.5_0_0_0 | 71.01 | 3.51 | 25.48 | 0 | 0 | 0 | 2.453 |  | D1998 | NAS_D1998 | 2022-02-13
mcnkas_70.9_0.6_28.5_0_0_0 | 70.9 | 0.58 | 28.52 | 0 | 0 | 0 | 2.461 |  | D1998 | NAS_D1998 | 2022-02-13
mcnkas_71.3_1.2_27.5_0_0_0 | 71.31 | 1.22 | 27.47 | 0 | 0 | 0 | 2.457 |  | D1998 | NAS_D1998 | 2022-02-13
mcnkas_72.3_3_27.8_0_0_0 | 72.29 | 2.95 | 27.76 | 0 | 0 | 0 | 2.445 |  | D1998 | NAS_D1998 | 2022-02-13
mcnkas_62.2_1.7_36.1_0_0_0 | 62.17 | 1.7 | 36.13 | 0 | 0 | 0 | 2.511 |  | D1998 | M-I | 2022-02-13
mcnkas_61.8_0.7_37.6_0_0_0 | 61.77 | 0.65 | 37.57 | 0 | 0 | 0 | 2.517 |  | D1998 | M-I | 2022-02-13
mcnkas_64_5.9_30.1_0_0_0 | 63.98 | 5.94 | 30.09 | 0 | 0 | 0 | 2.489 |  | D1998 | M-I | 2022-02-13
mcnkas_63.3_4_32.7_0_0_0 | 63.3 | 4.02 | 32.68 | 0 | 0 | 0 | 2.498 |  | D1998 | M-I | 2022-02-13
mcnkas_65.7_0.6_33.7_0_0_0 | 65.74 | 0.61 | 33.65 | 0 | 0 | 0 | 2.492 |  | D1998 | M-I | 2022-02-13
mcnkas_68.4_6.2_25.4_0_0_0 | 68.42 | 6.17 | 25.41 | 0 | 0 | 0 | 2.462 |  | D1998 | M-I | 2022-02-13
mcnkas_77.3_3.1_19.6_0_0_0 | 77.3 | 3.1 | 19.6 | 0 | 0 | 0 | 2.403 |  | D1998 | M-I | 2022-02-13
mcnkas_77.5_2.9_19.6_0_0_0 | 77.48 | 2.92 | 19.61 | 0 | 0 | 0 | 2.402 |  | D1998 | M-I | 2022-02-13
mcnkas_77_1.7_21.3_0_0_0 | 77.02 | 1.71 | 21.27 | 0 | 0 | 0 | 2.402 |  | D1998 | M-I | 2022-02-13
mcnkas_78.5_0.6_20.9_0_0_0 | 78.52 | 0.55 | 20.93 | 0 | 0 | 0 | 2.401 |  | D1998 | M-I | 2022-02-13
mcnkas_72.6_3_24.4_0_0_0 | 72.64 | 2.98 | 24.38 | 0 | 0 | 0 | 2.443 |  | D1998 | M-I | 2022-02-13
mcnkas_72.3_1.7_26_0_0_0 | 72.27 | 1.71 | 26.02 | 0 | 0 | 0 | 2.451 |  | D1998 | M-I | 2022-02-13
mcnkas_73.3_4_22.7_0_0_0 | 73.34 | 3.96 | 22.7 | 0 | 0 | 0 | 2.434 |  | D1998 | M-I | 2022-02-13
mcnkas_74.4_5.8_19.9_0_0_0 | 74.37 | 5.75 | 19.88 | 0 | 0 | 0 | 2.421 |  | D1998 | M-I | 2022-02-13
mcnkas_74_0.6_25.4_0_0_0 | 74.03 | 0.58 | 25.38 | 0 | 0 | 0 | 2.44 |  | D1998 | M-I | 2022-02-13
mcnkas_75.8_2.8_21.4_0_0_0 | 75.77 | 2.84 | 21.4 | 0 | 0 | 0 | 2.418 |  | D1998 | M-I | 2022-02-13
mcnkas_75.6_0.6_23.8_0_0_0 | 75.61 | 0.58 | 23.8 | 0 | 0 | 0 | 2.428 |  | D1998 | M-I | 2022-02-13
mcnkas_76.3_1.8_21.9_0_0_0 | 76.34 | 1.8 | 21.86 | 0 | 0 | 0 | 2.416 |  | D1998 | M-I | 2022-02-13
mcnkas_75.8_0.6_23.5_0_0_0 | 75.84 | 0.64 | 23.52 | 0 | 0 | 0 | 2.424 |  | D1998 | M-I | 2022-02-13
mcnkas_76.1_1.2_22.7_0_0_0 | 76.14 | 1.2 | 22.66 | 0 | 0 | 0 | 2.419 |  | D1998 | M-I | 2022-02-13
mcnkas_75.9_1.6_22.5_0_0_0 | 75.9 | 1.64 | 22.46 | 0 | 0 | 0 | 2.429 |  | D1998 | M-II | 2022-02-13
mcnkas_75.3_2.6_22.1_0_0_0 | 75.31 | 2.57 | 22.11 | 0 | 0 | 0 | 2.425 |  | D1998 | M-II | 2022-02-13
mcnkas_75_4.2_20.8_0_0_0 | 74.99 | 4.2 | 20.81 | 0 | 0 | 0 | 2.418 |  | D1998 | M-II | 2022-02-13
mcnkas_75.4_5.5_19_0_0_0 | 75.44 | 5.52 | 19.04 | 0 | 0 | 0 | 2.41 |  | D1998 | M-II | 2022-02-13
mcnkas_76.3_8_15.8_0_0_0 | 76.25 | 7.97 | 15.78 | 0 | 0 | 0 | 2.401 |  | D1998 | M-II | 2022-02-13
mcnkas_75_0_25_0_0_0 | 75 | 0 | 25 | 0 | 0 | 0 | 2.443 |  | D1998 | M-III-1 | 2022-02-13
mcnkas_70_5_25_0_0_0 | 70 | 5 | 25 | 0 | 0 | 0 | 2.453 |  | D1998 | M-III-1 | 2022-02-13
mcnkas_65_10_25_0_0_0 | 65 | 10 | 25 | 0 | 0 | 0 | 2.476 |  | D1998 | M-III-1 | 2022-02-13
mcnkas_55_20_25_0_0_0 | 55 | 20 | 25 | 0 | 0 | 0 | 2.493 |  | D1998 | M-III-1 | 2022-02-13
mcnkas_50_25_25_0_0_0 | 50 | 25 | 25 | 0 | 0 | 0 | 2.495 |  | D1998 | M-III-1 | 2022-02-13
mcnkas_75_3.1_21.9_0_0_0 | 75 | 3.12 | 21.88 | 0 | 0 | 0 | 2.431 |  | D1998 | M-III-2 | 2022-02-13
mcnkas_75_6.3_18.8_0_0_0 | 75 | 6.25 | 18.75 | 0 | 0 | 0 | 2.425 |  | D1998 | M-III-2 | 2022-02-13
mcnkas_75_6.4_15.6_0_0_0 | 75 | 6.37 | 15.63 | 0 | 0 | 0 | 2.402 |  | D1998 | M-III-2 | 2022-02-13
mcnkas_75_12.5_12.5_0_0_0 | 75 | 12.5 | 12.5 | 0 | 0 | 0 | 2.37 |  | D1998 | M-III-2 | 2022-02-13
mcnkas_50_25_25_0_0_0 | 50 | 25 | 25 | 0 | 0 | 0 | 2.492 |  | D1998 | M-III-3 | 2022-02-13
mcnkas_63.6_18.2_18.2_0_0_0 | 63.64 | 18.18 | 18.18 | 0 | 0 | 0 | 2.44 |  | D1998 | M-III-3 | 2022-02-13
mcnkas_66.7_16.7_16.7_0_0_0 | 66.66 | 16.67 | 16.67 | 0 | 0 | 0 | 2.42 |  | D1998 | M-III-3 | 2022-02-13
mcnkas_75_12.5_12.5_0_0_0 | 75 | 12.5 | 12.5 | 0 | 0 | 0 | 2.37 |  | D1998 | M-III-3 | 2022-02-13
mcnkas_78.9_10.5_10.5_0_0_0 | 78.94 | 10.53 | 10.53 | 0 | 0 | 0 | 2.346 |  | D1998 | M-III-3 | 2022-02-13
mcnkas_81.8_9.1_9.1_0_0_0 | 81.82 | 9.09 | 9.09 | 0 | 0 | 0 | 2.332 |  | D1998 | M-III-3 | 2022-02-13
mcnkas_84.6_7.7_7.7_0_0_0 | 84.62 | 7.69 | 7.69 | 0 | 0 | 0 | 2.312 |  | D1998 | M-III-3 | 2022-02-13
mcnkas_75_0_25_0_0_0 | 75 | 0 | 25 | 0 | 0 | 0 | 2.4273 |  | S1980 | M-IV-1 | 2022-02-13
mcnkas_70_5_25_0_0_0 | 70 | 5 | 25 | 0 | 0 | 0 | 2.4534 |  | S1980 | M-IV-1 | 2022-02-13
mcnkas_65_10_25_0_0_0 | 65 | 10 | 25 | 0 | 0 | 0 | 2.4649 |  | S1980 | M-IV-1 | 2022-02-13
mcnkas_67_0_33_0_0_0 | 67 | 0 | 33 | 0 | 0 | 0 | 2.4825 |  | S1980 | M-IV-2 | 2022-02-13
mcnkas_62_5_33_0_0_0 | 62 | 5 | 33 | 0 | 0 | 0 | 2.5012 |  | S1980 | M-IV-2 | 2022-02-13
mcnkas_57_10_33_0_0_0 | 57 | 10 | 33 | 0 | 0 | 0 | 2.5127 |  | S1980 | M-IV-2 | 2022-02-13
mcnkas_52_15_33_0_0_0 | 52 | 15 | 33 | 0 | 0 | 0 | 2.5224 |  | S1980 | M-IV-2 | 2022-02-13
mcnkas_60_0_40_0_0_0 | 60 | 0 | 40 | 0 | 0 | 0 | 2.5213 |  | S1980 | M-IV-3 | 2022-02-13
mcnkas_55_5_40_0_0_0 | 55 | 5 | 40 | 0 | 0 | 0 | 2.5363 |  | S1980 | M-IV-3 | 2022-02-13
mcnkas_50_10_40_0_0_0 | 50 | 10 | 40 | 0 | 0 | 0 | 2.5454 |  | S1980 | M-IV-3 | 2022-02-13
mcnkas_45_15_40_0_0_0 | 45 | 15 | 40 | 0 | 0 | 0 | 2.5507 |  | S1980 | M-IV-3 | 2022-02-13
mcnkas_40_20_40_0_0_0 | 40 | 20 | 40 | 0 | 0 | 0 | 2.5527 |  | S1980 | M-IV-3 | 2022-02-13
mcnkas_78.3_4.3_17.4_0_0_0 | 78.3 | 4.3 | 17.4 | 0 | 0 | 0 | 2.39 |  | D1998 | M-V | 2022-02-13
mcnkas_66.7_14.3_19_0_0_0 | 66.7 | 14.3 | 19 | 0 | 0 | 0 | 2.42 |  | D1998 | M-V | 2022-02-13
mcnkas_60_20_20_0_0_0 | 60 | 20 | 20 | 0 | 0 | 0 | 2.41 |  | D1998 | M-V | 2022-02-13
mcnkas_75_0_0_25_0_0 | 75 | 0 | 0 | 25 | 0 | 0 | 2.4119 |  | S1980 | KAS | 2022-02-13
mcnkas_70_5_0_25_0_0 | 70 | 5 | 0 | 25 | 0 | 0 | 2.4388 |  | S1980 | KAS | 2022-02-13
mcnkas_65_10_0_25_0_0 | 65 | 10 | 0 | 25 | 0 | 0 | 2.4537 |  | S1980 | KAS | 2022-02-13
mcnkas_60_15_0_25_0_0 | 60 | 15 | 0 | 25 | 0 | 0 | 2.4632 |  | S1980 | KAS | 2022-02-13
mcnkas_67_0_0_33_0_0 | 67 | 0 | 0 | 33 | 0 | 0 | 2.4644 |  | S1980 | KAS | 2022-02-13
mcnkas_62_5_0_33_0_0 | 62 | 5 | 0 | 33 | 0 | 0 | 2.474 |  | S1980 | KAS | 2022-02-13
mcnkas_57_10_0_33_0_0 | 57 | 10 | 0 | 33 | 0 | 0 | 2.4898 |  | S1980 | KAS | 2022-02-13
mcnkas_52_15_0_33_0_0 | 52 | 15 | 0 | 33 | 0 | 0 | 2.5049 |  | S1980 | KAS | 2022-02-13
mcnkas_50_10_0_40_0_0 | 50 | 10 | 0 | 40 | 0 | 0 | 2.5176 |  | S1980 | KAS | 2022-02-13
mcnkas_75_0_0_25_0_0 | 75 | 0 | 0 | 25 | 0 | 0 | 2.4119 |  | S1980 | NKS | 2022-02-13
mcnkas_75_0_1.5_23.5_0_0 | 75 | 0 | 1.5 | 23.5 | 0 | 0 | 2.4084 |  | S1980 | NKS | 2022-02-13
mcnkas_75_0_2.5_22.5_0_0 | 75 | 0 | 2.5 | 22.5 | 0 | 0 | 2.4289 |  | S1980 | NKS | 2022-02-13
mcnkas_75_0_6.3_18.8_0_0 | 75 | 0 | 6.25 | 18.75 | 0 | 0 | 2.4344 |  | S1980 | NKS | 2022-02-13
mcnkas_75_0_9_16_0_0 | 75 | 0 | 9 | 16 | 0 | 0 | 2.4284 |  | S1980 | NKS | 2022-02-13
mcnkas_75_0_12.5_12.5_0_0 | 75 | 0 | 12.5 | 12.5 | 0 | 0 | 2.4303 |  | S1980 | NKS | 2022-02-13
mcnkas_75_0_18.8_6.3_0_0 | 75 | 0 | 18.75 | 6.25 | 0 | 0 | 2.4335 |  | S1980 | NKS | 2022-02-13
mcnkas_75_0_20_5_0_0 | 75 | 0 | 20 | 5 | 0 | 0 | 2.4312 |  | S1980 | NKS | 2022-02-13
mcnkas_75_0_25_0_0_0 | 75 | 0 | 25 | 0 | 0 | 0 | 2.4273 |  | S1980 | NKS | 2022-02-13
mcnkas_100_0_0_0_0_0 | 100 | 0 | 0 | 0 | 0 | 0 | 2.2035 |  | S1980 | SiO2 | 2022-02-13
mcnkas_94_0_0_6_0_0 | 94 | 0 | 0 | 6 | 0 | 0 | 2.2472 |  | S1980 | KS | 2022-02-13
mcnkas_92_0_0_8_0_0 | 92 | 0 | 0 | 8 | 0 | 0 | 2.2713 |  | S1980 | KS | 2022-02-13
mcnkas_90_0_0_10_0_0 | 90 | 0 | 0 | 10 | 0 | 0 | 2.3005 |  | S1980 | KS | 2022-02-13
mcnkas_85_0_0_15_0_0 | 85 | 0 | 0 | 15 | 0 | 0 | 2.3371 |  | S1980 | KS | 2022-02-13
mcnkas_80_0_0_20_0_0 | 80 | 0 | 0 | 20 | 0 | 0 | 2.3814 |  | S1980 | KS | 2022-02-13
mcnkas_75_0_0_25_0_0 | 75 | 0 | 0 | 25 | 0 | 0 | 2.4119 |  | S1980 | KS | 2022-02-13
mcnkas_67_0_0_33_0_0 | 67 | 0 | 0 | 33 | 0 | 0 | 2.4644 |  | S1980 | KS | 2022-02-13
mcnkas_62_0_0_38_0_0 | 62 | 0 | 0 | 38 | 0 | 0 | 2.4805 |  | S1980 | KS | 2022-02-13
mcnkas_60_0_0_40_0_0 | 60 | 0 | 0 | 40 | 0 | 0 | 2.4912 |  | S1980 | KS | 2022-02-13
mcnkas_90_0_10_0_0_0 | 90 | 0 | 10 | 0 | 0 | 0 | 2.2867 |  | S1980 | NS | 2022-02-13
mcnkas_85_0_15_0_0_0 | 85 | 0 | 15 | 0 | 0 | 0 | 2.3309 |  | S1980 | NS | 2022-02-13
mcnkas_80_0_20_0_0_0 | 80 | 0 | 20 | 0 | 0 | 0 | 2.3776 |  | S1980 | NS | 2022-02-13
mcnkas_77_0_23_0_0_0 | 77 | 0 | 23 | 0 | 0 | 0 | 2.4121 |  | S1980 | NS | 2022-02-13
mcnkas_75_0_25_0_0_0 | 75 | 0 | 25 | 0 | 0 | 0 | 2.4273 |  | S1980 | NS | 2022-02-13
mcnkas_73_0_27_0_0_0 | 73 | 0 | 27 | 0 | 0 | 0 | 2.4423 |  | S1980 | NS | 2022-02-13
mcnkas_67_0_33_0_0_0 | 67 | 0 | 33 | 0 | 0 | 0 | 2.4825 |  | S1980 | NS | 2022-02-13
mcnkas_60_0_40_0_0_0 | 60 | 0 | 40 | 0 | 0 | 0 | 2.5213 |  | S1980 | NS | 2022-02-13
mcnkas_56_0_44_0_0_0 | 56 | 0 | 44 | 0 | 0 | 0 | 2.544 |  | S1980 | NS | 2022-02-13
mcnkas_54_0_46_0_0_0 | 54 | 0 | 46 | 0 | 0 | 0 | 2.5517 |  | S1980 | NS | 2022-02-13
mcnkas_82.1_8.9_7.4_1.5_0_0 | 82.1 | 8.9 | 7.4 | 1.5 | 0 | 0 | 2.342 |  | H2001 | HPG01 | 2022-02-13
mcnkas_82.2_8.8_6.2_2.7_0_0 | 82.2 | 8.8 | 6.2 | 2.7 | 0 | 0 | 2.332 |  | H2001 | HPG02 | 2022-02-13
mcnkas_82.2_8.9_5_3.8_0_0 | 82.2 | 8.9 | 5 | 3.8 | 0 | 0 | 2.351 |  | H2001 | HPG03 | 2022-02-13
mcnkas_82.3_8.8_3.9_5.1_0_0 | 82.3 | 8.8 | 3.9 | 5.1 | 0 | 0 | 2.336 |  | H2001 | HPG04 | 2022-02-13
mcnkas_82.2_8.7_2.6_6.4_0_0 | 82.2 | 8.7 | 2.6 | 6.4 | 0 | 0 | 2.318 |  | H2001 | HPG05 | 2022-02-13
mcnkas_84.6_7.6_7.3_0.4_0_0 | 84.6 | 7.6 | 7.3 | 0.4 | 0 | 0 | 2.311 |  | H2001 | HPG06 | 2022-02-13
mcnkas_84.6_7.6_6.2_1.5_0_0 | 84.6 | 7.6 | 6.2 | 1.5 | 0 | 0 | 2.326 |  | H2001 | HPG08 | 2022-02-13
mcnkas_84.7_7.4_3.9_3.9_0_0 | 84.7 | 7.4 | 3.9 | 3.9 | 0 | 0 | 2.326 |  | H2001 | HPG09 | 2022-02-13
mcnkas_84.8_7.5_2.5_5.1_0_0 | 84.8 | 7.5 | 2.5 | 5.1 | 0 | 0 | 2.307 |  | H2001 | HPG10 | 2022-02-13
mcnkas_84.8_7.5_1.3_6.3_0_0 | 84.8 | 7.5 | 1.3 | 6.3 | 0 | 0 | 2.305 |  | H2001 | HPG11 | 2022-02-13
mcnkas_87.1_6.3_6_0.5_0_0 | 87.1 | 6.3 | 6 | 0.5 | 0 | 0 | 2.292 |  | H2001 | HPG12 | 2022-02-13
mcnkas_87.2_6.4_4.8_1.6_0_0 | 87.2 | 6.4 | 4.8 | 1.6 | 0 | 0 | 2.291 |  | H2001 | HPG13 | 2022-02-13
mcnkas_87.2_6.4_3.8_2.6_0_0 | 87.2 | 6.4 | 3.8 | 2.6 | 0 | 0 | 2.287 |  | H2001 | HPG14 | 2022-02-13
mcnkas_87.2_6.3_2.6_3.9_0_0 | 87.2 | 6.3 | 2.6 | 3.9 | 0 | 0 | 2.279 |  | H2001 | HPG15 | 2022-02-13
mcnkas_87.3_6.3_1.3_5.1_0_0 | 87.3 | 6.3 | 1.3 | 5.1 | 0 | 0 | 2.284 |  | H2001 | HPG16 | 2022-02-13
mcnkas_65.5_17.6_16.9_0_0_0 | 65.5 | 17.6 | 16.88 | 0.02 | 0 | 0 | 2.411 | 0.002 | R2019 | Jd100 | 2022-02-13
mcnkas_65.3_17.5_12.8_4.4_0_0 | 65.26 | 17.51 | 12.82 | 4.4 | 0 | 0 | 2.412 | 0.003 | R2019 | Jd75 | 2022-02-13
mcnkas_66.3_16.9_10.4_6.4_0_0 | 66.28 | 16.86 | 10.39 | 6.43 | 0 | 0 | 2.411 | 0.002 | R2019 | Jd62.5 | 2022-02-13
mcnkas_65.4_17.4_8.4_8.8_0_0 | 65.41 | 17.42 | 8.4 | 8.77 | 0 | 0 | 2.409 | 0.002 | R2019 | Jd50 | 2022-02-13
mcnkas_66.2_16.6_6.4_10.8_0_0 | 66.24 | 16.61 | 6.41 | 10.75 | 0 | 0 | 2.408 | 0.002 | R2019 | KJd37.5 | 2022-02-13
mcnkas_64.8_17.8_4.2_13.3_0_0 | 64.75 | 17.79 | 4.16 | 13.31 | 0 | 0 | 2.396 | 0.002 | R2019 | Jd25 | 2022-02-13
mcnkas_65.6_17.8_0.1_16.6_0_0 | 65.6 | 17.76 | 0.08 | 16.56 | 0 | 0 | 2.333 |  | R2019 | Jd0 | 2022-02-13
mcnkas_78_11.3_0.1_10.7_0_0 | 77.95 | 11.31 | 0.06 | 10.68 | 0 | 0 | 2.333 |  | R2019 | K-pelatite | 2022-02-13
mcnkas_48.6_26.2_25.1_0_0_0 | 48.61 | 26.24 | 25.14 | 0.02 | 0 | 0 | 2.487 | 0.002 | R2019 | Ne100 | 2022-02-13
mcnkas_48.6_26.1_18.8_6.5_0_0 | 48.6 | 26.06 | 18.81 | 6.52 | 0 | 0 | 2.489 | 0.002 | R2019 | Ne75 | 2022-02-13
mcnkas_49.4_25.3_15.8_9.6_0_0 | 49.39 | 25.26 | 15.77 | 9.57 | 0 | 0 | 2.492 | 0.002 | R2019 | Ne62.5 | 2022-02-13
mcnkas_48.3_26.2_12.5_13.1_0_0 | 48.27 | 26.17 | 12.5 | 13.06 | 0 | 0 | 2.487 | 0.001 | R2019 | Ne50 | 2022-02-13
mcnkas_49.8_25.2_9.3_15.8_0_0 | 49.77 | 25.2 | 9.28 | 15.75 | 0 | 0 | 2.481 | 0.002 | R2019 | Ne37.5 | 2022-02-13
mcnkas_48.7_26.3_6.2_18.8_0_0 | 48.68 | 26.29 | 6.19 | 18.84 | 0 | 0 | 2.411 | 0.002 | R2019 | Ne25 | 2022-02-13
mcnkas_75_25_0_0_0_0 | 75 | 25 | 0 | 0 | 0 | 0 | 2.43 | 0.01 | O2005 | S75A25 | 2022-02-13
mcnkas_62_38_0_0_0_0 | 62 | 38 | 0 | 0 | 0 | 0 | 2.53 | 0.01 | O2005 | S62A38 | 2022-02-13
mcnkas_47_53_0_0_0_0 | 47 | 53 | 0 | 0 | 0 | 0 | 2.74 | 0.01 | O2005 | S47A53 | 2022-02-13
mcnkas_40_60_0_0_0_0 | 40 | 60 | 0 | 0 | 0 | 0 | 2.81 | 0.02 | O2005 | S40A60 | 2022-02-13
mcnkas_70_30_0_0_0_0 | 70 | 30 | 0 | 0 | 0 | 0 | 2.55 | 0.01 | RS2016 | S70A30 | 2022-02-13
mcnkas_60_40_0_0_0_0 | 60 | 40 | 0 | 0 | 0 | 0 | 2.65 | 0.01 | RS2016 | S60A40 | 2022-02-13
mcnkas_55_45_0_0_0_0 | 55 | 45 | 0 | 0 | 0 | 0 | 2.68 | 0.01 | RS2016 | S55A45 | 2022-02-13
mcnkas_50_50_0_0_0_0 | 50 | 50 | 0 | 0 | 0 | 0 | 2.74 | 0.01 | RS2016 | S50A50 | 2022-02-13
mcnkas_45_55_0_0_0_0 | 45 | 55 | 0 | 0 | 0 | 0 | 2.79 | 0.01 | RS2016 | S45A55 | 2022-02-13
mcnkas_40_60_0_0_0_0 | 40 | 60 | 0 | 0 | 0 | 0 | 2.85 | 0.01 | RS2016 | S40A60 | 2022-02-13
mcnkas_100_0_0_0_0_0 | 100 | 0 | 0 | 0 | 0 | 0 | 2.2 | 0.01 | A2018 | Silica | 2022-02-13
mcnkas_98_2.1_0_0_0_0 | 97.95 | 2.05 | 0 | 0 | 0 | 0 | 2.21 | 0.01 | A2018 | S98A2 | 2022-02-13
mcnkas_96.8_3.2_0_0_0_0 | 96.8 | 3.2 | 0 | 0 | 0 | 0 | 2.22 | 0.01 | A2018 | S97A3 | 2022-02-13
mcnkas_93_7_0_0_0_0 | 93 | 7 | 0 | 0 | 0 | 0 | 2.23 | 0.01 | A2018 | S93A7 | 2022-02-13
mcnkas_50_0_0_0_50_0 | 50 | 0 | 0 | 0 | 50 | 0 | 2.7575 |  | L1909 | L1909-MgO50 | 2022-02-13
mcnkas_50_0_0_0_0_50 | 50 | 0 | 0 | 0 | 0 | 50 | 2.904 |  | L1909 | L1909-CaO50 | 2022-02-13
mcnkas_61_0_0_0_0_39 | 61 | 0 | 0 | 0 | 0 | 39 | 2.746 | 0.001 | MM1932 | M32-CaO39 | 2022-02-13
mcnkas_55.4_0_0_0_0_44.6 | 55.4 | 0 | 0 | 0 | 0 | 44.6 | 2.835 | 0.001 | MM1932 | M32-CaO44.6 | 2022-02-13
mcnkas_50_0_0_0_0_50 | 50 | 0 | 0 | 0 | 0 | 50 | 2.898 | 0.001 | MM1932 | M32-CaO50 | 2022-02-13
mcnkas_47.1_0_0_0_0_52.9 | 47.1 | 0 | 0 | 0 | 0 | 52.9 | 2.918 | 0.001 | MM1932 | M32-CaO52.9 | 2022-02-13
mcnkas_42.5_0_0_0_0_57.5 | 42.5 | 0 | 0 | 0 | 0 | 57.5 | 2.953 | 0.001 | MM1932 | M32-CaO57.5 | 2022-02-13
mcnkas_61.5_0_0_0_0_38.5 | 61.5 | 0 | 0 | 0 | 0 | 38.5 | 2.63 |  | SS1965 | S65-CaO38.5 | 2022-02-13
mcnkas_43.8_0_0_0_0_56.2 | 43.8 | 0 | 0 | 0 | 0 | 56.2 | 2.9 |  | SS1965 | S65-CaO56.2 | 2022-02-13
mcnkas_60_0_0_0_0_40 | 60 | 0 | 0 | 0 | 0 | 40 | 2.77 |  | SM1966 | S66-CaO40 | 2022-02-13
mcnkas_55_0_0_0_0_45 | 55 | 0 | 0 | 0 | 0 | 45 | 2.85 |  | SM1966 | S66-CaO45 | 2022-02-13
mcnkas_50_0_0_0_0_50 | 50 | 0 | 0 | 0 | 0 | 50 | 2.9 |  | SM1966 | S66-CaO50 | 2022-02-13
mcnkas_45_0_0_0_0_55 | 45 | 0 | 0 | 0 | 0 | 55 | 2.95 |  | SM1966 | S66-CaO55 | 2022-02-13
mcnkas_50.3_0_36.8_0_0_12.9 | 50.33 | 0 | 36.75 | 0 | 0 | 12.92 | 2.6413 | 0.001 | GYF1932 | G32-Na2O_CaO-1 | 2022-02-13
mcnkas_50.7_0_42.1_0_0_7.2 | 50.73 | 0 | 42.08 | 0 | 0 | 7.2 | 2.6076 | 0.001 | GYF1932 | G32-Na2O_CaO-2 | 2022-02-13
mcnkas_54.4_0_31.9_0_0_13.7 | 54.42 | 0 | 31.87 | 0 | 0 | 13.71 | 2.6236 | 0.001 | GYF1932 | G32-Na2O_CaO-3 | 2022-02-13
mcnkas_56.4_0_33.1_0_0_10.5 | 56.39 | 0 | 33.07 | 0 | 0 | 10.54 | 2.5976 | 0.001 | GYF1932 | G32-Na2O_CaO-4 | 2022-02-13
mcnkas_60.2_0_33.6_0_0_6.2 | 60.15 | 0 | 33.64 | 0 | 0 | 6.21 | 2.5719 | 0.001 | GYF1932 | G32-Na2O_CaO-5 | 2022-02-13
mcnkas_59_0_37.7_0_0_3.3 | 58.98 | 0 | 37.72 | 0 | 0 | 3.3 | 2.5474 | 0.001 | GYF1932 | G32-Na2O_CaO-6 | 2022-02-13
mcnkas_60.1_0_23.7_0_0_16.2 | 60.12 | 0 | 23.67 | 0 | 0 | 16.21 | 2.6074 | 0.001 | GYF1932 | G32-Na2O_CaO-7 | 2022-02-13
mcnkas_63.3_0_23.6_0_0_13.1 | 63.26 | 0 | 23.61 | 0 | 0 | 13.13 | 2.5757 | 0.001 | GYF1932 | G32-Na2O_CaO-8 | 2022-02-13
mcnkas_63.9_0_20.5_0_0_15.6 | 63.89 | 0 | 20.49 | 0 | 0 | 15.62 | 2.5851 | 0.001 | GYF1932 | G32-Na2O_CaO-9 | 2022-02-13
mcnkas_64.8_0_26.1_0_0_9.1 | 64.84 | 0 | 26.08 | 0 | 0 | 9.08 | 2.546 | 0.001 | GYF1932 | G32-Na2O_CaO-10 | 2022-02-13
mcnkas_66_0_28.1_0_0_5.9 | 66.03 | 0 | 28.05 | 0 | 0 | 5.92 | 2.5229 | 0.001 | GYF1932 | G32-Na2O_CaO-11 | 2022-02-13
mcnkas_66.4_0_21_0_0_12.6 | 66.35 | 0 | 21.04 | 0 | 0 | 12.61 | 2.5564 | 0.001 | GYF1932 | G32-Na2O_CaO-12 | 2022-02-13
mcnkas_67.8_0_28.7_0_0_3.5 | 67.75 | 0 | 28.72 | 0 | 0 | 3.53 | 2.4998 | 0.001 | GYF1932 | G32-Na2O_CaO-13 | 2022-02-13
mcnkas_68_0_21.8_0_0_10.2 | 67.99 | 0 | 21.81 | 0 | 0 | 10.2 | 2.5331 | 0.001 | GYF1932 | G32-Na2O_CaO-14 | 2022-02-13
mcnkas_70.7_0_22.4_0_0_7 | 70.67 | 0 | 22.35 | 0 | 0 | 6.98 | 2.498 | 0.001 | GYF1932 | G32-Na2O_CaO-15 | 2022-02-13
mcnkas_71.7_0_13.7_0_0_14.6 | 71.69 | 0 | 13.7 | 0 | 0 | 14.61 | 2.5276 | 0.001 | GYF1932 | G32-Na2O_CaO-16 | 2022-02-13
mcnkas_73_0_23.6_0_0_3.4 | 72.99 | 0 | 23.62 | 0 | 0 | 3.39 | 2.4641 | 0.001 | GYF1932 | G32-Na2O_CaO-17 | 2022-02-13
mcnkas_73.9_0_14.7_0_0_11.4 | 73.87 | 0 | 14.72 | 0 | 0 | 11.41 | 2.4935 | 0.001 | GYF1932 | G32-Na2O_CaO-18 | 2022-02-13
mcnkas_74.3_0_11.8_0_0_13.9 | 74.28 | 0 | 11.84 | 0 | 0 | 13.88 | 2.4961 | 0.001 | GYF1932 | G32-Na2O_CaO-19 | 2022-02-13
mcnkas_75.3_0_14.8_0_0_9.9 | 75.33 | 0 | 14.76 | 0 | 0 | 9.9 | 2.4734 | 0.001 | GYF1932 | G32-Na2O_CaO-20 | 2022-02-13
mcnkas_78.9_0_15.9_0_0_5.3 | 78.89 | 0 | 15.85 | 0 | 0 | 5.26 | 2.419 | 0.001 | GYF1932 | G32-Na2O_CaO-21 | 2022-02-13
mcnkas_80.8_0_15.7_0_0_3.5 | 80.8 | 0 | 15.72 | 0 | 0 | 3.48 | 2.3886 | 0.001 | GYF1932 | G32-Na2O_CaO-22 | 2022-02-13
mcnkas_90.1_0_3.8_0_0_6.1 | 90.14 | 0 | 3.77 | 0 | 0 | 6.09 | 2.31 | 0.001 | MM1932 | M32-Na2O_CaO-1 | 2022-02-13
mcnkas_89.9_0_5.8_0_0_4.3 | 89.91 | 0 | 5.81 | 0 | 0 | 4.28 | 2.311 | 0.001 | MM1932 | M32-Na2O_CaO-2 | 2022-02-13
mcnkas_86.2_0_10.6_0_0_3.2 | 86.2 | 0 | 10.57 | 0 | 0 | 3.23 | 2.345 | 0.001 | MM1932 | M32-Na2O_CaO-3 | 2022-02-13
mcnkas_85.8_0_7.7_0_0_6.4 | 85.84 | 0 | 7.74 | 0 | 0 | 6.42 | 2.355 | 0.001 | MM1932 | M32-Na2O_CaO-4 | 2022-02-13
mcnkas_83_0_8.9_0_0_8.1 | 82.99 | 0 | 8.91 | 0 | 0 | 8.1 | 2.389 | 0.001 | MM1932 | M32-Na2O_CaO-5 | 2022-02-13
mcnkas_81.3_0_6.3_0_0_12.4 | 81.29 | 0 | 6.31 | 0 | 0 | 12.4 | 2.421 | 0.001 | MM1932 | M32-Na2O_CaO-6 | 2022-02-13
mcnkas_78.1_0_16.5_0_0_5.4 | 78.14 | 0 | 16.49 | 0 | 0 | 5.38 | 2.432 | 0.001 | MM1932 | M32-Na2O_CaO-7 | 2022-02-13
mcnkas_77.7_0_11.6_0_0_10.7 | 77.73 | 0 | 11.59 | 0 | 0 | 10.68 | 2.455 | 0.001 | MM1932 | M32-Na2O_CaO-8 | 2022-02-13
mcnkas_77_0_14.5_0_0_8.6 | 76.97 | 0 | 14.46 | 0 | 0 | 8.57 | 2.456 | 0.001 | MM1932 | M32-Na2O_CaO-9 | 2022-02-13
mcnkas_75.5_0_8.6_0_0_15.9 | 75.51 | 0 | 8.56 | 0 | 0 | 15.93 | 2.497 | 0.001 | MM1932 | M32-Na2O_CaO-10 | 2022-02-13
mcnkas_75.8_0_12.4_0_0_11.8 | 75.82 | 0 | 12.41 | 0 | 0 | 11.77 | 2.485 | 0.001 | MM1932 | M32-Na2O_CaO-11 | 2022-02-13
mcnkas_76.3_0_18.4_0_0_5.4 | 76.27 | 0 | 18.35 | 0 | 0 | 5.38 | 2.455 | 0.001 | MM1932 | M32-Na2O_CaO-12 | 2022-02-13
mcnkas_75_0_5.9_0_0_19 | 75.04 | 0 | 5.93 | 0 | 0 | 19.04 | 2.505 | 0.001 | MM1932 | M32-Na2O_CaO-13 | 2022-02-13
mcnkas_75.7_0_18.1_0_0_6.2 | 75.72 | 0 | 18.1 | 0 | 0 | 6.18 | 2.468 | 0.001 | MM1932 | M32-Na2O_CaO-14 | 2022-02-13
mcnkas_74.3_0_4.3_0_0_21.4 | 74.32 | 0 | 4.29 | 0 | 0 | 21.4 | 2.535 | 0.001 | MM1932 | M32-Na2O_CaO-15 | 2022-02-13
mcnkas_75.2_0_16.7_0_0_8.1 | 75.2 | 0 | 16.72 | 0 | 0 | 8.08 | 2.475 | 0.001 | MM1932 | M32-Na2O_CaO-16 | 2022-02-13
mcnkas_75_0_17_0_0_8 | 75 | 0 | 16.96 | 0 | 0 | 8.04 | 2.477 | 0.001 | MM1932 | M32-Na2O_CaO-17 | 2022-02-13
mcnkas_74.8_0_14.5_0_0_10.7 | 74.79 | 0 | 14.54 | 0 | 0 | 10.67 | 2.489 | 0.001 | MM1932 | M32-Na2O_CaO-18 | 2022-02-13
mcnkas_74.6_0_12.9_0_0_12.4 | 74.64 | 0 | 12.94 | 0 | 0 | 12.42 | 2.495 | 0.001 | MM1932 | M32-Na2O_CaO-19 | 2022-02-13
mcnkas_74.4_0_9.7_0_0_15.9 | 74.38 | 0 | 9.7 | 0 | 0 | 15.92 | 2.506 | 0.001 | MM1932 | M32-Na2O_CaO-20 | 2022-02-13
mcnkas_74.5_0_14.7_0_0_10.8 | 74.51 | 0 | 14.7 | 0 | 0 | 10.79 | 2.489 | 0.001 | MM1932 | M32-Na2O_CaO-21 | 2022-02-13
mcnkas_74.5_0_14.8_0_0_10.7 | 74.5 | 0 | 14.78 | 0 | 0 | 10.72 | 2.492 | 0.001 | MM1932 | M32-Na2O_CaO-22 | 2022-02-13
mcnkas_73.4_0_5.1_0_0_21.4 | 73.44 | 0 | 5.14 | 0 | 0 | 21.42 | 2.532 | 0.001 | MM1932 | M32-Na2O_CaO-23 | 2022-02-13
mcnkas_73.4_0_5.2_0_0_21.4 | 73.35 | 0 | 5.23 | 0 | 0 | 21.42 | 2.536 | 0.001 | MM1932 | M32-Na2O_CaO-24 | 2022-02-13
mcnkas_73.3_0_5.5_0_0_21.2 | 73.33 | 0 | 5.49 | 0 | 0 | 21.18 | 2.522 | 0.001 | MM1932 | M32-Na2O_CaO-25 | 2022-02-13
mcnkas_69.8_0_14.2_0_0_16 | 69.8 | 0 | 14.23 | 0 | 0 | 15.97 | 2.557 | 0.001 | MM1932 | M32-Na2O_CaO-26 | 2022-02-13
mcnkas_70.4_0_22.6_0_0_7 | 70.39 | 0 | 22.6 | 0 | 0 | 7 | 2.504 | 0.001 | MM1932 | M32-Na2O_CaO-27 | 2022-02-13
mcnkas_70.5_0_24.2_0_0_5.3 | 70.49 | 0 | 24.2 | 0 | 0 | 5.31 | 2.499 | 0.001 | MM1932 | M32-Na2O_CaO-28 | 2022-02-13
mcnkas_69.7_0_15.3_0_0_15 | 69.65 | 0 | 15.34 | 0 | 0 | 15.01 | 2.548 | 0.001 | MM1932 | M32-Na2O_CaO-29 | 2022-02-13
mcnkas_70.2_0_24_0_0_5.7 | 70.24 | 0 | 24.04 | 0 | 0 | 5.71 | 2.496 | 0.001 | MM1932 | M32-Na2O_CaO-30 | 2022-02-13
mcnkas_70.2_0_24.9_0_0_5 | 70.16 | 0 | 24.88 | 0 | 0 | 4.96 | 2.503 | 0.001 | MM1932 | M32-Na2O_CaO-31 | 2022-02-13
mcnkas_69.5_0_16.6_0_0_13.9 | 69.49 | 0 | 16.64 | 0 | 0 | 13.87 | 2.54 | 0.001 | MM1932 | M32-Na2O_CaO-32 | 2022-02-13
mcnkas_69.5_0_25.1_0_0_5.4 | 69.5 | 0 | 25.11 | 0 | 0 | 5.39 | 2.504 | 0.001 | MM1932 | M32-Na2O_CaO-33 | 2022-02-13
mcnkas_67.9_0_5.3_0_0_26.8 | 67.92 | 0 | 5.3 | 0 | 0 | 26.77 | 2.609 | 0.001 | MM1932 | M32-Na2O_CaO-34 | 2022-02-13
mcnkas_68.6_0_19.9_0_0_11.5 | 68.58 | 0 | 19.88 | 0 | 0 | 11.53 | 2.544 | 0.001 | MM1932 | M32-Na2O_CaO-35 | 2022-02-13
mcnkas_68.2_0_20.2_0_0_11.6 | 68.17 | 0 | 20.23 | 0 | 0 | 11.6 | 2.543 | 0.001 | MM1932 | M32-Na2O_CaO-36 | 2022-02-13
mcnkas_67.5_0_13.3_0_0_19.2 | 67.54 | 0 | 13.29 | 0 | 0 | 19.16 | 2.586 | 0.001 | MM1932 | M32-Na2O_CaO-37 | 2022-02-13
mcnkas_68.2_0_24.3_0_0_7.5 | 68.23 | 0 | 24.25 | 0 | 0 | 7.52 | 2.52 | 0.001 | MM1932 | M32-Na2O_CaO-38 | 2022-02-13
mcnkas_67.7_0_21.4_0_0_10.9 | 67.73 | 0 | 21.41 | 0 | 0 | 10.86 | 2.543 | 0.001 | MM1932 | M32-Na2O_CaO-39 | 2022-02-13
mcnkas_67.1_0_19_0_0_13.9 | 67.11 | 0 | 18.98 | 0 | 0 | 13.92 | 2.561 | 0.001 | MM1932 | M32-Na2O_CaO-40 | 2022-02-13
mcnkas_66_0_3.7_0_0_30.3 | 66.01 | 0 | 3.68 | 0 | 0 | 30.31 | 2.655 | 0.001 | MM1932 | M32-Na2O_CaO-41 | 2022-02-13
mcnkas_66.6_0_16.8_0_0_16.6 | 66.59 | 0 | 16.82 | 0 | 0 | 16.59 | 2.582 | 0.001 | MM1932 | M32-Na2O_CaO-42 | 2022-02-13
mcnkas_65.6_0_5.7_0_0_28.7 | 65.62 | 0 | 5.7 | 0 | 0 | 28.68 | 2.654 | 0.001 | MM1932 | M32-Na2O_CaO-43 | 2022-02-13
mcnkas_66_0_11.9_0_0_22 | 66.04 | 0 | 11.93 | 0 | 0 | 22.03 | 2.613 | 0.001 | MM1932 | M32-Na2O_CaO-44 | 2022-02-13
mcnkas_66.5_0_22.7_0_0_10.8 | 66.48 | 0 | 22.73 | 0 | 0 | 10.79 | 2.547 | 0.001 | MM1932 | M32-Na2O_CaO-45 | 2022-02-13
mcnkas_66.1_0_18_0_0_15.9 | 66.07 | 0 | 18.03 | 0 | 0 | 15.9 | 2.581 | 0.001 | MM1932 | M32-Na2O_CaO-46 | 2022-02-13
mcnkas_65.8_0_17.2_0_0_17.1 | 65.76 | 0 | 17.15 | 0 | 0 | 17.08 | 2.591 | 0.001 | MM1932 | M32-Na2O_CaO-47 | 2022-02-13
mcnkas_65.7_0_18.3_0_0_16.1 | 65.66 | 0 | 18.28 | 0 | 0 | 16.06 | 2.584 | 0.001 | MM1932 | M32-Na2O_CaO-48 | 2022-02-13
mcnkas_65.5_0_18.5_0_0_16 | 65.53 | 0 | 18.47 | 0 | 0 | 15.99 | 2.586 | 0.001 | MM1932 | M32-Na2O_CaO-49 | 2022-02-13
mcnkas_64.7_0_8.7_0_0_26.7 | 64.66 | 0 | 8.66 | 0 | 0 | 26.68 | 2.656 | 0.001 | MM1932 | M32-Na2O_CaO-50 | 2022-02-13
mcnkas_73.8_0_12.4_0_0_13.8 | 73.8 | 0 | 12.36 | 0 | 0 | 13.83 | 2.509 | 0.001 | MM1932 | M32-Na2O_CaO-51 | 2022-02-13
mcnkas_74.2_0_17.9_0_0_7.9 | 74.21 | 0 | 17.92 | 0 | 0 | 7.87 | 2.484 | 0.001 | MM1932 | M32-Na2O_CaO-52 | 2022-02-13
mcnkas_74.4_0_20.2_0_0_5.5 | 74.35 | 0 | 20.15 | 0 | 0 | 5.5 | 2.469 | 0.001 | MM1932 | M32-Na2O_CaO-53 | 2022-02-13
mcnkas_73.8_0_13.4_0_0_12.8 | 73.78 | 0 | 13.4 | 0 | 0 | 12.82 | 2.505 | 0.001 | MM1932 | M32-Na2O_CaO-54 | 2022-02-13
mcnkas_73.7_0_14.5_0_0_11.8 | 73.69 | 0 | 14.53 | 0 | 0 | 11.78 | 2.505 | 0.001 | MM1932 | M32-Na2O_CaO-55 | 2022-02-13
mcnkas_72.8_0_7_0_0_20.2 | 72.81 | 0 | 7.02 | 0 | 0 | 20.17 | 2.541 | 0.001 | MM1932 | M32-Na2O_CaO-56 | 2022-02-13
mcnkas_73.2_0_12.5_0_0_14.3 | 73.2 | 0 | 12.48 | 0 | 0 | 14.32 | 2.518 | 0.001 | MM1932 | M32-Na2O_CaO-57 | 2022-02-13
mcnkas_73.2_0_12.8_0_0_14 | 73.18 | 0 | 12.83 | 0 | 0 | 13.99 | 2.519 | 0.001 | MM1932 | M32-Na2O_CaO-58 | 2022-02-13
mcnkas_73.4_0_15.9_0_0_10.7 | 73.4 | 0 | 15.88 | 0 | 0 | 10.71 | 2.501 | 0.001 | MM1932 | M32-Na2O_CaO-59 | 2022-02-13
mcnkas_73.8_0_22.9_0_0_3.3 | 73.82 | 0 | 22.88 | 0 | 0 | 3.31 | 2.461 | 0.001 | MM1932 | M32-Na2O_CaO-60 | 2022-02-13
mcnkas_73.5_0_21.1_0_0_5.4 | 73.52 | 0 | 21.11 | 0 | 0 | 5.37 | 2.474 | 0.001 | MM1932 | M32-Na2O_CaO-61 | 2022-02-13
mcnkas_72.8_0_13.3_0_0_13.9 | 72.8 | 0 | 13.32 | 0 | 0 | 13.88 | 2.519 | 0.001 | MM1932 | M32-Na2O_CaO-62 | 2022-02-13
mcnkas_73.5_0_22.2_0_0_4.3 | 73.45 | 0 | 22.23 | 0 | 0 | 4.31 | 2.47 | 0.001 | MM1932 | M32-Na2O_CaO-63 | 2022-02-13
mcnkas_73_0_17.4_0_0_9.6 | 73.01 | 0 | 17.35 | 0 | 0 | 9.64 | 2.5 | 0.001 | MM1932 | M32-Na2O_CaO-64 | 2022-02-13
mcnkas_71.6_0_11.4_0_0_17 | 71.59 | 0 | 11.37 | 0 | 0 | 17.04 | 2.546 | 0.001 | MM1932 | M32-Na2O_CaO-65 | 2022-02-13
mcnkas_71.3_0_8.6_0_0_20.2 | 71.29 | 0 | 8.55 | 0 | 0 | 20.16 | 2.56 | 0.001 | MM1932 | M32-Na2O_CaO-66 | 2022-02-13
mcnkas_71.9_0_21_0_0_7 | 71.94 | 0 | 21.04 | 0 | 0 | 7.02 | 2.495 | 0.001 | MM1932 | M32-Na2O_CaO-67 | 2022-02-13
mcnkas_71.3_0_17.9_0_0_10.8 | 71.27 | 0 | 17.93 | 0 | 0 | 10.8 | 2.518 | 0.001 | MM1932 | M32-Na2O_CaO-68 | 2022-02-13
mcnkas_71.2_0_20.7_0_0_8.1 | 71.19 | 0 | 20.72 | 0 | 0 | 8.09 | 2.499 | 0.001 | MM1932 | M32-Na2O_CaO-69 | 2022-02-13
mcnkas_70.4_0_10.5_0_0_19.1 | 70.4 | 0 | 10.48 | 0 | 0 | 19.13 | 2.561 | 0.001 | MM1932 | M32-Na2O_CaO-70 | 2022-02-13
mcnkas_69.8_0_5.2_0_0_25 | 69.82 | 0 | 5.21 | 0 | 0 | 24.97 | 2.594 | 0.001 | MM1932 | M32-Na2O_CaO-71 | 2022-02-13
mcnkas_69.9_0_8.7_0_0_21.4 | 69.89 | 0 | 8.73 | 0 | 0 | 21.38 | 2.585 | 0.001 | MM1932 | M32-Na2O_CaO-72 | 2022-02-13
mcnkas_70.9_0_23.4_0_0_5.7 | 70.91 | 0 | 23.37 | 0 | 0 | 5.72 | 2.495 | 0.001 | MM1932 | M32-Na2O_CaO-73 | 2022-02-13
mcnkas_70.1_0_13.3_0_0_16.7 | 70.07 | 0 | 13.27 | 0 | 0 | 16.66 | 2.553 | 0.001 | MM1932 | M32-Na2O_CaO-74 | 2022-02-13
mcnkas_69.9_0_15.1_0_0_15 | 69.91 | 0 | 15.12 | 0 | 0 | 14.96 | 2.549 | 0.001 | MM1932 | M32-Na2O_CaO-75 | 2022-02-13
mcnkas_54.9_0_22.6_0_0_22.5 | 54.92 | 0 | 22.6 | 0 | 0 | 22.47 | 2.683 | 0.001 | MM1932 | M32-Na2O_CaO-76 | 2022-02-13
mcnkas_54.1_0_9.5_0_0_36.4 | 54.13 | 0 | 9.46 | 0 | 0 | 36.41 | 2.773 | 0.001 | MM1932 | M32-Na2O_CaO-77 | 2022-02-13
mcnkas_55.4_0_32.9_0_0_11.7 | 55.4 | 0 | 32.92 | 0 | 0 | 11.68 | 2.61 | 0.001 | MM1932 | M32-Na2O_CaO-78 | 2022-02-13
mcnkas_53.7_0_5.8_0_0_40.5 | 53.73 | 0 | 5.79 | 0 | 0 | 40.47 | 2.808 | 0.001 | MM1932 | M32-Na2O_CaO-79 | 2022-02-13
mcnkas_53.6_0_4.3_0_0_42.2 | 53.55 | 0 | 4.3 | 0 | 0 | 42.15 | 2.816 | 0.001 | MM1932 | M32-Na2O_CaO-80 | 2022-02-13
mcnkas_55.3_0_41.1_0_0_3.6 | 55.31 | 0 | 41.09 | 0 | 0 | 3.61 | 2.568 | 0.001 | MM1932 | M32-Na2O_CaO-81 | 2022-02-13
mcnkas_54.5_0_37.4_0_0_8.1 | 54.53 | 0 | 37.39 | 0 | 0 | 8.09 | 2.587 | 0.001 | MM1932 | M32-Na2O_CaO-82 | 2022-02-13
mcnkas_53.9_0_30.3_0_0_15.8 | 53.91 | 0 | 30.34 | 0 | 0 | 15.75 | 2.63 | 0.001 | MM1932 | M32-Na2O_CaO-83 | 2022-02-13
mcnkas_53.4_0_20.2_0_0_26.5 | 53.36 | 0 | 20.19 | 0 | 0 | 26.45 | 2.705 | 0.001 | MM1932 | M32-Na2O_CaO-84 | 2022-02-13
mcnkas_52_0_4.2_0_0_43.8 | 52.03 | 0 | 4.18 | 0 | 0 | 43.79 | 2.838 | 0.001 | MM1932 | M32-Na2O_CaO-85 | 2022-02-13
mcnkas_51.9_0_4.9_0_0_43.3 | 51.86 | 0 | 4.88 | 0 | 0 | 43.25 | 2.832 | 0.001 | MM1932 | M32-Na2O_CaO-86 | 2022-02-13
mcnkas_53_0_27.5_0_0_19.5 | 53.04 | 0 | 27.45 | 0 | 0 | 19.51 | 2.664 | 0.001 | MM1932 | M32-Na2O_CaO-87 | 2022-02-13
mcnkas_52.9_0_39_0_0_8.1 | 52.93 | 0 | 38.96 | 0 | 0 | 8.11 | 2.601 | 0.001 | MM1932 | M32-Na2O_CaO-88 | 2022-02-13
mcnkas_51.4_0_19.9_0_0_28.7 | 51.43 | 0 | 19.91 | 0 | 0 | 28.66 | 2.73 | 0.001 | MM1932 | M32-Na2O_CaO-89 | 2022-02-13
mcnkas_52_0_30.8_0_0_17.2 | 51.96 | 0 | 30.84 | 0 | 0 | 17.2 | 2.665 | 0.001 | MM1932 | M32-Na2O_CaO-90 | 2022-02-13
mcnkas_50.6_0_9.7_0_0_39.7 | 50.58 | 0 | 9.68 | 0 | 0 | 39.74 | 2.807 | 0.001 | MM1932 | M32-Na2O_CaO-91 | 2022-02-13
mcnkas_50.6_0_10.1_0_0_39.4 | 50.56 | 0 | 10.05 | 0 | 0 | 39.39 | 2.802 | 0.001 | MM1932 | M32-Na2O_CaO-92 | 2022-02-13
mcnkas_51_0_22.5_0_0_26.5 | 51.02 | 0 | 22.53 | 0 | 0 | 26.45 | 2.712 | 0.001 | MM1932 | M32-Na2O_CaO-93 | 2022-02-13
mcnkas_50.5_0_17.2_0_0_32.3 | 50.52 | 0 | 17.17 | 0 | 0 | 32.31 | 2.761 | 0.001 | MM1932 | M32-Na2O_CaO-94 | 2022-02-13
mcnkas_50.2_0_14_0_0_35.9 | 50.19 | 0 | 13.95 | 0 | 0 | 35.86 | 2.777 | 0.001 | MM1932 | M32-Na2O_CaO-95 | 2022-02-13
mcnkas_49.9_0_9.4_0_0_40.8 | 49.85 | 0 | 9.35 | 0 | 0 | 40.8 | 2.821 | 0.001 | MM1932 | M32-Na2O_CaO-96 | 2022-02-13
mcnkas_50.1_0_16.6_0_0_33.3 | 50.1 | 0 | 16.56 | 0 | 0 | 33.33 | 2.764 | 0.001 | MM1932 | M32-Na2O_CaO-97 | 2022-02-13
mcnkas_51.1_0_35.3_0_0_13.6 | 51.08 | 0 | 35.33 | 0 | 0 | 13.59 | 2.648 | 0.001 | MM1932 | M32-Na2O_CaO-98 | 2022-02-13
mcnkas_50.4_0_23_0_0_26.6 | 50.38 | 0 | 23.01 | 0 | 0 | 26.61 | 2.719 | 0.001 | MM1932 | M32-Na2O_CaO-99 | 2022-02-13
mcnkas_65_0_16_0_0_19 | 65.03 | 0 | 16.01 | 0 | 0 | 18.96 | 2.595 | 0.001 | MM1932 | M32-Na2O_CaO-100 | 2022-02-13
mcnkas_64.9_0_21.1_0_0_14 | 64.94 | 0 | 21.08 | 0 | 0 | 13.99 | 2.573 | 0.001 | MM1932 | M32-Na2O_CaO-101 | 2022-02-13
mcnkas_64.2_0_10.1_0_0_25.8 | 64.18 | 0 | 10.07 | 0 | 0 | 25.76 | 2.649 | 0.001 | MM1932 | M32-Na2O_CaO-102 | 2022-02-13
mcnkas_65.3_0_32.1_0_0_2.6 | 65.32 | 0 | 32.08 | 0 | 0 | 2.59 | 2.509 | 0.001 | MM1932 | M32-Na2O_CaO-103 | 2022-02-13
mcnkas_65.1_0_31.7_0_0_3.3 | 65.05 | 0 | 31.68 | 0 | 0 | 3.26 | 2.517 | 0.001 | MM1932 | M32-Na2O_CaO-104 | 2022-02-13
mcnkas_64.6_0_26.4_0_0_9 | 64.62 | 0 | 26.43 | 0 | 0 | 8.95 | 2.546 | 0.001 | MM1932 | M32-Na2O_CaO-105 | 2022-02-13
mcnkas_63.7_0_13.6_0_0_22.8 | 63.68 | 0 | 13.57 | 0 | 0 | 22.75 | 2.638 | 0.001 | MM1932 | M32-Na2O_CaO-106 | 2022-02-13
mcnkas_62.2_0_7.8_0_0_30 | 62.16 | 0 | 7.83 | 0 | 0 | 30.01 | 2.691 | 0.001 | MM1932 | M32-Na2O_CaO-107 | 2022-02-13
mcnkas_61_0_4.9_0_0_34.2 | 60.98 | 0 | 4.85 | 0 | 0 | 34.18 | 2.719 | 0.001 | MM1932 | M32-Na2O_CaO-108 | 2022-02-13
mcnkas_61.1_0_9.3_0_0_29.7 | 61.06 | 0 | 9.25 | 0 | 0 | 29.68 | 2.694 | 0.001 | MM1932 | M32-Na2O_CaO-109 | 2022-02-13
mcnkas_61.5_0_27.8_0_0_10.8 | 61.46 | 0 | 27.77 | 0 | 0 | 10.77 | 2.575 | 0.001 | MM1932 | M32-Na2O_CaO-110 | 2022-02-13
mcnkas_60.1_0_9.9_0_0_30 | 60.09 | 0 | 9.93 | 0 | 0 | 29.98 | 2.702 | 0.001 | MM1932 | M32-Na2O_CaO-111 | 2022-02-13
mcnkas_59.2_0_7.1_0_0_33.8 | 59.16 | 0 | 7.07 | 0 | 0 | 33.77 | 2.729 | 0.001 | MM1932 | M32-Na2O_CaO-112 | 2022-02-13
mcnkas_59.5_0_16.1_0_0_24.4 | 59.48 | 0 | 16.11 | 0 | 0 | 24.41 | 2.672 | 0.001 | MM1932 | M32-Na2O_CaO-113 | 2022-02-13
mcnkas_59.5_0_19.2_0_0_21.3 | 59.52 | 0 | 19.22 | 0 | 0 | 21.26 | 2.657 | 0.001 | MM1932 | M32-Na2O_CaO-114 | 2022-02-13
mcnkas_57.9_0_4.7_0_0_37.4 | 57.9 | 0 | 4.74 | 0 | 0 | 37.36 | 2.761 | 0.001 | MM1932 | M32-Na2O_CaO-115 | 2022-02-13
mcnkas_59.6_0_33.2_0_0_7.2 | 59.6 | 0 | 33.23 | 0 | 0 | 7.18 | 2.562 | 0.001 | MM1932 | M32-Na2O_CaO-116 | 2022-02-13
mcnkas_57.8_0_9.5_0_0_32.7 | 57.78 | 0 | 9.48 | 0 | 0 | 32.74 | 2.733 | 0.001 | MM1932 | M32-Na2O_CaO-117 | 2022-02-13
mcnkas_58.6_0_25.4_0_0_16 | 58.62 | 0 | 25.35 | 0 | 0 | 16.03 | 2.618 | 0.001 | MM1932 | M32-Na2O_CaO-118 | 2022-02-13
mcnkas_57.9_0_16.4_0_0_25.7 | 57.92 | 0 | 16.42 | 0 | 0 | 25.66 | 2.692 | 0.001 | MM1932 | M32-Na2O_CaO-119 | 2022-02-13
mcnkas_57.1_0_27.6_0_0_15.3 | 57.13 | 0 | 27.56 | 0 | 0 | 15.31 | 2.626 | 0.001 | MM1932 | M32-Na2O_CaO-120 | 2022-02-13
mcnkas_56.3_0_15.1_0_0_28.6 | 56.32 | 0 | 15.09 | 0 | 0 | 28.59 | 2.712 | 0.001 | MM1932 | M32-Na2O_CaO-121 | 2022-02-13
mcnkas_57.3_0_33_0_0_9.7 | 57.27 | 0 | 33 | 0 | 0 | 9.72 | 2.588 | 0.001 | MM1932 | M32-Na2O_CaO-122 | 2022-02-13
mcnkas_55.9_0_13.2_0_0_31 | 55.86 | 0 | 13.16 | 0 | 0 | 30.98 | 2.735 | 0.001 | MM1932 | M32-Na2O_CaO-123 | 2022-02-13
mcnkas_56.4_0_22.2_0_0_21.4 | 56.38 | 0 | 22.19 | 0 | 0 | 21.43 | 2.665 | 0.001 | MM1932 | M32-Na2O_CaO-124 | 2022-02-13
mcnkas_51_0_36.4_0_0_12.6 | 51.04 | 0 | 36.41 | 0 | 0 | 12.55 | 2.641 | 0.001 | MM1932 | M32-Na2O_CaO-125 | 2022-02-13
mcnkas_50_0_16.7_0_0_33.3 | 50.01 | 0 | 16.7 | 0 | 0 | 33.3 | 2.761 | 0.001 | MM1932 | M32-Na2O_CaO-126 | 2022-02-13
mcnkas_49.5_0_9.1_0_0_41.4 | 49.5 | 0 | 9.08 | 0 | 0 | 41.42 | 2.82 | 0.001 | MM1932 | M32-Na2O_CaO-127 | 2022-02-13
mcnkas_50_0_20.5_0_0_29.5 | 50.03 | 0 | 20.47 | 0 | 0 | 29.5 | 2.741 | 0.001 | MM1932 | M32-Na2O_CaO-128 | 2022-02-13
mcnkas_50.5_0_32.4_0_0_17.1 | 50.49 | 0 | 32.41 | 0 | 0 | 17.1 | 2.67 | 0.001 | MM1932 | M32-Na2O_CaO-129 | 2022-02-13
mcnkas_49.8_0_28.7_0_0_21.5 | 49.79 | 0 | 28.71 | 0 | 0 | 21.51 | 2.696 | 0.001 | MM1932 | M32-Na2O_CaO-130 | 2022-02-13
mcnkas_50_0_33.4_0_0_16.6 | 50.01 | 0 | 33.35 | 0 | 0 | 16.64 | 2.663 | 0.001 | MM1932 | M32-Na2O_CaO-131 | 2022-02-13
mcnkas_49.2_0_25.8_0_0_25 | 49.19 | 0 | 25.77 | 0 | 0 | 25.04 | 2.71 | 0.001 | MM1932 | M32-Na2O_CaO-132 | 2022-02-13
mcnkas_47.8_0_5_0_0_47.2 | 47.79 | 0 | 4.98 | 0 | 0 | 47.23 | 2.867 | 0.001 | MM1932 | M32-Na2O_CaO-133 | 2022-02-13
mcnkas_48.8_0_27.4_0_0_23.9 | 48.76 | 0 | 27.35 | 0 | 0 | 23.89 | 2.717 | 0.001 | MM1932 | M32-Na2O_CaO-134 | 2022-02-13
mcnkas_48.7_0_28.9_0_0_22.4 | 48.72 | 0 | 28.91 | 0 | 0 | 22.37 | 2.697 | 0.001 | MM1932 | M32-Na2O_CaO-135 | 2022-02-13
mcnkas_46.9_0_7_0_0_46.1 | 46.92 | 0 | 6.97 | 0 | 0 | 46.11 | 2.859 | 0.001 | MM1932 | M32-Na2O_CaO-136 | 2022-02-13
mcnkas_46.5_0_16.1_0_0_37.3 | 46.54 | 0 | 16.13 | 0 | 0 | 37.33 | 2.794 | 0.001 | MM1932 | M32-Na2O_CaO-137 | 2022-02-13
mcnkas_47.1_0_39.7_0_0_13.3 | 47.09 | 0 | 39.66 | 0 | 0 | 13.25 | 2.654 | 0.001 | MM1932 | M32-Na2O_CaO-138 | 2022-02-13
mcnkas_45.5_0_7.5_0_0_47 | 45.5 | 0 | 7.51 | 0 | 0 | 46.99 | 2.863 | 0.001 | MM1932 | M32-Na2O_CaO-139 | 2022-02-13
mcnkas_46.2_0_35.3_0_0_18.5 | 46.18 | 0 | 35.34 | 0 | 0 | 18.48 | 2.681 | 0.001 | MM1932 | M32-Na2O_CaO-140 | 2022-02-13
mcnkas_46.5_0_43.7_0_0_9.8 | 46.52 | 0 | 43.72 | 0 | 0 | 9.77 | 2.63 | 0.001 | MM1932 | M32-Na2O_CaO-141 | 2022-02-13
mcnkas_45.7_0_43.5_0_0_10.9 | 45.66 | 0 | 43.48 | 0 | 0 | 10.86 | 2.64 | 0.001 | MM1932 | M32-Na2O_CaO-142 | 2022-02-13
mcnkas_44.1_0_8.7_0_0_47.2 | 44.05 | 0 | 8.73 | 0 | 0 | 47.23 | 2.874 | 0.001 | MM1932 | M32-Na2O_CaO-143 | 2022-02-13
mcnkas_44.2_0_13.7_0_0_42.1 | 44.21 | 0 | 13.69 | 0 | 0 | 42.09 | 2.837 | 0.001 | MM1932 | M32-Na2O_CaO-144 | 2022-02-13
mcnkas_43.7_0_4.5_0_0_51.9 | 43.65 | 0 | 4.49 | 0 | 0 | 51.86 | 2.902 | 0.001 | MM1932 | M32-Na2O_CaO-145 | 2022-02-13
mcnkas_44.9_0_33.7_0_0_21.4 | 44.91 | 0 | 33.72 | 0 | 0 | 21.37 | 2.703 | 0.001 | MM1932 | M32-Na2O_CaO-146 | 2022-02-13
mcnkas_44.2_0_21.6_0_0_34.3 | 44.18 | 0 | 21.56 | 0 | 0 | 34.26 | 2.784 | 0.001 | MM1932 | M32-Na2O_CaO-147 | 2022-02-13
mcnkas_40.3_0_25.7_0_0_34 | 40.3 | 0 | 25.66 | 0 | 0 | 34.04 | 2.8 | 0.001 | MM1932 | M32-Na2O_CaO-148 | 2022-02-13
mcnkas_37.5_0_37.5_0_0_25 | 37.48 | 0 | 37.54 | 0 | 0 | 24.98 | 2.742 | 0.001 | MM1932 | M32-Na2O_CaO-149 | 2022-02-13
mcnkas_82.5_0_17.6_0_0_0 | 82.45 | 0 | 17.55 | 0 | 0 | 0 | 2.375 |  | W1932a,b | W32-Na2O18 | 2022-02-13
mcnkas_78.8_0.3_17.5_0_3.5_0 | 78.75 | 0.34 | 17.47 | 0 | 3.45 | 0 | 2.391 |  | W1932a,b | W32-Na2O_Al2O3_MgO-1 | 2022-02-13
mcnkas_76.3_0.2_17.2_0_6.3_0 | 76.28 | 0.22 | 17.21 | 0 | 6.29 | 0 | 2.419 |  | W1932a,b | W32-Na2O_Al2O3_MgO-2 | 2022-02-13
mcnkas_66.8_0.3_16.9_0_16.1_0 | 66.77 | 0.29 | 16.86 | 0 | 16.08 | 0 | 2.478 |  | W1932a,b | W32-Na2O_Al2O3_MgO-3 | 2022-02-13
mcnkas_62.9_0.4_15.9_0_20.9_0 | 62.87 | 0.36 | 15.86 | 0 | 20.91 | 0 | 2.526 |  | W1932a,b | W32-Na2O_Al2O3_MgO-4 | 2022-02-13
mcnkas_54.3_0.5_15.7_0_29.6_0 | 54.3 | 0.45 | 15.67 | 0 | 29.58 | 0 | 2.591 |  | W1932a,b | W32-Na2O_Al2O3_MgO-5 | 2022-02-13
mcnkas_79.7_0.2_17.3_0_0_2.9 | 79.66 | 0.19 | 17.26 | 0 | 0 | 2.89 | 2.406 |  | W1932a,b | W32-Na2O_Al2O3_CaO-1 | 2022-02-13
mcnkas_76.2_0.2_18.2_0_0_5.4 | 76.2 | 0.2 | 18.16 | 0 | 0 | 5.44 | 2.451 |  | W1932a,b | W32-Na2O_Al2O3_CaO-2 | 2022-02-13
mcnkas_74.2_0.3_17_0_0_8.6 | 74.16 | 0.28 | 16.95 | 0 | 0 | 8.61 | 2.472 |  | W1932a,b | W32-Na2O_Al2O3_CaO-3 | 2022-02-13
mcnkas_71.3_0.3_18.3_0_0_10.1 | 71.32 | 0.25 | 18.31 | 0 | 0 | 10.12 | 2.512 |  | W1932a,b | W32-Na2O_Al2O3_CaO-4 | 2022-02-13
mcnkas_65.5_0.3_17.9_0_0_16.3 | 65.45 | 0.33 | 17.88 | 0 | 0 | 16.34 | 2.539 |  | W1932a,b | W32-Na2O_Al2O3_CaO-5 | 2022-02-13
mcnkas_60.7_0.3_17.2_0_0_21.8 | 60.73 | 0.26 | 17.21 | 0 | 0 | 21.8 | 2.625 |  | W1932a,b | W32-Na2O_Al2O3_CaO-6 | 2022-02-13
mcnkas_56.4_0.7_17.5_0_0_25.4 | 56.37 | 0.7 | 17.53 | 0 | 0 | 25.4 | 2.695 |  | W1932a,b | W32-Na2O_Al2O3_CaO-7 | 2022-02-13
mcnkas_74.8_0_14.3_0_0_10.9 | 74.82 | 0 | 14.26 | 0 | 0 | 10.92 | 2.4816 |  | WT1934 | W34-Na2O14.75_CaO10.22 | 2022-02-13
mcnkas_78.7_0_0_10_0_11.3 | 78.71 | 0 | 0 | 10.01 | 0 | 11.29 | 2.4365 |  | WT1934 | W34-K2O14.95_CaO10.04 | 2022-02-13
mcnkas_86.1_0_0_3.3_0_10.6 | 86.09 | 0 | 0 | 3.29 | 0 | 10.62 | 2.36 | 0.001 | M1954 | M54-K2O_CaO-1 | 2022-02-13
mcnkas_88.1_0_0_11.9_0_0 | 88.08 | 0 | 0 | 11.92 | 0 | 0 | 2.322 | 0.001 | M1954 | M54-K2O_CaO-2 | 2022-02-13
mcnkas_84.3_0_0_10.1_0_5.6 | 84.28 | 0 | 0 | 10.08 | 0 | 5.64 | 2.37 | 0.001 | M1954 | M54-K2O_CaO-3 | 2022-02-13
mcnkas_82.2_0_0_7.7_0_10.1 | 82.22 | 0 | 0 | 7.67 | 0 | 10.11 | 2.412 | 0.001 | M1954 | M54-K2O_CaO-4 | 2022-02-13
mcnkas_80.7_0_0_13.6_0_5.8 | 80.7 | 0 | 0 | 13.55 | 0 | 5.75 | 2.412 | 0.001 | M1954 | M54-K2O_CaO-5 | 2022-02-13
mcnkas_82.6_0_0_17.4_0_0 | 82.62 | 0 | 0 | 17.38 | 0 | 0 | 2.375 | 0.001 | M1954 | M54-K2O_CaO-6 | 2022-02-13
mcnkas_81.5_0_0_18.5_0_0 | 81.46 | 0 | 0 | 18.54 | 0 | 0 | 2.389 | 0.001 | M1954 | M54-K2O_CaO-7 | 2022-02-13
mcnkas_74.5_0_0_6.9_0_18.6 | 74.53 | 0 | 0 | 6.88 | 0 | 18.59 | 2.501 | 0.001 | M1954 | M54-K2O_CaO-8 | 2022-02-13
mcnkas_76.8_0_0_11.7_0_11.6 | 76.75 | 0 | 0 | 11.68 | 0 | 11.57 | 2.448 | 0.001 | M1954 | M54-K2O_CaO-9 | 2022-02-13
mcnkas_75_0_0_8.3_0_16.7 | 75.02 | 0 | 0 | 8.33 | 0 | 16.65 | 2.492 | 0.001 | M1954 | M54-K2O_CaO-10 | 2022-02-13
mcnkas_74.2_0_0_16.9_0_8.9 | 74.23 | 0 | 0 | 16.9 | 0 | 8.88 | 2.47 | 0.001 | M1954 | M54-K2O_CaO-11 | 2022-02-13
mcnkas_76.8_0_0_23.2_0_0 | 76.83 | 0 | 0 | 23.17 | 0 | 0 | 2.423 | 0.001 | M1954 | M54-K2O_CaO-12 | 2022-02-13
mcnkas_75.2_0_0_24.8_0_0 | 75.18 | 0 | 0 | 24.82 | 0 | 0 | 2.43 | 0.001 | M1954 | M54-K2O_CaO-13 | 2022-02-13
mcnkas_65.2_0_0_2.5_0_32.3 | 65.2 | 0 | 0 | 2.47 | 0 | 32.33 | 2.659 | 0.001 | M1954 | M54-K2O_CaO-14 | 2022-02-13
mcnkas_74.8_0_0_25.2_0_0 | 74.77 | 0 | 0 | 25.23 | 0 | 0 | 2.426 | 0.001 | M1954 | M54-K2O_CaO-15 | 2022-02-13
mcnkas_66.5_0_0_6.8_0_26.7 | 66.47 | 0 | 0 | 6.84 | 0 | 26.69 | 2.593 | 0.001 | M1954 | M54-K2O_CaO-16 | 2022-02-13
mcnkas_66.7_0_0_8.4_0_25 | 66.69 | 0 | 0 | 8.35 | 0 | 24.96 | 2.584 | 0.001 | M1954 | M54-K2O_CaO-17 | 2022-02-13
mcnkas_66.7_0_0_11.1_0_22.2 | 66.66 | 0 | 0 | 11.1 | 0 | 22.24 | 2.569 | 0.001 | M1954 | M54-K2O_CaO-18 | 2022-02-13
mcnkas_70.1_0_0_20_0_10 | 70.06 | 0 | 0 | 19.98 | 0 | 9.96 | 2.498 | 0.001 | M1954 | M54-K2O_CaO-19 | 2022-02-13
mcnkas_67.1_0_0_15.1_0_17.7 | 67.13 | 0 | 0 | 15.14 | 0 | 17.72 | 2.544 | 0.001 | M1954 | M54-K2O_CaO-20 | 2022-02-13
mcnkas_63.4_0_0_19.4_0_17.2 | 63.4 | 0 | 0 | 19.41 | 0 | 17.19 | 2.56 | 0.001 | M1954 | M54-K2O_CaO-21 | 2022-02-13
mcnkas_61.2_0_0_13.5_0_25.3 | 61.15 | 0 | 0 | 13.52 | 0 | 25.32 | 2.613 | 0.001 | M1954 | M54-K2O_CaO-22 | 2022-02-13
mcnkas_65.9_0_0_28.3_0_5.8 | 65.92 | 0 | 0 | 28.25 | 0 | 5.82 | 2.505 | 0.001 | M1954 | M54-K2O_CaO-23 | 2022-02-13
mcnkas_67.2_0_0_32.8_0_0 | 67.24 | 0 | 0 | 32.76 | 0 | 0 | 2.47 | 0.001 | M1954 | M54-K2O_CaO-24 | 2022-02-13
mcnkas_57_0_0_10_0_32.9 | 57.03 | 0 | 0 | 10.03 | 0 | 32.94 | 2.683 | 0.001 | M1954 | M54-K2O_CaO-25 | 2022-02-13
mcnkas_54.3_0_0_3.4_0_42.4 | 54.29 | 0 | 0 | 3.35 | 0 | 42.36 | 2.783 | 0.001 | M1954 | M54-K2O_CaO-26 | 2022-02-13
mcnkas_60.1_0_0_19.8_0_20 | 60.13 | 0 | 0 | 19.84 | 0 | 20.02 | 2.596 | 0.001 | M1954 | M54-K2O_CaO-27 | 2022-02-13
mcnkas_56.8_0_0_24.4_0_18.8 | 56.76 | 0 | 0 | 24.42 | 0 | 18.82 | 2.606 | 0.001 | M1954 | M54-K2O_CaO-28 | 2022-02-13
mcnkas_50.1_0_0_6.2_0_43.8 | 50.09 | 0 | 0 | 6.16 | 0 | 43.75 | 2.793 | 0.001 | M1954 | M54-K2O_CaO-29 | 2022-02-13
mcnkas_55_0_0_21.6_0_23.4 | 55.02 | 0 | 0 | 21.61 | 0 | 23.37 | 2.64 | 0.001 | M1954 | M54-K2O_CaO-30 | 2022-02-13
mcnkas_72.5_0_0_3.5_0_24.1 | 72.46 | 0 | 0 | 3.46 | 0 | 24.09 | 2.546 | 0.001 | M1954 | M54-K2O_CaO-31 | 2022-02-13
mcnkas_73_0_0_5.5_0_21.6 | 72.99 | 0 | 0 | 5.45 | 0 | 21.57 | 2.528 | 0.001 | M1954 | M54-K2O_CaO-32 | 2022-02-13
mcnkas_79.5_0_0_19.3_0_1.2 | 79.5 | 0 | 0 | 19.31 | 0 | 1.19 | 2.41 | 0.001 | M1954 | M54-K2O_CaO-33 | 2022-02-13
mcnkas_79.9_0_0_20.1_0_0 | 79.89 | 0 | 0 | 20.11 | 0 | 0 | 2.399 | 0.001 | M1954 | M54-K2O_CaO-34 | 2022-02-13
mcnkas_79.3_0_0_20.8_0_0 | 79.25 | 0 | 0 | 20.75 | 0 | 0 | 2.396 | 0.001 | M1954 | M54-K2O_CaO-35 | 2022-02-13
mcnkas_75.1_0_0_12.4_0_12.5 | 75.09 | 0 | 0 | 12.4 | 0 | 12.52 | 2.473 | 0.001 | M1954 | M54-K2O_CaO-36 | 2022-02-13
mcnkas_74.7_0_0_13.9_0_11.4 | 74.69 | 0 | 0 | 13.94 | 0 | 11.37 | 2.473 | 0.001 | M1954 | M54-K2O_CaO-37 | 2022-02-13
mcnkas_75.2_0_0_15.5_0_9.4 | 75.16 | 0 | 0 | 15.45 | 0 | 9.39 | 2.461 | 0.001 | M1954 | M54-K2O_CaO-38 | 2022-02-13
mcnkas_70.6_0_0_23.5_0_5.9 | 70.59 | 0 | 0 | 23.48 | 0 | 5.93 | 2.481 | 0.001 | M1954 | M54-K2O_CaO-39 | 2022-02-13
mcnkas_68.9_0_0_21.9_0_9.2 | 68.88 | 0 | 0 | 21.9 | 0 | 9.23 | 2.502 | 0.001 | M1954 | M54-K2O_CaO-40 | 2022-02-13
mcnkas_68.2_0_0_23.1_0_8.7 | 68.2 | 0 | 0 | 23.12 | 0 | 8.68 | 2.5 | 0.001 | M1954 | M54-K2O_CaO-41 | 2022-02-13
mcnkas_65.9_0_0_17.7_0_16.5 | 65.9 | 0 | 0 | 17.65 | 0 | 16.46 | 2.546 | 0.001 | M1954 | M54-K2O_CaO-42 | 2022-02-13
mcnkas_65_0_0_17.1_0_17.9 | 65 | 0 | 0 | 17.1 | 0 | 17.9 | 2.554 | 0.001 | M1954 | M54-K2O_CaO-43 | 2022-02-13
mcnkas_60.2_0_0_5.5_0_34.3 | 60.21 | 0 | 0 | 5.53 | 0 | 34.26 | 2.689 | 0.001 | M1954 | M54-K2O_CaO-44 | 2022-02-13
mcnkas_66.4_0_0_22.4_0_11.2 | 66.41 | 0 | 0 | 22.43 | 0 | 11.16 | 2.519 | 0.001 | M1954 | M54-K2O_CaO-45 | 2022-02-13
mcnkas_66.4_0_0_24.8_0_8.8 | 66.41 | 0 | 0 | 24.84 | 0 | 8.76 | 2.509 | 0.001 | M1954 | M54-K2O_CaO-46 | 2022-02-13
mcnkas_52.2_0_0_17.3_0_30.6 | 52.15 | 0 | 0 | 17.25 | 0 | 30.6 | 2.686 | 0.001 | M1954 | M54-K2O_CaO-47 | 2022-02-13
mcnkas_57.6_0_0_35_0_7.4 | 57.55 | 0 | 0 | 35.03 | 0 | 7.42 | 2.542 | 0.001 | M1954 | M54-K2O_CaO-48 | 2022-02-13
mcnkas_52.5_0_0_19.3_0_28.3 | 52.45 | 0 | 0 | 19.27 | 0 | 28.28 | 2.665 | 0.001 | M1954 | M54-K2O_CaO-49 | 2022-02-13
mcnkas_50.1_0_0_16.6_0_33.3 | 50.07 | 0 | 0 | 16.62 | 0 | 33.31 | 2.701 | 0.001 | M1954 | M54-K2O_CaO-50 | 2022-02-13
mcnkas_50.4_0_0_24.7_0_24.9 | 50.35 | 0 | 0 | 24.73 | 0 | 24.92 | 2.658 | 0.001 | M1954 | M54-K2O_CaO-51 | 2022-02-13
mcnkas_48.7_0_0_23.3_0_28 | 48.66 | 0 | 0 | 23.3 | 0 | 28.04 | 2.672 | 0.001 | M1954 | M54-K2O_CaO-52 | 2022-02-13
mcnkas_43.4_0_0_10.9_0_45.7 | 43.41 | 0 | 0 | 10.85 | 0 | 45.74 | 2.8 | 0.001 | M1954 | M54-K2O_CaO-53 | 2022-02-13
mcnkas_70_0_18.8_0_11.2_0 | 70 | 0 | 18.8 | 0 | 11.2 | 0 | 2.4318 |  | BY1966-1967a | B66-Na2O_Mg-1 | 2022-02-13
mcnkas_70_0_15_0_15_0 | 70 | 0 | 15 | 0 | 15 | 0 | 2.4251 |  | BY1966-1967a | B66-Na2O_Mg-2 | 2022-02-13
mcnkas_70_0_11.8_0_18.2_0 | 70 | 0 | 11.8 | 0 | 18.2 | 0 | 2.4058 |  | BY1966-1967a | B66-Na2O_Mg-3 | 2022-02-13
mcnkas_75_0_10.5_0_14.5_0 | 75 | 0 | 10.5 | 0 | 14.5 | 0 | 2.3901 |  | BY1966-1967a | B66-Na2O_Mg-4 | 2022-02-13
mcnkas_57_0_21.5_0_21.5_0 | 57 | 0 | 21.5 | 0 | 21.5 | 0 | 2.4701 |  | BY1966-1967a | B66-Na2O_Mg-5 | 2022-02-13
mcnkas_57_0_17.9_0_25.1_0 | 57 | 0 | 17.9 | 0 | 25.1 | 0 | 2.4641 |  | BY1966-1967a | B66-Na2O_Mg-6 | 2022-02-13
mcnkas_57_0_17.2_0_25.8_0 | 57 | 0 | 17.2 | 0 | 25.8 | 0 | 2.4624 |  | BY1966-1967a | B66-Na2O_Mg-7 | 2022-02-13
mcnkas_57_0_10.6_0_32.4_0 | 57 | 0 | 10.6 | 0 | 32.4 | 0 | 2.4115 |  | BY1966-1967a | B66-Na2O_Mg-8 | 2022-02-13
mcnkas_65.5_0_16_0_18.5_0 | 65.5 | 0 | 16 | 0 | 18.5 | 0 | 2.4318 |  | BY1966-1967a | B66-Na2O_Mg-9 | 2022-02-13
mcnkas_65_0_16_0_19_0 | 65 | 0 | 16 | 0 | 19 | 0 | 2.4302 |  | BY1966-1967a | B66-Na2O_Mg-10 | 2022-02-13
mcnkas_61.5_0_16_0_22.5_0 | 61.5 | 0 | 16 | 0 | 22.5 | 0 | 2.4411 |  | BY1966-1967a | B66-Na2O_Mg-11 | 2022-02-13
mcnkas_59.6_0_16_0_24.4_0 | 59.6 | 0 | 16 | 0 | 24.4 | 0 | 2.4534 |  | BY1966-1967a | B66-Na2O_Mg-12 | 2022-02-13
mcnkas_70_0_10_0_20_0 | 70 | 0 | 10 | 0 | 20 | 0 | 2.3852 |  | BY1966-1967a | B66-Na2O_Mg-13 | 2022-02-13
mcnkas_70_0_7.1_0_22.9_0 | 70 | 0 | 7.1 | 0 | 22.9 | 0 | 2.3627 |  | BY1966-1967a | B66-Na2O_Mg-14 | 2022-02-13
mcnkas_65_0_25.8_0_9.2_0 | 65 | 0 | 25.8 | 0 | 9.2 | 0 | 2.4651 |  | BY1966-1967a | B66-Na2O_Mg-15 | 2022-02-13
mcnkas_65_0_21.9_0_13.1_0 | 65 | 0 | 21.9 | 0 | 13.1 | 0 | 2.4534 |  | BY1966-1967a | B66-Na2O_Mg-16 | 2022-02-13
mcnkas_65_0_16.6_0_18.4_0 | 65 | 0 | 16.6 | 0 | 18.4 | 0 | 2.4361 |  | BY1966-1967a | B66-Na2O_Mg-17 | 2022-02-13
mcnkas_65_0_15.9_0_19.1_0 | 65 | 0 | 15.9 | 0 | 19.1 | 0 | 2.4305 |  | BY1966-1967a | B66-Na2O_Mg-18 | 2022-02-13
mcnkas_65_0_13.2_0_21.8_0 | 65 | 0 | 13.2 | 0 | 21.8 | 0 | 2.4247 |  | BY1966-1967a | B66-Na2O_Mg-19 | 2022-02-13
mcnkas_65_0_11.7_0_23.3_0 | 65 | 0 | 11.7 | 0 | 23.3 | 0 | 2.4091 |  | BY1966-1967a | B66-Na2O_Mg-20 | 2022-02-13
mcnkas_65_0_11.3_0_23.7_0 | 65 | 0 | 11.3 | 0 | 23.7 | 0 | 2.4034 |  | BY1966-1967a | B66-Na2O_Mg-21 | 2022-02-13
mcnkas_57_0_27_0_16_0 | 57 | 0 | 27 | 0 | 16 | 0 | 2.505 |  | BY1966-1967a | B66-Na2O_Mg-22 | 2022-02-13
mcnkas_57_0_23.2_0_19.8_0 | 57 | 0 | 23.2 | 0 | 19.8 | 0 | 2.4891 |  | BY1966-1967a | B66-Na2O_Mg-23 | 2022-02-13
mcnkas_57_0_22.2_0_20.8_0 | 57 | 0 | 22.2 | 0 | 20.8 | 0 | 2.4713 |  | BY1966-1967a | B66-Na2O_Mg-24 | 2022-02-13
mcnkas_78_0_11_0_11_0 | 78 | 0 | 11 | 0 | 11 | 0 | 2.3861 |  | BY1966-1967a | B66-Na2O_Mg-25 | 2022-02-13
mcnkas_77.5_0_11_0_11.5_0 | 77.5 | 0 | 11 | 0 | 11.5 | 0 | 2.3893 |  | BY1966-1967a | B66-Na2O_Mg-26 | 2022-02-13
mcnkas_76.2_0_11_0_12.8_0 | 76.2 | 0 | 11 | 0 | 12.8 | 0 | 2.3977 |  | BY1966-1967a | B66-Na2O_Mg-27 | 2022-02-13
mcnkas_71.8_0_11_0_17.2_0 | 71.8 | 0 | 11 | 0 | 17.2 | 0 | 2.3909 |  | BY1966-1967a | B66-Na2O_Mg-28 | 2022-02-13
mcnkas_65.5_0_11_0_23.5_0 | 65.5 | 0 | 11 | 0 | 23.5 | 0 | 2.3941 |  | BY1966-1967a | B66-Na2O_Mg-29 | 2022-02-13
mcnkas_65_0_11_0_24_0 | 65 | 0 | 11 | 0 | 24 | 0 | 2.4135 |  | BY1966-1967a | B66-Na2O_Mg-30 | 2022-02-13
mcnkas_61.7_0_11_0_27.3_0 | 61.7 | 0 | 11 | 0 | 27.3 | 0 | 2.3973 |  | BY1966-1967a | B66-Na2O_Mg-31 | 2022-02-13
mcnkas_59.4_0_11_0_29.6_0 | 59.4 | 0 | 11 | 0 | 29.6 | 0 | 2.4021 |  | BY1966-1967a | B66-Na2O_Mg-32 | 2022-02-13
mcnkas_56.7_0_11_0_32.3_0 | 56.7 | 0 | 11 | 0 | 32.3 | 0 | 2.4273 |  | BY1966-1967a | B66-Na2O_Mg-33 | 2022-02-13
mcnkas_54.7_0_11_0_34.3_0 | 54.7 | 0 | 11 | 0 | 34.3 | 0 | 2.4392 |  | BY1966-1967a | B66-Na2O_Mg-34 | 2022-02-13
mcnkas_69.2_0_16_0_14.8_0 | 69.2 | 0 | 16 | 0 | 14.8 | 0 | 2.4251 |  | BY1966-1967a | B66-Na2O_Mg-35 | 2022-02-13
mcnkas_58.3_0_16_0_25.7_0 | 58.3 | 0 | 16 | 0 | 25.7 | 0 | 2.4641 |  | BY1966-1967a | B66-Na2O_Mg-36 | 2022-02-13
mcnkas_57.7_0_16_0_26.3_0 | 57.7 | 0 | 16 | 0 | 26.3 | 0 | 2.4693 |  | BY1966-1967a | B66-Na2O_Mg-37 | 2022-02-13
mcnkas_56_0_16_0_28_0 | 56 | 0 | 16 | 0 | 28 | 0 | 2.4735 |  | BY1966-1967a | B66-Na2O_Mg-38 | 2022-02-13
mcnkas_53.5_0_16_0_30.5_0 | 53.5 | 0 | 16 | 0 | 30.5 | 0 | 2.4873 |  | BY1966-1967a | B66-Na2O_Mg-39 | 2022-02-13
mcnkas_64.9_0_22_0_13.1_0 | 64.9 | 0 | 22 | 0 | 13.1 | 0 | 2.4531 |  | BY1966-1967a | B66-Na2O_Mg-40 | 2022-02-13
mcnkas_62.7_0_22_0_15.3_0 | 62.7 | 0 | 22 | 0 | 15.3 | 0 | 2.4572 |  | BY1966-1967a | B66-Na2O_Mg-41 | 2022-02-13
mcnkas_60.3_0_22_0_17.7_0 | 60.3 | 0 | 22 | 0 | 17.7 | 0 | 2.4633 |  | BY1966-1967a | B66-Na2O_Mg-42 | 2022-02-13
mcnkas_58.1_0_22_0_19.9_0 | 58.1 | 0 | 22 | 0 | 19.9 | 0 | 2.4705 |  | BY1966-1967a | B66-Na2O_Mg-43 | 2022-02-13
mcnkas_56.6_0_22_0_21.4_0 | 56.6 | 0 | 22 | 0 | 21.4 | 0 | 2.4778 |  | BY1966-1967a | B66-Na2O_Mg-44 | 2022-02-13
mcnkas_54.6_0_22_0_23.4_0 | 54.6 | 0 | 22 | 0 | 23.4 | 0 | 2.4863 |  | BY1966-1967a | B66-Na2O_Mg-45 | 2022-02-13
mcnkas_53.2_0_22_0_24.8_0 | 53.2 | 0 | 22 | 0 | 24.8 | 0 | 2.4905 |  | BY1966-1967a | B66-Na2O_Mg-46 | 2022-02-13
mcnkas_70_0_20_0_10_0 | 70 | 0 | 20 | 0 | 10 | 0 | 2.468 |  | TK1968-1969; T1971b-1975 | T68-Na2O20_Mg10 | 2022-02-13
mcnkas_70_0_20_0_0_10 | 70 | 0 | 20 | 0 | 0 | 10 | 2.521 |  | TK1968-1969; T1971b-1975 | T68-Na2O20_Ca10 | 2022-02-13
mcnkas_66.4_0_0_33.2_0.8_0 | 66.43 | 0 | 0 | 33.19 | 0.84 | 0 | 2.478 |  | A1975 | A75-K2O_Mg-1 | 2022-02-13
mcnkas_66.2_0_0_31.3_2.1_0 | 66.2 | 0 | 0 | 31.28 | 2.12 | 0 | 2.479 |  | A1975 | A75-K2O_Mg-2 | 2022-02-13
mcnkas_67.3_0_0_30.2_2.9_0 | 67.3 | 0 | 0 | 30.23 | 2.86 | 0 | 2.464 |  | A1975 | A75-K2O_Mg-3 | 2022-02-13
mcnkas_64.9_0_0_31.3_3.8_0 | 64.91 | 0 | 0 | 31.32 | 3.82 | 0 | 2.478 |  | A1975 | A75-K2O_Mg-4 | 2022-02-13
mcnkas_63.3_0_0_30.8_5.9_0 | 63.31 | 0 | 0 | 30.81 | 5.9 | 0 | 2.483 |  | A1975 | A75-K2O_Mg-5 | 2022-02-13
mcnkas_63.9_0_0_35.2_0_0.9 | 63.89 | 0 | 0 | 35.16 | 0 | 0.94 | 2.481 |  | A1975 | A75-K2O_Ca-1 | 2022-02-13
mcnkas_66.2_0_0_30.9_0_2.7 | 66.2 | 0 | 0 | 30.9 | 0 | 2.74 | 2.481 |  | A1975 | A75-K2O_Ca-2 | 2022-02-13
mcnkas_62_0_0_30.9_0_3.7 | 62 | 0 | 0 | 30.9 | 0 | 3.67 | 2.502 |  | A1975 | A75-K2O_Ca-3 | 2022-02-13
mcnkas_62_0_0_33.3_0_4.7 | 62 | 0 | 0 | 33.3 | 0 | 4.7 | 2.496 |  | A1975 | A75-K2O_Ca-4 | 2022-02-13
mcnkas_61_0_0_34_0_5.1 | 60.96 | 0 | 0 | 33.96 | 0 | 5.06 | 2.521 |  | A1975 | A75-K2O_Ca-5 | 2022-02-13
mcnkas_50_0_0_0_0_50 | 50 | 0 | 0 | 0 | 0 | 50 | 2.904 | 0.002 | L1909 | L1909-MgO_CaO-1 | 2022-02-13
mcnkas_44.2_0_0_0_4.9_50.9 | 44.2 | 0 | 0 | 0 | 4.9 | 50.9 | 2.953 | 0.002 | L1909 | L1909-MgO_CaO-2 | 2022-02-13
mcnkas_40.8_0_0_0_20.3_38.9 | 40.8 | 0 | 0 | 0 | 20.3 | 38.9 | 2.967 | 0.002 | L1909 | L1909-MgO_CaO-3 | 2022-02-13
mcnkas_44_0_0_0_32.7_23.3 | 44 | 0 | 0 | 0 | 32.7 | 23.3 | 2.92 | 0.002 | L1909 | L1909-MgO_CaO-4 | 2022-02-13
mcnkas_50_0_0_0_2.8_47.2 | 50 | 0 | 0 | 0 | 2.8 | 47.2 | 2.899 | 0.002 | L1909 | L1909-MgO_CaO-5 | 2022-02-13
mcnkas_50_0_0_0_8.4_41.6 | 50 | 0 | 0 | 0 | 8.4 | 41.6 | 2.891 | 0.002 | L1909 | L1909-MgO_CaO-6 | 2022-02-13
mcnkas_50_0_0_0_14.4_35.6 | 50 | 0 | 0 | 0 | 14.4 | 35.6 | 2.881 | 0.002 | L1909 | L1909-MgO_CaO-7 | 2022-02-13
mcnkas_50_0_0_0_19.7_30.3 | 50 | 0 | 0 | 0 | 19.7 | 30.3 | 2.872 | 0.002 | L1909 | L1909-MgO_CaO-8 | 2022-02-13
mcnkas_50_0_0_0_21.7_28.3 | 50 | 0 | 0 | 0 | 21.7 | 28.3 | 2.859 | 0.002 | L1909 | L1909-MgO_CaO-9 | 2022-02-13
mcnkas_50_0_0_0_25_25 | 50 | 0 | 0 | 0 | 25 | 25 | 2.854 | 0.002 | L1909 | L1909-MgO_CaO-10 | 2022-02-13
mcnkas_50_0_0_0_31.7_18.3 | 50 | 0 | 0 | 0 | 31.7 | 18.3 | 2.834 | 0.002 | L1909 | L1909-MgO_CaO-11 | 2022-02-13
mcnkas_50_0_0_0_36.5_13.5 | 50 | 0 | 0 | 0 | 36.5 | 13.5 | 2.821 | 0.002 | L1909 | L1909-MgO_CaO-12 | 2022-02-13
mcnkas_50_0_0_0_45.6_4.4 | 50 | 0 | 0 | 0 | 45.6 | 4.4 | 2.78 | 0.002 | L1909 | L1909-MgO_CaO-13 | 2022-02-13
mcnkas_50_0_0_0_47.8_2.2 | 50 | 0 | 0 | 0 | 47.8 | 2.2 | 2.777 | 0.002 | L1909 | L1909-MgO_CaO-14 | 2022-02-13
mcnkas_50_0_0_0_50_0 | 50 | 0 | 0 | 0 | 50 | 0 | 2.758 | 0.002 | L1909 | L1909-MgO_CaO-15 | 2022-02-13
mcnkas_51.7_0_0_0_16_32.3 | 51.7 | 0 | 0 | 0 | 16.04 | 32.26 | 2.854 | 0.002 | L1981b | L81b-MgO_CaO-1 | 2022-02-13
mcnkas_52.9_0_0_0_23.5_23.5 | 52.94 | 0 | 0 | 0 | 23.53 | 23.53 | 2.821 | 0.002 | L1981b | L81b-MgO_CaO-2 | 2022-02-13
mcnkas_54.3_0_0_0_30.6_15.1 | 54.32 | 0 | 0 | 0 | 30.58 | 15.1 | 2.772 | 0.002 | L1981b | L81b-MgO_CaO-3 | 2022-02-13
mcnkas_70_10_0_0_0_20 | 70 | 10 | 0 | 0 | 0 | 20 | 2.536 |  | D1967; DD1967 | D67-Al2O3_CaO-1 | 2022-02-13
mcnkas_60_20_0_0_0_20 | 60 | 20 | 0 | 0 | 0 | 20 | 2.612 |  | D1967; DD1967 | D67-Al2O3_CaO-2 | 2022-02-13
mcnkas_50_10_0_0_0_40 | 50 | 10 | 0 | 0 | 0 | 40 | 2.81 |  | D1967; DD1967 | D67-Al2O3_CaO-3 | 2022-02-13
mcnkas_40_20_0_0_0_40 | 40 | 20 | 0 | 0 | 0 | 40 | 2.818 |  | D1967; DD1967 | D67-Al2O3_CaO-4 | 2022-02-13
mcnkas_30_30_0_0_0_40 | 30 | 30 | 0 | 0 | 0 | 40 | 2.822 |  | D1967; DD1967 | D67-Al2O3_CaO-5 | 2022-02-13
mcnkas_60_15_0_0_0_25 | 60 | 15 | 0 | 0 | 0 | 25 | 2.645 |  | D1967; DD1967 | D67-Al2O3_CaO-6 | 2022-02-13
mcnkas_40_10_0_0_0_50 | 40 | 10 | 0 | 0 | 0 | 50 | 2.902 |  | D1967; DD1967 | D67-Al2O3_CaO-7 | 2022-02-13
mcnkas_52.9_18.3_0_0_28.8_0 | 52.9 | 18.3 | 0 | 0 | 28.8 | 0 | 2.6295 |  | B1971 | B71-Al2O3_MgO-1 | 2022-02-13
mcnkas_57.4_14.6_0_0_28_0 | 57.4 | 14.6 | 0 | 0 | 28 | 0 | 2.591 |  | B1971 | B71-Al2O3_MgO-2 | 2022-02-13
mcnkas_49_14.5_0_0_36.5_0 | 49 | 14.5 | 0 | 0 | 36.5 | 0 | 2.6627 |  | B1971 | B71-Al2O3_MgO-3 | 2022-02-13
mcnkas_55.4_22.3_0_0_22.3_0 | 55.4 | 22.3 | 0 | 0 | 22.3 | 0 | 2.6128 |  | B1971 | B71-Al2O3_MgO-4 | 2022-02-13
mcnkas_60_6_0_0_34_0 | 60 | 6 | 0 | 0 | 34 | 0 | 2.5854 |  | B1971 | B71-Al2O3_MgO-5 | 2022-02-13
mcnkas_64.9_9.2_0_0_0_25.9 | 64.9 | 9.2 | 0 | 0 | 0 | 25.9 | 2.6191 |  | B1971 | B71-Al2O3_CaO-1 | 2022-02-13
mcnkas_20.3_39.7_0_0_0_40 | 20.3 | 39.7 | 0 | 0 | 0 | 40 | 2.86 |  | LV1979 | L79-Al2O3_CaO-1 | 2022-02-13
mcnkas_30_35_0_0_0_35 | 30 | 35 | 0 | 0 | 0 | 35 | 2.81 |  | LV1979 | L79-Al2O3_CaO-2 | 2022-02-13
mcnkas_39.8_29.4_0_0_0_30.8 | 39.8 | 29.4 | 0 | 0 | 0 | 30.8 | 2.762 |  | LV1979 | L79-Al2O3_CaO-3 | 2022-02-13
mcnkas_60_20_0_0_0_20 | 60 | 20 | 0 | 0 | 0 | 20 | 2.608 |  | LV1979 | L79-Al2O3_CaO-4 | 2022-02-13
mcnkas_70.6_15_0_0_0_14.4 | 70.6 | 15 | 0 | 0 | 0 | 14.4 | 2.512 |  | LV1979 | L79-Al2O3_CaO-5 | 2022-02-13
mcnkas_74_13.2_0_0_0_12.8 | 74 | 13.2 | 0 | 0 | 0 | 12.8 | 2.458 |  | LV1979 | L79-Al2O3_CaO-6 | 2022-02-13
mcnkas_80_10_0_0_0_10 | 80 | 10 | 0 | 0 | 0 | 10 | 2.4 |  | LV1979 | L79-Al2O3_CaO-7 | 2022-02-13
mcnkas_60_0_0_0_0_40 | 60 | 0 | 0 | 0 | 0 | 40 | 2.767 |  | L1981a | L81a-CaO40 | 2022-02-13
mcnkas_60_5_0_0_0_35 | 60 | 5 | 0 | 0 | 0 | 35 | 2.721 |  | L1981a | L81a-Al2O3_CaO-1 | 2022-02-13
mcnkas_60_10_0_0_0_30 | 60 | 10 | 0 | 0 | 0 | 30 | 2.674 |  | L1981a | L81a-Al2O3_CaO-2 | 2022-02-13
mcnkas_60_13_0_0_0_27 | 60 | 13 | 0 | 0 | 0 | 27 | 2.655 |  | L1981a | L81a-Al2O3_CaO-3 | 2022-02-13
mcnkas_60_15_0_0_0_25 | 60 | 15 | 0 | 0 | 0 | 25 | 2.635 |  | L1981a | L81a-Al2O3_CaO-4 | 2022-02-13
mcnkas_60_18_0_0_0_22 | 60 | 18 | 0 | 0 | 0 | 22 | 2.618 |  | L1981a | L81a-Al2O3_CaO-5 | 2022-02-13
mcnkas_60_20_0_0_0_20 | 60 | 20 | 0 | 0 | 0 | 20 | 2.605 |  | L1981a | L81a-Al2O3_CaO-6 | 2022-02-13
mcnkas_62_20_0_0_0_18 | 62 | 20 | 0 | 0 | 0 | 18 | 2.608 |  | L1981a | L81a-Al2O3_CaO-7 | 2022-02-13
mcnkas_60_25_0_0_0_15 | 60 | 25 | 0 | 0 | 0 | 15 | 2.606 |  | L1981a | L81a-Al2O3_CaO-8 | 2022-02-13
mcnkas_60_30_0_0_0_10 | 60 | 30 | 0 | 0 | 0 | 10 | 2.609 |  | L1981a | L81a-Al2O3_CaO-9 | 2022-02-13
mcnkas_50_3.2_0_0_0_46.8 | 50 | 3.21 | 0 | 0 | 0 | 46.79 | 2.886 |  | L1981a | L81a-Al2O3_CaO-10 | 2022-02-13
mcnkas_50_4.3_0_0_0_45.7 | 50 | 4.32 | 0 | 0 | 0 | 45.68 | 2.874 |  | L1981a | L81a-Al2O3_CaO-11 | 2022-02-13
mcnkas_50_5.7_0_0_0_44.4 | 49.96 | 5.66 | 0 | 0 | 0 | 44.38 | 2.864 |  | L1981a | L81a-Al2O3_CaO-12 | 2022-02-13
mcnkas_50_6.6_0_0_0_43.4 | 50 | 6.59 | 0 | 0 | 0 | 43.41 | 2.85 |  | L1981a | L81a-Al2O3_CaO-13 | 2022-02-13
mcnkas_50_7.8_0_0_0_42.3 | 50 | 7.75 | 0 | 0 | 0 | 42.25 | 2.838 |  | L1981a | L81a-Al2O3_CaO-14 | 2022-02-13
mcnkas_50_10.1_0_0_0_39.9 | 50 | 10.14 | 0 | 0 | 0 | 39.86 | 2.816 |  | L1981a | L81a-Al2O3_CaO-15 | 2022-02-13
mcnkas_49.7_14.2_0_0_0_36.1 | 49.68 | 14.19 | 0 | 0 | 0 | 36.13 | 2.776 |  | L1981a | L81a-Al2O3_CaO-16 | 2022-02-13
mcnkas_50_16_0_0_0_34 | 50 | 16 | 0 | 0 | 0 | 34 | 2.762 |  | L1981a | L81a-Al2O3_CaO-17 | 2022-02-13
mcnkas_50_17.9_0_0_0_32.1 | 50 | 17.89 | 0 | 0 | 0 | 32.11 | 2.746 |  | L1981a | L81a-Al2O3_CaO-18 | 2022-02-13
mcnkas_48_20.6_0_0_0_31.4 | 48 | 20.64 | 0 | 0 | 0 | 31.36 | 2.722 |  | L1981a | L81a-Al2O3_CaO-19 | 2022-02-13
mcnkas_49.8_25.4_0_0_0_24.9 | 49.76 | 25.38 | 0 | 0 | 0 | 24.86 | 2.698 |  | L1981a | L81a-Al2O3_CaO-20 | 2022-02-13
mcnkas_49_27.4_0_0_0_23.6 | 49 | 27.4 | 0 | 0 | 0 | 23.6 | 2.697 |  | L1981a | L81a-Al2O3_CaO-21 | 2022-02-13
mcnkas_49.7_30_0_0_0_20.3 | 49.69 | 30.03 | 0 | 0 | 0 | 20.28 | 2.698 |  | L1981a | L81a-Al2O3_CaO-22 | 2022-02-13
mcnkas_50_33.3_0_0_0_16.7 | 50 | 33.33 | 0 | 0 | 0 | 16.67 | 2.698 |  | L1981a | L81a-Al2O3_CaO-23 | 2022-02-13
mcnkas_50_36_0_0_0_14 | 50 | 36 | 0 | 0 | 0 | 14 | 2.697 |  | L1981a | L81a-Al2O3_CaO-24 | 2022-02-13
mcnkas_65_2.9_0_0_0_32.1 | 65 | 2.9 | 0 | 0 | 0 | 32.1 | 2.661 |  | YO1982 | Y82-Al2O3_CaO-1 | 2022-02-13
mcnkas_61.2_6_0_0_0_32.8 | 61.2 | 6 | 0 | 0 | 0 | 32.8 | 2.728 |  | YO1982 | Y82-Al2O3_CaO-2 | 2022-02-13
mcnkas_53.3_12.5_0_0_0_34.2 | 53.3 | 12.5 | 0 | 0 | 0 | 34.2 | 2.763 |  | YO1982 | Y82-Al2O3_CaO-3 | 2022-02-13
mcnkas_44.5_19.7_0_0_0_35.8 | 44.5 | 19.7 | 0 | 0 | 0 | 35.8 | 2.76 |  | YO1982 | Y82-Al2O3_CaO-4 | 2022-02-13
mcnkas_35_27.5_0_0_0_37.5 | 35 | 27.5 | 0 | 0 | 0 | 37.5 | 2.805 |  | YO1982 | Y82-Al2O3_CaO-5 | 2022-02-13
mcnkas_24.5_36.1_0_0_0_39.4 | 24.5 | 36.1 | 0 | 0 | 0 | 39.4 | 2.827 |  | YO1982 | Y82-Al2O3_CaO-6 | 2022-02-13
mcnkas_19_40.6_0_0_0_40.4 | 19 | 40.6 | 0 | 0 | 0 | 40.4 | 2.847 |  | YO1982 | Y82-Al2O3_CaO-7 | 2022-02-13
mcnkas_59.5_0_0_10_0_30.5 | 59.51 | 0 | 0 | 9.97 | 0 | 30.51 | 2.641 |  | OL1999 | KCS | 2022-02-13
mcnkas_83.6_8_4.3_3.4_0.1_0.7 | 83.58 | 7.98 | 4.26 | 3.35 | 0.13 | 0.7 | 2.324 |  | OL1999 | Rhyolite | 2022-02-13
mcnkas_50_0_0_0_0_50 | 50 | 0 | 0 | 0 | 0 | 50 | 2.891 |  | N1992, N2022 | C50.00 | 2022-02-13
mcnkas_48.1_3.9_0_0_0_48.1 | 48.06 | 3.88 | 0 | 0 | 0 | 48.06 | 2.882 |  | N1992, N2022 | C48.03 | 2022-02-13
mcnkas_46.1_7.8_0_0_0_46.1 | 46.12 | 7.76 | 0 | 0 | 0 | 46.12 | 2.867 |  | N1992, N2022 | C46.07 | 2022-02-13
mcnkas_44.4_11.2_0_0_0_44.4 | 44.4 | 11.2 | 0 | 0 | 0 | 44.4 | 2.853 |  | N1992, N2022 | C44.11 | 2022-02-13
mcnkas_42.9_14.3_0_0_0_42.9 | 42.86 | 14.28 | 0 | 0 | 0 | 42.86 | 2.836 |  | N1992, N2022 | C42.14 | 2022-02-13
mcnkas_35_27_0_0_0_38 | 35 | 27 | 0 | 0 | 0 | 38 | 2.799 |  | N1992, N2022 | C35.27 | 2022-02-13
mcnkas_11.8_44.1_0_0_0_44.1 | 11.815 | 44.095 | 0 | 0 | 0 | 44.095 | 2.8604 |  | N2004 | CA12.44 | 2022-02-13
mcnkas_19_40.5_0_0_0_40.5 | 18.99 | 40.505 | 0 | 0 | 0 | 40.505 | 2.8431 |  | N1992, N2022 | C19.40 | 2022-02-13
mcnkas_29_36_0_0_0_35 | 29 | 36 | 0 | 0 | 0 | 35 | 2.794 |  | N1992, N2022 | C29.36 | 2022-02-13
mcnkas_33.3_33.3_0_0_0_33.3 | 33.33 | 33.33 | 0 | 0 | 0 | 33.33 | 2.7889 |  | N2004 | C33.33 | 2022-02-13
mcnkas_50_25_0_0_0_25 | 50 | 25 | 0 | 0 | 0 | 25 | 2.69 |  | N2004 | CA50.25 | 2022-02-13
mcnkas_58.8_20.6_0_0_0_20.6 | 58.827 | 20.581 | 0 | 0 | 0 | 20.581 | 2.614 |  | N1992, N2022 | C58.20 | 2022-02-13
mcnkas_63.3_18.4_0_0_0_18.4 | 63.3 | 18.35 | 0 | 0 | 0 | 18.35 | 2.581 |  | N1992, N2022 | C63.18 | 2022-02-13
mcnkas_70_15_0_0_0_15 | 70 | 15 | 0 | 0 | 0 | 15 | 2.517 |  | N1992, N2022 | C70.15 | 2022-02-13
mcnkas_76.5_11.8_0_0_0_11.8 | 76.5 | 11.75 | 0 | 0 | 0 | 11.75 | 2.436 |  | N2004 | CA76.11 | 2022-02-13
mcnkas_77_7_0_0_0_16 | 77 | 7 | 0 | 0 | 0 | 16 | 2.453 |  | N1992, N2022 | C77.07 | 2022-02-13
mcnkas_68.3_8.7_0_0_0_23 | 68.295 | 8.705 | 0 | 0 | 0 | 22.97 | 2.573 |  | N1992, N2022 | C68.08 | 2022-02-13
mcnkas_60_10_0_0_0_30 | 60 | 10 | 0 | 0 | 0 | 30 | 2.684 |  | N1992, N2022 | C60.10 | 2022-02-13
mcnkas_51.4_12.1_0_0_0_36.4 | 51.43 | 12.14 | 0 | 0 | 0 | 36.43 | 2.765 |  | N1992, N2022 | C50.12 | 2022-02-13
mcnkas_37.9_15.5_0_0_0_46.6 | 37.931 | 15.513 | 0 | 0 | 0 | 46.556 | 2.865 |  | N1992, N2022 | C38.15 | 2022-02-13
mcnkas_33.2_17.6_0_0_0_49.1 | 33.18 | 17.625 | 0 | 0 | 0 | 49.13 | 2.886 |  | N1992, N2022 | C33.18 | 2022-02-13
mcnkas_31.9_17_0_0_0_51.1 | 31.9066 | 17.02 | 0 | 0 | 0 | 51.07333 | 2.886 |  | N1992, N2022 | C32.17 | 2022-02-13
mcnkas_23.5_21_0_0_0_55.5 | 23.5 | 21 | 0 | 0 | 0 | 55.5 | 2.913 |  | N1992, N2022 | C23.21 | 2022-02-13
mcnkas_16.6_20.9_0_0_0_62.6 | 16.572 | 20.856 | 0 | 0 | 0 | 62.572 | 2.934 |  | N1992, N2022 | C16.21 | 2022-02-13
mcnkas_10_22.5_0_0_0_67.5 | 10 | 22.5 | 0 | 0 | 0 | 67.5 | 2.942 |  | N1992, N2022 | C10.23 | 2022-02-13
mcnkas_10_35_0_0_0_55 | 10 | 35 | 0 | 0 | 0 | 55 | 2.898 |  | N1992, N2022 | Ca10.35 | 2022-02-13
mcnkas_0_39_0_0_0_61 | 0 | 39 | 0 | 0 | 0 | 61 | 2.909 |  | N2022 | Ca0.39 | 2022-02-13
mcnkas_20_31_0_0_0_49 | 20 | 31 | 0 | 0 | 0 | 49 | 2.876 |  | N1992, N2022 | Ca20.31 | 2022-02-13
mcnkas_55_17.5_0_0_0_27.5 | 55 | 17.5 | 0 | 0 | 0 | 27.5 | 2.685 |  | N1992, N2022 | C55.18 | 2022-02-13
mcnkas_100_0_0_0_0_0 | 100 | 0 | 0 | 0 | 0 | 0 | 2.2 |  | N1992, N2022 | C100.00 | 2022-02-13
mcnkas_0_50_0_0_0_50 | 0 | 50 | 0 | 0 | 0 | 50 | 2.865 |  | N2022 | Ca0.50 | 2022-02-13
mcnkas_0_25_0_0_0_75 | 0 | 25 | 0 | 0 | 0 | 75 | 2.91 |  | N2022 | Ca0.25 | 2022-02-13
mcnkas_50_30_0_0_0_20 | 50 | 30 | 0 | 0 | 0 | 20 | 2.652 |  | N2004 | Ca50.30 | 2022-02-13
mcnkas_50_35_0_0_0_15 | 50 | 35 | 0 | 0 | 0 | 15 | 2.67 |  | N2004 | Ca50.35 | 2022-02-13
mcnkas_50_40_0_0_0_10 | 50 | 40 | 0 | 0 | 0 | 10 | 2.707 |  | N1992, N2022 | Ca50.40 | 2022-02-13
mcnkas_33.3_38_0_0_0_28.7 | 33.33 | 38 | 0 | 0 | 0 | 28.67 | 2.74 |  | N2004 | Ca33.38 | 2022-02-13
mcnkas_33.3_43_0_0_0_23.7 | 33.33 | 43 | 0 | 0 | 0 | 23.67 | 2.79 |  | N2004 | Ca33.43 | 2022-02-13
mcnkas_33.3_50_0_0_0_16.7 | 33.33 | 50 | 0 | 0 | 0 | 16.67 | 2.88 |  | N1992, N2022 | Ca33.50 | 2022-02-13
mcnkas_76_17_0_0_0_7 | 76 | 17 | 0 | 0 | 0 | 7 | 2.397 |  | N2004 | Ca76.17 | 2022-02-13
mcnkas_10_55_0_0_0_35 | 10 | 55 | 0 | 0 | 0 | 35 | 2.88 |  | N2004 | Ca10.55 | 2022-02-13
mcnkas_10_50_0_0_0_40 | 10 | 50 | 0 | 0 | 0 | 40 | 2.857 |  | N2004 | Ca10.50 | 2022-02-13
mcnkas_50_6.3_0_0_0_43.8 | 50 | 6.25 | 0 | 0 | 0 | 43.75 | 2.819 |  | N1992, N2022 | Ca50.06 | 2022-02-13
mcnkas_50_18.8_0_0_0_31.3 | 50 | 18.75 | 0 | 0 | 0 | 31.25 | 2.713 |  | N1992, N2022 | Ca50.18 | 2022-02-13
mcnkas_50_0_0_0_50_0 | 50 | 0 | 0 | 0 | 50 | 0 | 2.737 |  | N1992, N2022 | M50.00 | 2022-02-13
mcnkas_48.2_3.6_0_0_48.2_0 | 48.215 | 3.57 | 0 | 0 | 48.215 | 0 | 2.758 |  | N1992, N2022 | M48.03 | 2022-02-13
mcnkas_46.3_7.4_0_0_46.3_0 | 46.31 | 7.39 | 0 | 0 | 46.31 | 0 | 2.7493 |  | N1992, N2022 | M46.07 | 2022-02-13
mcnkas_44.4_11.2_0_0_44.4_0 | 44.4 | 11.2 | 0 | 0 | 44.4 | 0 | 2.764 |  | N1992, N2022 | M44.11 | 2022-02-13
mcnkas_42.9_14.3_0_0_42.9_0 | 42.86 | 14.28 | 0 | 0 | 42.86 | 0 | 2.776 |  | N1992, N2022 | M42.14 | 2022-02-13
mcnkas_76.5_11.8_0_0_11.8_0 | 76.5 | 11.75 | 0 | 0 | 11.75 | 0 | 2.413 |  | N1992, N2022 | M76.11 | 2022-02-13
mcnkas_72.5_13.8_0_0_13.8_0 | 72.5 | 13.75 | 0 | 0 | 13.75 | 0 | 2.447 |  | N1992, N2022 | M72.13 | 2022-02-13
mcnkas_63.3_18.4_0_0_18.4_0 | 63.3 | 18.35 | 0 | 0 | 18.35 | 0 | 2.585 |  | N1992, N2022 | M63.18 | 2022-02-13
mcnkas_55_22.5_0_0_22.5_0 | 55 | 22.5 | 0 | 0 | 22.5 | 0 | 2.624 |  | N1992, N2022 | M55.22 | 2022-02-13
mcnkas_50_25_0_0_25_0 | 50 | 25 | 0 | 0 | 25 | 0 | 2.678 |  | N1992, N2022 | M50.25 | 2022-02-13
mcnkas_59.6_16.1_0_0_24.4_0 | 59.56 | 16.07 | 0 | 0 | 24.36 | 0 | 2.582 |  | N1992, N2022 | M60.16 | 2022-02-13
mcnkas_60_10_0_0_30_0 | 60 | 10 | 0 | 0 | 30 | 0 | 2.6031 |  | N1992, N2022 | M60.10 | 2022-02-13
mcnkas_56.7_10.8_0_0_32.4_0 | 56.74 | 10.84 | 0 | 0 | 32.42 | 0 | 2.632 |  | N1992, N2022 | M57.11 | 2022-02-13
mcnkas_55.5_11.8_0_0_32.6_0 | 55.53 | 11.81 | 0 | 0 | 32.57 | 0 | 2.644 |  | N1992, N2022 | M57.11 | 2022-02-13
mcnkas_52.9_11.8_0_0_35.3_0 | 52.92 | 11.81 | 0 | 0 | 35.27 | 0 | 2.677 |  | N1992, N2022 | M53.12 | 2022-02-13
mcnkas_48.4_13_0_0_38.7_0 | 48.35 | 12.98 | 0 | 0 | 38.67 | 0 | 2.721 |  | N1992, N2022 | M48.13 | 2022-02-13
mcnkas_57.1_14.3_0_0_28.6_0 | 57.14 | 14.3 | 0 | 0 | 28.56 | 0 | 2.62 |  | N1992, N2022 | M57.14 | 2022-02-13
mcnkas_54.5_18.2_0_0_27.3_0 | 54.54 | 18.2 | 0 | 0 | 27.26 | 0 | 2.642 |  | N1992, N2022 | M54.18 | 2022-02-13
mcnkas_46.4_18.1_0_0_35.5_0 | 46.4 | 18.1 | 0 | 0 | 35.5 | 0 | 2.72 |  | N1992, N2022 | M46.18 | 2022-02-13
mcnkas_57_8_0_0_35_0 | 57 | 8 | 0 | 0 | 35 | 0 | 2.681 |  | N1992, N2022 | M57.08 | 2022-02-13
mcnkas_49.6_15.9_0_0_34.6_0 | 49.57 | 15.87 | 0 | 0 | 34.56 | 0 | 2.69 |  | N1992, N2022 | M49.16 | 2022-02-13
mcnkas_100_0_0_0_0_0 | 100 | 0 | 0 | 0 | 0 | 0 | 2.2 |  | N1992, N2022 | M100.00 | 2022-02-13
mcnkas_50_30_0_0_20_0 | 50 | 30 | 0 | 0 | 20 | 0 | 2.71 |  | N1992, N2022 | MA50.30 | 2022-02-13
mcnkas_50_35_0_0_15_0 | 50 | 35 | 0 | 0 | 15 | 0 | 2.715 |  | N1992, N2022 | MA5035 | 2022-02-13
mcnkas_50_40_0_0_10_0 | 50 | 40 | 0 | 0 | 10 | 0 | 2.72 |  | N1992, N2022 | MA50.40 | 2022-02-13
mcnkas_100_0_0_0_0_0 | 100 | 0 | 0 | 0 | 0 | 0 | 2.2 |  | B2017b | X_0 | 2023-02-15
mcnkas_89.9_4.6_0_0_0_5.5 | 89.9 | 4.6 | 0 | 0 | 0 | 5.5 | 2.299 |  | B2017b | X_5 | 2023-02-15
mcnkas_86_6.6_0_0_0_7.4 | 86 | 6.6 | 0 | 0 | 0 | 7.4 | 2.345 |  | B2017b | X_7 | 2023-02-15
mcnkas_81.5_9.2_0_0_0_9.3 | 81.5 | 9.2 | 0 | 0 | 0 | 9.3 | 2.401 |  | B2017b | X_9 | 2023-02-15
mcnkas_78.2_10.6_0_0_0_10.9 | 78.2 | 10.6 | 0 | 0 | 0 | 10.9 | 2.418 |  | B2017b | X_11 | 2023-02-15
mcnkas_72.6_13.5_0_0_0_14 | 72.6 | 13.5 | 0 | 0 | 0 | 14 | 2.523 |  | B2017b | X_13 | 2023-02-15
mcnkas_69_15.9_0_0_0_14.8 | 69 | 15.9 | 0 | 0 | 0 | 14.8 | 2.538 |  | B2017b | X_15 | 2023-02-15
mcnkas_60.6_20.1_0_0_0_19.3 | 60.6 | 20.1 | 0 | 0 | 0 | 19.3 | 2.628 |  | B2017b | X_20 | 2023-02-15
mcnkas_54.9_22.6_0_0_0_22 | 54.9 | 22.6 | 0 | 0 | 0 | 22 | 2.666 |  | B2017b | X_22 | 2023-02-15
mcnkas_48.5_25.9_0_0_0_25.6 | 48.5 | 25.9 | 0 | 0 | 0 | 25.6 | 2.734 |  | B2017b | X_24 | 2023-02-15
mcnkas_46.4_26.7_0_0_0_26.3 | 46.4 | 26.7 | 0 | 0 | 0 | 26.3 | 2.722 |  | B2017b | X_26 | 2023-02-15
mcnkas_45.1_29_0_0_0_25.9 | 45.1 | 29 | 0 | 0 | 0 | 25.9 | 2.764 |  | B2017b | X_28 | 2023-02-15
mcnkas_39.8_31.6_0_0_0_28.7 | 39.8 | 31.6 | 0 | 0 | 0 | 28.7 | 2.788 |  | B2017b | X_30 | 2023-02-15
mcnkas_30_35_0_0_0_34.3 | 30 | 35 | 0 | 0 | 0 | 34.3 | 2.812 |  | B2017b | X_35 | 2023-02-15
mcnkas_69.6_9.9_0_0_0_20 | 69.6 | 9.9 | 0 | 0 | 0 | 20 | 2.55 |  | B2017b | Y_10 | 2023-02-16
mcnkas_66.9_12.3_0_0_0_20.3 | 66.9 | 12.3 | 0 | 0 | 0 | 20.3 | 2.562 |  | B2017b | Y_12.5 | 2023-02-16
mcnkas_64.4_15_0_0_0_20.2 | 64.4 | 15 | 0 | 0 | 0 | 20.2 | 2.587 |  | B2017b | Y_15 | 2023-02-16
mcnkas_62.8_17.3_0_0_0_19.5 | 62.8 | 17.3 | 0 | 0 | 0 | 19.5 | 2.593 |  | B2017b | Y_17.5 | 2023-02-16
mcnkas_60.3_19.7_0_0_0_19.6 | 60.3 | 19.7 | 0 | 0 | 0 | 19.6 | 2.617 |  | B2017b | Y_20 | 2023-02-16
mcnkas_58.5_22.1_0_0_0_19 | 58.5 | 22.1 | 0 | 0 | 0 | 19 | 2.635 |  | B2017b | Y_22.5 | 2023-02-16
mcnkas_55.3_24.6_0_0_0_19.6 | 55.3 | 24.6 | 0 | 0 | 0 | 19.6 | 2.66 |  | B2017b | Y_25 | 2023-02-16
mcnkas_52.7_26.8_0_0_0_20.1 | 52.7 | 26.8 | 0 | 0 | 0 | 20.1 | 2.673 |  | B2017b | Y_27.5 | 2023-02-16
mcnkas_50.7_29.1_0_0_0_19.8 | 50.7 | 29.1 | 0 | 0 | 0 | 19.8 | 2.695 |  | B2017b | Y_30 | 2023-02-16
mcnkas_74.7_0_25.3_0_0_0 | 74.7 | 0 | 25.3 | 0 | 0 | 0 | 2.437 |  | B2016 | Al-0 | 2023-03-01
mcnkas_70_5.1_24.9_0_0_0 | 70 | 5.1 | 24.9 | 0 | 0 | 0 | 2.456 |  | B2016 | Al-5 | 2023-03-01
mcnkas_64.8_10.2_25_0_0_0 | 64.8 | 10.2 | 25 | 0 | 0 | 0 | 2.471 |  | B2016 | Al-10 | 2023-03-01
mcnkas_59.6_15.1_25.3_0_0_0 | 59.6 | 15.1 | 25.3 | 0 | 0 | 0 | 2.484 |  | B2016 | Al-15 | 2023-03-01
mcnkas_54.6_19.7_25.7_0_0_0 | 54.6 | 19.7 | 25.7 | 0 | 0 | 0 | 2.494 |  | B2016 | Al-20 | 2023-03-01
mcnkas_49.7_25.2_25.1_0_0_0 | 49.7 | 25.2 | 25.1 | 0 | 0 | 0 | 2.498 |  | B2016 | Al-25 | 2023-03-01
mcnkas_50.4_0_0_0_49.6_0 | 50.38 | 0 | 0 | 0 | 49.62 | 0 | 2.693 | 0.002 | C2011 | CMS00.50.50 | 2023-03-02
mcnkas_51.1_0_0_0_34.9_14.1 | 51.07 | 0 | 0 | 0 | 34.85 | 14.08 | 2.789 | 0.002 | C2011 | CMS12 .38.50 | 2023-03-02
mcnkas_49.6_0_0_0_14.1_36.3 | 49.6 | 0 | 0 | 0 | 14.08 | 36.32 | 2.871 | 0.002 | C2011 | CMS38.12.50 | 2023-03-02
mcnkas_50.4_0_0_0_0_49.6 | 50.42 | 0 | 0 | 0 | 0 | 49.58 | 2.891 | 0.002 | C2011 | CMS50.00.50 | 2023-03-02
mcnkas_65.9_0_0_8.4_25.7_25.7 | 65.92 | 0 | 0 | 8.39 | 25.69 | 25.69 | 2.465 | 0.002 | C2011 | KMS08.25.67 | 2023-03-02
mcnkas_67.3_0_0_17.7_15.2_15.2 | 67.27 | 0 | 0 | 17.67 | 15.21 | 15.21 | 2.426 | 0.002 | C2011 | KMS.16.16.67 | 2023-03-02
mcnkas_65.4_0_0_22.9_11.7_11.7 | 65.44 | 0 | 0 | 22.88 | 11.68 | 11.68 | 2.365 | 0.002 | C2011 | KMS25.08.67 | 2023-03-02
mcnkas_69.6_0_0_30.4_0_0 | 69.61 | 0 | 0 | 30.39 | 0 | 0 | 2.337 | 0.002 | C2011 | KMS.33.00.67 | 2023-03-02
mcnkas_0_57.6_0_0_0_42.4 | 0 | 57.6 | 0 | 0 | 0 | 42.4 | 2.83 | 0.05 | S2019 | 58Al2O3-42CaO | 2023-03-08

## OPTICAL
Name | sio2 | al2o3 | na2o | k2o | mgo | cao | lbd | ri | reference | Name_publi | source
sankmc_100_0_0_0_0_0 | 100 | 0 | 0 | 0 | 0 | 0 | 632.8 | 1.4577 | B1970 | SiO2 | -
sankmc_94_0_0_6_0_0 | 94 | 0 | 0 | 6 | 0 | 0 | 632.8 | 1.46783 | S1980 | KS | -
sankmc_92_0_0_8_0_0 | 92 | 0 | 0 | 8 | 0 | 0 | 632.8 | 1.47152 | S1980 | KS | -
sankmc_90_0_0_10_0_0 | 90 | 0 | 0 | 10 | 0 | 0 | 632.8 | 1.47483 | S1980 | KS | -
sankmc_85_0_0_15_0_0 | 85 | 0 | 0 | 15 | 0 | 0 | 632.8 | 1.48423 | S1980 | KS | -
sankmc_80_0_0_20_0_0 | 80 | 0 | 0 | 20 | 0 | 0 | 632.8 | 1.49239 | S1980 | KS | -
sankmc_75_0_0_25_0_0 | 75 | 0 | 0 | 25 | 0 | 0 | 632.8 | 1.49752 | S1980 | KS | -
sankmc_67_0_0_33_0_0 | 67 | 0 | 0 | 33 | 0 | 0 | 632.8 | 1.50498 | S1980 | KS | -
sankmc_62_0_0_38_0_0 | 62 | 0 | 0 | 38 | 0 | 0 | 632.8 | 1.51048 | S1980 | KS | -
sankmc_60_0_0_40_0_0 | 60 | 0 | 0 | 40 | 0 | 0 | 632.8 | 1.5111 | S1980 | KS | -
sankmc_90_0_10_0_0_0 | 90 | 0 | 10 | 0 | 0 | 0 | 632.8 | 1.47374 | S1980 | NS | -
sankmc_85_0_15_0_0_0 | 85 | 0 | 15 | 0 | 0 | 0 | 632.8 | 1.48006 | S1980 | NS | -
sankmc_80_0_20_0_0_0 | 80 | 0 | 20 | 0 | 0 | 0 | 632.8 | 1.48824 | S1980 | NS | -
sankmc_77_0_23_0_0_0 | 77 | 0 | 23 | 0 | 0 | 0 | 632.8 | 1.48275 | S1980 | NS | -
sankmc_75_0_25_0_0_0 | 75 | 0 | 25 | 0 | 0 | 0 | 632.8 | 1.4954 | S1980 | NS | -
sankmc_73_0_27_0_0_0 | 73 | 0 | 27 | 0 | 0 | 0 | 632.8 | 1.49755 | S1980 | NS | -
sankmc_67_0_33_0_0_0 | 67 | 0 | 33 | 0 | 0 | 0 | 632.8 | 1.50285 | S1980 | NS | -
sankmc_60_0_40_0_0_0 | 60 | 0 | 40 | 0 | 0 | 0 | 632.8 | 1.5085 | S1980 | NS | -
sankmc_58_0_42_0_0_0 | 58 | 0 | 42 | 0 | 0 | 0 | 632.8 | 1.50988 | S1980 | NS | -
sankmc_56_0_44_0_0_0 | 56 | 0 | 44 | 0 | 0 | 0 | 632.8 | 1.511 | S1980 | NS | -
sankmc_54_0_46_0_0_0 | 54 | 0 | 46 | 0 | 0 | 0 | 632.8 | 1.51253 | S1980 | NS | -
sankmc_75_0_0_25_0_0 | 75 | 0 | 0 | 25 | 0 | 0 | 632.8 | 1.49752 | S1980 | NKS | -
sankmc_75_0_0.5_23.5_0_0 | 75 | 0 | 0.5 | 23.5 | 0 | 0 | 632.8 | 1.49761 | S1980 | NKS | -
sankmc_75_0_2.5_22.5_0_0 | 75 | 0 | 2.5 | 22.5 | 0 | 0 | 632.8 | 1.49918 | S1980 | NKS | -
sankmc_75_0_6.3_18.8_0_0 | 75 | 0 | 6.25 | 18.75 | 0 | 0 | 632.8 | 1.49864 | S1980 | NKS | -
sankmc_75_0_9_16_0_0 | 75 | 0 | 9 | 16 | 0 | 0 | 632.8 | 1.48783 | S1980 | NKS | -
sankmc_75_0_12.5_12.5_0_0 | 75 | 0 | 12.5 | 12.5 | 0 | 0 | 632.8 | 1.49778 | S1980 | NKS | -
sankmc_75_0_18.8_6.3_0_0 | 75 | 0 | 18.75 | 6.25 | 0 | 0 | 632.8 | 1.49711 | S1980 | NKS | -
sankmc_75_0_20_5_0_0 | 75 | 0 | 20 | 5 | 0 | 0 | 632.8 | 1.49656 | S1980 | NKS | -
sankmc_75_0_25_0_0_0 | 75 | 0 | 25 | 0 | 0 | 0 | 632.8 | 1.49539 | S1980 | NKS | -
sankmc_75_0_0_25_0_0 | 75 | 0 | 0 | 25 | 0 | 0 | 632.8 | 1.49752 | S1980 | KAS | -
sankmc_70_5_0_25_0_0 | 70 | 5 | 0 | 25 | 0 | 0 | 632.8 | 1.49971 | S1980 | KAS | -
sankmc_65_10_0_25_0_0 | 65 | 10 | 0 | 25 | 0 | 0 | 632.8 | 1.50251 | S1980 | KAS | -
sankmc_60_15_0_25_0_0 | 60 | 15 | 0 | 25 | 0 | 0 | 632.8 | 1.50445 | S1980 | KAS | -
sankmc_67_0_0_33_0_0 | 67 | 0 | 0 | 33 | 0 | 0 | 632.8 | 1.50498 | S1980 | KAS | -
sankmc_62_5_0_33_0_0 | 62 | 5 | 0 | 33 | 0 | 0 | 632.8 | 1.5073 | S1980 | KAS | -
sankmc_57_10_0_33_0_0 | 57 | 10 | 0 | 33 | 0 | 0 | 632.8 | 1.50991 | S1980 | KAS | -
sankmc_52_15_0_33_0_0 | 52 | 15 | 0 | 33 | 0 | 0 | 632.8 | 1.5161 | S1980 | KAS | -
sankmc_50_10_0_40_0_0 | 50 | 10 | 0 | 40 | 0 | 0 | 632.8 | 1.51777 | S1980 | KAS | -
sankmc_75_0_25_0_0_0 | 75 | 0 | 25 | 0 | 0 | 0 | 632.8 | 1.4954 | S1980 | NAS | -
sankmc_70_5_25_0_0_0 | 70 | 5 | 25 | 0 | 0 | 0 | 632.8 | 1.49949 | S1980 | NAS | -
sankmc_65_10_25_0_0_0 | 65 | 10 | 25 | 0 | 0 | 0 | 632.8 | 1.50151 | S1980 | NAS | -
sankmc_67_0_33_0_0_0 | 67 | 0 | 33 | 0 | 0 | 0 | 632.8 | 1.50285 | S1980 | NAS | -
sankmc_62_5_33_0_0_0 | 62 | 5 | 33 | 0 | 0 | 0 | 632.8 | 1.50627 | S1980 | NAS | -
sankmc_57_10_33_0_0_0 | 57 | 10 | 33 | 0 | 0 | 0 | 632.8 | 1.50921 | S1980 | NAS | -
sankmc_52_15_33_0_0_0 | 52 | 15 | 33 | 0 | 0 | 0 | 632.8 | 1.51229 | S1980 | NAS | -
sankmc_60_0_40_0_0_0 | 60 | 0 | 40 | 0 | 0 | 0 | 632.8 | 1.5085 | S1980 | NAS | -
sankmc_55_5_40_0_0_0 | 55 | 5 | 40 | 0 | 0 | 0 | 632.8 | 1.51139 | S1980 | NAS | -
sankmc_50_10_40_0_0_0 | 50 | 10 | 40 | 0 | 0 | 0 | 632.8 | 1.51456 | S1980 | NAS | -
sankmc_45_15_40_0_0_0 | 45 | 15 | 40 | 0 | 0 | 0 | 632.8 | 1.51791 | S1980 | NAS | -
sankmc_40_20_40_0_0_0 | 40 | 20 | 40 | 0 | 0 | 0 | 632.8 | 1.52139 | S1980 | NAS | -
sankmc_100_0_0_0_0_0 | 100 | 0 | 0 | 0 | 0 | 0 | 230.21 | 1.52034 | W1969 | SiO2 | -
sankmc_100_0_0_0_0_0 | 100 | 0 | 0 | 0 | 0 | 0 | 237.83 | 1.51496 | W1969 | SiO2 | -
sankmc_100_0_0_0_0_0 | 100 | 0 | 0 | 0 | 0 | 0 | 240.7 | 1.51361 | W1969 | SiO2 | -
sankmc_100_0_0_0_0_0 | 100 | 0 | 0 | 0 | 0 | 0 | 246.5 | 1.5097 | W1969 | SiO2 | -
sankmc_100_0_0_0_0_0 | 100 | 0 | 0 | 0 | 0 | 0 | 248.27 | 1.50865 | W1969 | SiO2 | -
sankmc_100_0_0_0_0_0 | 100 | 0 | 0 | 0 | 0 | 0 | 265.2 | 1.50023 | W1969 | SiO2 | -
sankmc_100_0_0_0_0_0 | 100 | 0 | 0 | 0 | 0 | 0 | 275.28 | 1.49615 | W1969 | SiO2 | -
sankmc_100_0_0_0_0_0 | 100 | 0 | 0 | 0 | 0 | 0 | 280.35 | 1.49425 | W1969 | SiO2 | -
sankmc_100_0_0_0_0_0 | 100 | 0 | 0 | 0 | 0 | 0 | 289.36 | 1.49121 | W1969 | SiO2 | -
sankmc_100_0_0_0_0_0 | 100 | 0 | 0 | 0 | 0 | 0 | 296.73 | 1.48892 | W1969 | SiO2 | -
sankmc_100_0_0_0_0_0 | 100 | 0 | 0 | 0 | 0 | 0 | 302.15 | 1.48738 | W1969 | SiO2 | -
sankmc_100_0_0_0_0_0 | 100 | 0 | 0 | 0 | 0 | 0 | 313 | 1.48462 | W1969 | SiO2 | -
sankmc_100_0_0_0_0_0 | 100 | 0 | 0 | 0 | 0 | 0 | 334.15 | 1.48 | W1969 | SiO2 | -
sankmc_100_0_0_0_0_0 | 100 | 0 | 0 | 0 | 0 | 0 | 365.02 | 1.47469 | W1969 | SiO2 | -
sankmc_100_0_0_0_0_0 | 100 | 0 | 0 | 0 | 0 | 0 | 404.66 | 1.46978 | W1969 | SiO2 | -
sankmc_100_0_0_0_0_0 | 100 | 0 | 0 | 0 | 0 | 0 | 435.84 | 1.46685 | W1969 | SiO2 | -
sankmc_100_0_0_0_0_0 | 100 | 0 | 0 | 0 | 0 | 0 | 546.07 | 1.46028 | W1969 | SiO2 | -
sankmc_100_0_0_0_0_0 | 100 | 0 | 0 | 0 | 0 | 0 | 578 | 1.45899 | W1969 | SiO2 | -
sankmc_100_0_0_0_0_0 | 100 | 0 | 0 | 0 | 0 | 0 | 1013.98 | 1.45039 | W1969 | SiO2 | -
sankmc_100_0_0_0_0_0 | 100 | 0 | 0 | 0 | 0 | 0 | 1128.66 | 1.44903 | W1969 | SiO2 | -
sankmc_100_0_0_0_0_0 | 100 | 0 | 0 | 0 | 0 | 0 | 1254 | 1.44772 | W1969 | SiO2 | -
sankmc_100_0_0_0_0_0 | 100 | 0 | 0 | 0 | 0 | 0 | 1367.28 | 1.44635 | W1969 | SiO2 | -
sankmc_100_0_0_0_0_0 | 100 | 0 | 0 | 0 | 0 | 0 | 1470 | 1.44524 | W1969 | SiO2 | -
sankmc_100_0_0_0_0_0 | 100 | 0 | 0 | 0 | 0 | 0 | 1529.52 | 1.44444 | W1969 | SiO2 | -
sankmc_100_0_0_0_0_0 | 100 | 0 | 0 | 0 | 0 | 0 | 1660 | 1.44307 | W1969 | SiO2 | -
sankmc_100_0_0_0_0_0 | 100 | 0 | 0 | 0 | 0 | 0 | 667.8 | 1.45607 | WC1971 | SiO2 | -
sankmc_100_0_0_0_0_0 | 100 | 0 | 0 | 0 | 0 | 0 | 643.8 | 1.4567 | WC1971 | SiO2 | -
sankmc_100_0_0_0_0_0 | 100 | 0 | 0 | 0 | 0 | 0 | 587.6 | 1.45846 | WC1971 | SiO2 | -
sankmc_100_0_0_0_0_0 | 100 | 0 | 0 | 0 | 0 | 0 | 508.6 | 1.46186 | WC1971 | SiO2 | -
sankmc_100_0_0_0_0_0 | 100 | 0 | 0 | 0 | 0 | 0 | 501.6 | 1.46224 | WC1971 | SiO2 | -
sankmc_100_0_0_0_0_0 | 100 | 0 | 0 | 0 | 0 | 0 | 480 | 1.4635 | WC1971 | SiO2 | -
sankmc_100_0_0_0_0_0 | 100 | 0 | 0 | 0 | 0 | 0 | 471.3 | 1.46406 | WC1971 | SiO2 | -
sankmc_100_0_0_0_0_0 | 100 | 0 | 0 | 0 | 0 | 0 | 467.8 | 1.46429 | WC1971 | SiO2 | -
sankmc_100_0_0_0_0_0 | 100 | 0 | 0 | 0 | 0 | 0 | 435.8 | 1.46669 | WC1971 | SiO2 | -
sankmc_100_0_0_0_0_0 | 100 | 0 | 0 | 0 | 0 | 0 | 404.7 | 1.46962 | WC1971 | SiO2 | -
sankmc_75_3_22_0_0_0 | 75 | 3 | 22 | 0 | 0 | 0 | 435.8 | 1.5069 | P1975 | NAS | -
sankmc_75_3_22_0_0_0 | 75 | 3 | 22 | 0 | 0 | 0 | 447.1 | 1.5058 | P1975 | NAS | -
sankmc_75_3_22_0_0_0 | 75 | 3 | 22 | 0 | 0 | 0 | 471.3 | 1.5035 | P1975 | NAS | -
sankmc_75_3_22_0_0_0 | 75 | 3 | 22 | 0 | 0 | 0 | 492.1 | 1.5019 | P1975 | NAS | -
sankmc_75_3_22_0_0_0 | 75 | 3 | 22 | 0 | 0 | 0 | 501.5 | 1.5012 | P1975 | NAS | -
sankmc_75_3_22_0_0_0 | 75 | 3 | 22 | 0 | 0 | 0 | 546 | 1.4985 | P1975 | NAS | -
sankmc_75_3_22_0_0_0 | 75 | 3 | 22 | 0 | 0 | 0 | 579 | 1.497 | P1975 | NAS | -
sankmc_75_3_22_0_0_0 | 75 | 3 | 22 | 0 | 0 | 0 | 587.5 | 1.4965 | P1975 | NAS | -
sankmc_75_3_22_0_0_0 | 75 | 3 | 22 | 0 | 0 | 0 | 667.8 | 1.4936 | P1975 | NAS | -
sankmc_75_12.5_12.5_0_0_0 | 75 | 12.5 | 12.5 | 0 | 0 | 0 | 435.8 | 1.499 | P1975 | NAS | -
sankmc_75_12.5_12.5_0_0_0 | 75 | 12.5 | 12.5 | 0 | 0 | 0 | 447.1 | 1.4979 | P1975 | NAS | -
sankmc_75_12.5_12.5_0_0_0 | 75 | 12.5 | 12.5 | 0 | 0 | 0 | 471.3 | 1.4959 | P1975 | NAS | -
sankmc_75_12.5_12.5_0_0_0 | 75 | 12.5 | 12.5 | 0 | 0 | 0 | 492.1 | 1.4944 | P1975 | NAS | -
sankmc_75_12.5_12.5_0_0_0 | 75 | 12.5 | 12.5 | 0 | 0 | 0 | 501.5 | 1.4937 | P1975 | NAS | -
sankmc_75_12.5_12.5_0_0_0 | 75 | 12.5 | 12.5 | 0 | 0 | 0 | 546 | 1.4912 | P1975 | NAS | -
sankmc_75_12.5_12.5_0_0_0 | 75 | 12.5 | 12.5 | 0 | 0 | 0 | 579 | 1.4898 | P1975 | NAS | -
sankmc_75_12.5_12.5_0_0_0 | 75 | 12.5 | 12.5 | 0 | 0 | 0 | 587.5 | 1.4894 | P1975 | NAS | -
sankmc_75_12.5_12.5_0_0_0 | 75 | 12.5 | 12.5 | 0 | 0 | 0 | 667.8 | 1.4866 | P1975 | NAS | -
sankmc_68.5_10_21.5_0_0_0 | 68.5 | 10 | 21.5 | 0 | 0 | 0 | 435.8 | 1.5122 | P1975 | NAS | -
sankmc_68.5_10_21.5_0_0_0 | 68.5 | 10 | 21.5 | 0 | 0 | 0 | 447.1 | 1.5109 | P1975 | NAS | -
sankmc_68.5_10_21.5_0_0_0 | 68.5 | 10 | 21.5 | 0 | 0 | 0 | 471.3 | 1.5087 | P1975 | NAS | -
sankmc_68.5_10_21.5_0_0_0 | 68.5 | 10 | 21.5 | 0 | 0 | 0 | 492.1 | 1.5071 | P1975 | NAS | -
sankmc_68.5_10_21.5_0_0_0 | 68.5 | 10 | 21.5 | 0 | 0 | 0 | 501.5 | 1.5064 | P1975 | NAS | -
sankmc_68.5_10_21.5_0_0_0 | 68.5 | 10 | 21.5 | 0 | 0 | 0 | 546 | 1.5036 | P1975 | NAS | -
sankmc_68.5_10_21.5_0_0_0 | 68.5 | 10 | 21.5 | 0 | 0 | 0 | 579 | 1.502 | P1975 | NAS | -
sankmc_68.5_10_21.5_0_0_0 | 68.5 | 10 | 21.5 | 0 | 0 | 0 | 587.5 | 1.5016 | P1975 | NAS | -
sankmc_68.5_10_21.5_0_0_0 | 68.5 | 10 | 21.5 | 0 | 0 | 0 | 667.8 | 1.4987 | P1975 | NAS | -
sankmc_65.7_7.5_26.8_0_0_0 | 65.7 | 7.5 | 26.8 | 0 | 0 | 0 | 435.8 | 1.5159 | P1975 | NAS | -
sankmc_65.7_7.5_26.8_0_0_0 | 65.7 | 7.5 | 26.8 | 0 | 0 | 0 | 447.1 | 1.5147 | P1975 | NAS | -
sankmc_65.7_7.5_26.8_0_0_0 | 65.7 | 7.5 | 26.8 | 0 | 0 | 0 | 471.3 | 1.5124 | P1975 | NAS | -
sankmc_65.7_7.5_26.8_0_0_0 | 65.7 | 7.5 | 26.8 | 0 | 0 | 0 | 492.1 | 1.5107 | P1975 | NAS | -
sankmc_65.7_7.5_26.8_0_0_0 | 65.7 | 7.5 | 26.8 | 0 | 0 | 0 | 501.5 | 1.5099 | P1975 | NAS | -
sankmc_65.7_7.5_26.8_0_0_0 | 65.7 | 7.5 | 26.8 | 0 | 0 | 0 | 546 | 1.5071 | P1975 | NAS | -
sankmc_65.7_7.5_26.8_0_0_0 | 65.7 | 7.5 | 26.8 | 0 | 0 | 0 | 579 | 1.5054 | P1975 | NAS | -
sankmc_65.7_7.5_26.8_0_0_0 | 65.7 | 7.5 | 26.8 | 0 | 0 | 0 | 587.5 | 1.5049 | P1975 | NAS | -
sankmc_65.7_7.5_26.8_0_0_0 | 65.7 | 7.5 | 26.8 | 0 | 0 | 0 | 667.8 | 1.5019 | P1975 | NAS | -
sankmc_62_19_19_0_0_0 | 62 | 19 | 19 | 0 | 0 | 0 | 435.8 | 1.522 | P1975 | NAS | -
sankmc_62_19_19_0_0_0 | 62 | 19 | 19 | 0 | 0 | 0 | 471.3 | 1.5184 | P1975 | NAS | -
sankmc_62_19_19_0_0_0 | 62 | 19 | 19 | 0 | 0 | 0 | 492.1 | 1.5166 | P1975 | NAS | -
sankmc_62_19_19_0_0_0 | 62 | 19 | 19 | 0 | 0 | 0 | 501.5 | 1.5159 | P1975 | NAS | -
sankmc_62_19_19_0_0_0 | 62 | 19 | 19 | 0 | 0 | 0 | 546 | 1.513 | P1975 | NAS | -
sankmc_62_19_19_0_0_0 | 62 | 19 | 19 | 0 | 0 | 0 | 579 | 1.5113 | P1975 | NAS | -
sankmc_62_19_19_0_0_0 | 62 | 19 | 19 | 0 | 0 | 0 | 587.5 | 1.5108 | P1975 | NAS | -
sankmc_62_19_19_0_0_0 | 62 | 19 | 19 | 0 | 0 | 0 | 667.8 | 1.5077 | P1975 | NAS | -
sankmc_52_15_33_0_0_0 | 52 | 15 | 33 | 0 | 0 | 0 | 435.8 | 1.5263 | P1975 | NAS | -
sankmc_52_15_33_0_0_0 | 52 | 15 | 33 | 0 | 0 | 0 | 447.1 | 1.5249 | P1975 | NAS | -
sankmc_52_15_33_0_0_0 | 52 | 15 | 33 | 0 | 0 | 0 | 471.3 | 1.5224 | P1975 | NAS | -
sankmc_52_15_33_0_0_0 | 52 | 15 | 33 | 0 | 0 | 0 | 492.1 | 1.5206 | P1975 | NAS | -
sankmc_52_15_33_0_0_0 | 52 | 15 | 33 | 0 | 0 | 0 | 501.5 | 1.5198 | P1975 | NAS | -
sankmc_52_15_33_0_0_0 | 52 | 15 | 33 | 0 | 0 | 0 | 546 | 1.5168 | P1975 | NAS | -
sankmc_52_15_33_0_0_0 | 52 | 15 | 33 | 0 | 0 | 0 | 579 | 1.515 | P1975 | NAS | -
sankmc_52_15_33_0_0_0 | 52 | 15 | 33 | 0 | 0 | 0 | 587.5 | 1.515 | P1975 | NAS | -
sankmc_52_15_33_0_0_0 | 52 | 15 | 33 | 0 | 0 | 0 | 667.8 | 1.5113 | P1975 | NAS | -
sankmc_43_15_42_0_0_0 | 43 | 15 | 42 | 0 | 0 | 0 | 435.8 | 1.5335 | P1975 | NAS | -
sankmc_43_15_42_0_0_0 | 43 | 15 | 42 | 0 | 0 | 0 | 447.1 | 1.532 | P1975 | NAS | -
sankmc_43_15_42_0_0_0 | 43 | 15 | 42 | 0 | 0 | 0 | 471.3 | 1.5291 | P1975 | NAS | -
sankmc_43_15_42_0_0_0 | 43 | 15 | 42 | 0 | 0 | 0 | 492.1 | 1.5271 | P1975 | NAS | -
sankmc_43_15_42_0_0_0 | 43 | 15 | 42 | 0 | 0 | 0 | 501.5 | 1.5262 | P1975 | NAS | -
sankmc_43_15_42_0_0_0 | 43 | 15 | 42 | 0 | 0 | 0 | 546 | 1.5228 | P1975 | NAS | -
sankmc_43_15_42_0_0_0 | 43 | 15 | 42 | 0 | 0 | 0 | 579 | 1.5208 | P1975 | NAS | -
sankmc_43_15_42_0_0_0 | 43 | 15 | 42 | 0 | 0 | 0 | 587.5 | 1.5203 | P1975 | NAS | -
sankmc_43_15_42_0_0_0 | 43 | 15 | 42 | 0 | 0 | 0 | 667.8 | 1.5167 | P1975 | NAS | -
sankmc_78_6_16_0_0_0 | 78 | 6 | 16 | 0 | 0 | 0 | 435.8 | 1.5094 | P1975 | NAS | -
sankmc_78_6_16_0_0_0 | 78 | 6 | 16 | 0 | 0 | 0 | 447.1 | 1.5082 | P1975 | NAS | -
sankmc_78_6_16_0_0_0 | 78 | 6 | 16 | 0 | 0 | 0 | 471.3 | 1.506 | P1975 | NAS | -
sankmc_78_6_16_0_0_0 | 78 | 6 | 16 | 0 | 0 | 0 | 492.1 | 1.5043 | P1975 | NAS | -
sankmc_78_6_16_0_0_0 | 78 | 6 | 16 | 0 | 0 | 0 | 501.5 | 1.5036 | P1975 | NAS | -
sankmc_78_6_16_0_0_0 | 78 | 6 | 16 | 0 | 0 | 0 | 546 | 1.5092 | P1975 | NAS | -
sankmc_78_6_16_0_0_0 | 78 | 6 | 16 | 0 | 0 | 0 | 579 | 1.4993 | P1975 | NAS | -
sankmc_78_6_16_0_0_0 | 78 | 6 | 16 | 0 | 0 | 0 | 587.5 | 1.4989 | P1975 | NAS | -
sankmc_78_6_16_0_0_0 | 78 | 6 | 16 | 0 | 0 | 0 | 667.8 | 1.4959 | P1975 | NAS | -
sankmc_61.8_0_38.2_0_0_0 | 61.8 | 0 | 38.2 | 0 | 0 | 0 | 589 | 1.5098 | K1983 | NAS | -
sankmc_62_1_37_0_0_0 | 62 | 1 | 37 | 0 | 0 | 0 | 589 | 1.5097 | K1983 | NAS | -
sankmc_62.1_4.3_33.6_0_0_0 | 62.1 | 4.3 | 33.6 | 0 | 0 | 0 | 589 | 1.5086 | K1983 | NAS | -
sankmc_61.6_7.7_30.7_0_0_0 | 61.6 | 7.7 | 30.7 | 0 | 0 | 0 | 589 | 1.508 | K1983 | NAS | -
sankmc_62.1_9.8_28.1_0_0_0 | 62.1 | 9.8 | 28.1 | 0 | 0 | 0 | 589 | 1.5083 | K1983 | NAS | -
sankmc_62.2_14.8_23_0_0_0 | 62.2 | 14.8 | 23 | 0 | 0 | 0 | 589 | 1.5068 | K1983 | NAS | -
sankmc_63.9_16.5_19.6_0_0_0 | 63.9 | 16.5 | 19.6 | 0 | 0 | 0 | 589 | 1.5059 | K1983 | NAS | -
sankmc_63.3_17.9_18.8_0_0_0 | 63.3 | 17.9 | 18.8 | 0 | 0 | 0 | 589 | 1.504 | K1983 | NAS | -
sankmc_63.8_18.1_18.1_0_0_0 | 63.8 | 18.1 | 18.1 | 0 | 0 | 0 | 589 | 1.5026 | K1983 | NAS | -
sankmc_61.6_20.7_17.7_0_0_0 | 61.6 | 20.7 | 17.7 | 0 | 0 | 0 | 589 | 1.5038 | K1983 | NAS | -
sankmc_61.2_23_15.8_0_0_0 | 61.2 | 23 | 15.8 | 0 | 0 | 0 | 589 | 1.5067 | K1983 | NAS | -
sankmc_61_25.2_13.8_0_0_0 | 61 | 25.2 | 13.8 | 0 | 0 | 0 | 589 | 1.5089 | K1983 | NAS | -
sankmc_75_12.5_12.5_0_0_0 | 75 | 12.5 | 12.5 | 0 | 0 | 0 | 589 | 1.489 | RHW1978 | NAS | -
sankmc_75_12.5_0_12.5_0_0 | 75 | 12.5 | 0 | 12.5 | 0 | 0 | 589 | 1.487 | RHW1978 | KAS | -
sankmc_51.7_1.7_46.6_0_0_0 | 51.66638 | 1.730435 | 46.60319 | 0 | 0 | 0 | 589 | 1.5162 | FYHF1935 | NAS | -
sankmc_52.8_4.3_42.9_0_0_0 | 52.77168 | 4.30455 | 42.92377 | 0 | 0 | 0 | 589 | 1.5154 | FYHF1935 | NAS | -
sankmc_53_4.1_42.9_0_0_0 | 53.00842 | 4.121097 | 42.87048 | 0 | 0 | 0 | 589 | 1.5155 | FYHF1935 | NAS | -
sankmc_53.6_5.9_40.4_0_0_0 | 53.64708 | 5.944939 | 40.40798 | 0 | 0 | 0 | 589 | 1.515 | FYHF1935 | NAS | -
sankmc_52.7_3_44.3_0_0_0 | 52.71847 | 2.975502 | 44.30603 | 0 | 0 | 0 | 589 | 1.5157 | FYHF1935 | NAS | -
sankmc_58.2_6.1_35.7_0_0_0 | 58.22215 | 6.104236 | 35.67361 | 0 | 0 | 0 | 589 | 1.5116 | FYHF1935 | NAS | -
sankmc_57.9_4.3_37.9_0_0_0 | 57.87303 | 4.25986 | 37.86711 | 0 | 0 | 0 | 589 | 1.512 | FYHF1935 | NAS | -
sankmc_58.6_6_35.4_0_0_0 | 58.61125 | 6.006686 | 35.38207 | 0 | 0 | 0 | 589 | 1.511 | FYHF1935 | NAS | -
sankmc_57.2_1.7_41.1_0_0_0 | 57.19908 | 1.739679 | 41.06124 | 0 | 0 | 0 | 589 | 1.513 | FYHF1935 | NAS | -
sankmc_57.8_2.9_39.3_0_0_0 | 57.77911 | 2.939797 | 39.28109 | 0 | 0 | 0 | 589 | 1.5124 | FYHF1935 | NAS | -
sankmc_63.6_6.1_30.3_0_0_0 | 63.5979 | 6.100471 | 30.30163 | 0 | 0 | 0 | 589 | 1.5072 | FYHF1935 | NAS | -
sankmc_62.6_3_34.5_0_0_0 | 62.58865 | 2.953983 | 34.45737 | 0 | 0 | 0 | 589 | 1.5088 | FYHF1935 | NAS | -
sankmc_62.2_1.7_36.1_0_0_0 | 62.17228 | 1.700395 | 36.12733 | 0 | 0 | 0 | 589 | 1.5092 | FYHF1935 | NAS | -
sankmc_61.8_0.7_37.6_0_0_0 | 61.77663 | 0.6528476 | 37.57052 | 0 | 0 | 0 | 589 | 1.5094 | FYHF1935 | NAS | -
sankmc_64_5.9_30.1_0_0_0 | 63.97747 | 5.93872 | 30.08381 | 0 | 0 | 0 | 589 | 1.507 | FYHF1935 | NAS | -
sankmc_63.3_4_32.7_0_0_0 | 63.30645 | 4.019934 | 32.67361 | 0 | 0 | 0 | 589 | 1.5073 | FYHF1935 | NAS | -
sankmc_65.7_0.6_33.6_0_0_0 | 65.74273 | 0.6099985 | 33.64727 | 0 | 0 | 0 | 589 | 1.5059 | FYHF1935 | NAS | -
sankmc_68.4_6.2_25.4_0_0_0 | 68.42056 | 6.168603 | 25.41084 | 0 | 0 | 0 | 589 | 1.5032 | FYHF1935 | NAS | -
sankmc_67.6_2.9_29.5_0_0_0 | 67.63033 | 2.88132 | 29.48835 | 0 | 0 | 0 | 589 | 1.5049 | FYHF1935 | NAS | -
sankmc_69.1_5.8_25.1_0_0_0 | 69.07676 | 5.826555 | 25.09668 | 0 | 0 | 0 | 589 | 1.5025 | FYHF1935 | NAS | -
sankmc_67.3_1.7_30.9_0_0_0 | 67.33658 | 1.728102 | 30.93531 | 0 | 0 | 0 | 589 | 1.5052 | FYHF1935 | NAS | -
sankmc_67.2_1.4_31.3_0_0_0 | 67.23646 | 1.448527 | 31.31501 | 0 | 0 | 0 | 589 | 1.5047 | FYHF1935 | NAS | -
sankmc_67.6_1.2_31.2_0_0_0 | 67.57641 | 1.218166 | 31.20543 | 0 | 0 | 0 | 589 | 1.505 | FYHF1935 | NAS | -
sankmc_69.1_2.7_28.2_0_0_0 | 69.07079 | 2.694898 | 28.23431 | 0 | 0 | 0 | 589 | 1.5026 | FYHF1935 | NAS | -
sankmc_69.2_1.8_29_0_0_0 | 69.20843 | 1.775798 | 29.01578 | 0 | 0 | 0 | 589 | 1.503 | FYHF1935 | NAS | -
sankmc_70.6_4.1_25.3_0_0_0 | 70.60007 | 4.123667 | 25.27626 | 0 | 0 | 0 | 589 | 1.5018 | FYHF1935 | NAS | -
sankmc_71_3.5_25.5_0_0_0 | 71.01545 | 3.510656 | 25.47389 | 0 | 0 | 0 | 589 | 1.5006 | FYHF1935 | NAS | -
sankmc_70.9_0.6_28.5_0_0_0 | 70.90189 | 0.579049 | 28.51906 | 0 | 0 | 0 | 589 | 1.502 | FYHF1935 | NAS | -
sankmc_71.3_1.2_27.5_0_0_0 | 71.3119 | 1.216746 | 27.47135 | 0 | 0 | 0 | 589 | 1.5015 | FYHF1935 | NAS | -
sankmc_72.3_2.9_24.8_0_0_0 | 72.29196 | 2.94505 | 24.76299 | 0 | 0 | 0 | 589 | 1.5003 | FYHF1935 | NAS | -
sankmc_72.6_3_24.4_0_0_0 | 72.64081 | 2.981799 | 24.37739 | 0 | 0 | 0 | 589 | 1.5 | FYHF1935 | NAS | -
sankmc_72.3_1.7_26_0_0_0 | 72.26715 | 1.713283 | 26.01957 | 0 | 0 | 0 | 589 | 1.5007 | FYHF1935 | NAS | -
sankmc_73.3_4_22.7_0_0_0 | 73.34236 | 3.957288 | 22.70035 | 0 | 0 | 0 | 589 | 1.4988 | FYHF1935 | NAS | -
sankmc_74.4_5.7_19.9_0_0_0 | 74.37252 | 5.746492 | 19.88099 | 0 | 0 | 0 | 589 | 1.497 | FYHF1935 | NAS | -
sankmc_74_0.6_25.4_0_0_0 | 74.03346 | 0.5844692 | 25.38207 | 0 | 0 | 0 | 589 | 1.4984 | FYHF1935 | NAS | -
sankmc_75.8_2.8_21.4_0_0_0 | 75.76746 | 2.837019 | 21.39552 | 0 | 0 | 0 | 589 | 1.4957 | FYHF1935 | NAS | -
sankmc_75.6_0.6_23.8_0_0_0 | 75.61535 | 0.58418 | 23.80047 | 0 | 0 | 0 | 589 | 1.497 | FYHF1935 | NAS | -
sankmc_76.3_1.8_21.9_0_0_0 | 76.33677 | 1.802233 | 21.861 | 0 | 0 | 0 | 589 | 1.4955 | FYHF1935 | NAS | -
sankmc_75.8_0.6_23.5_0_0_0 | 75.83923 | 0.6380105 | 23.52276 | 0 | 0 | 0 | 589 | 1.496 | FYHF1935 | NAS | -
sankmc_76.1_1.2_22.7_0_0_0 | 76.14126 | 1.196813 | 22.66193 | 0 | 0 | 0 | 589 | 1.4952 | FYHF1935 | NAS | -
sankmc_77.3_3.1_19.6_0_0_0 | 77.30034 | 3.10097 | 19.59869 | 0 | 0 | 0 | 589 | 1.4934 | FYHF1935 | NAS | -
sankmc_77.5_2.9_19.6_0_0_0 | 77.48045 | 2.915608 | 19.60394 | 0 | 0 | 0 | 589 | 1.4935 | FYHF1935 | NAS | -
sankmc_77_1.7_21.3_0_0_0 | 77.01868 | 1.710738 | 21.27058 | 0 | 0 | 0 | 589 | 1.4949 | FYHF1935 | NAS | -
sankmc_78.5_0.6_20.9_0_0_0 | 78.52265 | 0.5537615 | 20.92359 | 0 | 0 | 0 | 589 | 1.4926 | FYHF1935 | NAS | -
sankmc_95.1_0_4.9_0_0_0 | 95.1 | 0 | 4.9 | 0 | 0 | 0 | 589 | 1.4655 | MM1932 | NS | -
sankmc_90.3_0_9.7_0_0_0 | 90.3 | 0 | 9.7 | 0 | 0 | 0 | 589 | 1.474 | MM1932 | NS | -
sankmc_88.5_0_11.5_0_0_0 | 88.5 | 0 | 11.5 | 0 | 0 | 0 | 589 | 1.4765 | MM1932 | NS | -
sankmc_85.5_0_14.5_0_0_0 | 85.5 | 0 | 14.5 | 0 | 0 | 0 | 589 | 1.481 | MM1932 | NS | -
sankmc_80.9_0_19.1_0_0_0 | 80.9 | 0 | 19.1 | 0 | 0 | 0 | 589 | 1.49 | MM1932 | NS | -
sankmc_75.8_0_24.2_0_0_0 | 75.8 | 0 | 24.2 | 0 | 0 | 0 | 589 | 1.4975 | MM1932 | NS | -
sankmc_75.6_0_24.4_0_0_0 | 75.6 | 0 | 24.4 | 0 | 0 | 0 | 589 | 1.4975 | MM1932 | NS | -
sankmc_73.3_0_26.7_0_0_0 | 73.3 | 0 | 26.7 | 0 | 0 | 0 | 589 | 1.5005 | MM1932 | NS | -
sankmc_71.4_0_28.6_0_0_0 | 71.4 | 0 | 28.6 | 0 | 0 | 0 | 589 | 1.502 | MM1932 | NS | -
sankmc_66.8_0_33.2_0_0_0 | 66.8 | 0 | 33.2 | 0 | 0 | 0 | 589 | 1.506 | MM1932 | NS | -
sankmc_65.4_0_34.6_0_0_0 | 65.4 | 0 | 34.6 | 0 | 0 | 0 | 589 | 1.5075 | MM1932 | NS | -
sankmc_65.2_0_34.8_0_0_0 | 65.2 | 0 | 34.8 | 0 | 0 | 0 | 589 | 1.507 | MM1932 | NS | -
sankmc_62.2_0_37.8_0_0_0 | 62.2 | 0 | 37.8 | 0 | 0 | 0 | 589 | 1.5095 | MM1932 | NS | -
sankmc_61.1_0_38.9_0_0_0 | 61.1 | 0 | 38.9 | 0 | 0 | 0 | 589 | 1.511 | MM1932 | NS | -
sankmc_56.4_0_43.6_0_0_0 | 56.4 | 0 | 43.6 | 0 | 0 | 0 | 589 | 1.514 | MM1932 | NS | -
sankmc_54.1_0_45.9_0_0_0 | 54.1 | 0 | 45.9 | 0 | 0 | 0 | 589 | 1.515 | MM1932 | NS | -
sankmc_51.6_0_48.4_0_0_0 | 51.6 | 0 | 48.4 | 0 | 0 | 0 | 589 | 1.517 | MM1932 | NS | -
sankmc_48.8_0_51.2_0_0_0 | 48.8 | 0 | 51.2 | 0 | 0 | 0 | 589 | 1.518 | MM1932 | NS | -
sankmc_45.8_0_54.2_0_0_0 | 45.8 | 0 | 54.2 | 0 | 0 | 0 | 589 | 1.519 | MM1932 | NS | -
sankmc_87.5_0_0_12.5_0_0 | 87.5 | 0 | 0 | 12.5 | 0 | 0 | 589 | 1.483 | FP1938 | KS | -
sankmc_85.7_0_0_14.3_0_0 | 85.7 | 0 | 0 | 14.3 | 0 | 0 | 589 | 1.486 | FP1938 | KS | -
sankmc_83.3_0_0_16.7_0_0 | 83.3 | 0 | 0 | 16.7 | 0 | 0 | 589 | 1.489 | FP1938 | KS | -
sankmc_80_0_0_20_0_0 | 80 | 0 | 0 | 20 | 0 | 0 | 589 | 1.494 | FP1938 | KS | -
sankmc_86.8_0_13.2_0_0_0 | 86.8 | 0 | 13.2 | 0 | 0 | 0 | 589 | 1.479 | FF1931a,b | NS | -
sankmc_83.4_0_16.6_0_0_0 | 83.4 | 0 | 16.6 | 0 | 0 | 0 | 589 | 1.4851 | FF1931a,b | NS | -
sankmc_80.2_0_19.8_0_0_0 | 80.2 | 0 | 19.8 | 0 | 0 | 0 | 589 | 1.4898 | FF1931a,b | NS | -
sankmc_79.1_0_20.9_0_0_0 | 79.1 | 0 | 20.9 | 0 | 0 | 0 | 589 | 1.4912 | FF1931a,b | NS | -
sankmc_78.4_0_21.6_0_0_0 | 78.4 | 0 | 21.6 | 0 | 0 | 0 | 589 | 1.4925 | FF1931a,b | NS | -
sankmc_75.9_0_24.1_0_0_0 | 75.9 | 0 | 24.1 | 0 | 0 | 0 | 589 | 1.4965 | FF1931a,b | NS | -
sankmc_72.8_0_27.2_0_0_0 | 72.8 | 0 | 27.2 | 0 | 0 | 0 | 589 | 1.4993 | FF1931a,b | NS | -
sankmc_71.1_0_28.9_0_0_0 | 71.1 | 0 | 28.9 | 0 | 0 | 0 | 589 | 1.5015 | FF1931a,b | NS | -
sankmc_70.9_0_29.1_0_0_0 | 70.9 | 0 | 29.1 | 0 | 0 | 0 | 589 | 1.54014 | FF1931a,b | NS | -
sankmc_70.3_0_29.7_0_0_0 | 70.3 | 0 | 29.7 | 0 | 0 | 0 | 589 | 1.5021 | FF1931a,b | NS | -
sankmc_67.8_0_32.2_0_0_0 | 67.8 | 0 | 32.2 | 0 | 0 | 0 | 589 | 1.5042 | FF1931a,b | NS | -
sankmc_66_0_34_0_0_0 | 66 | 0 | 34 | 0 | 0 | 0 | 589 | 1.5055 | FF1931a,b | NS | -
sankmc_66_0_34_0_0_0 | 66 | 0 | 34 | 0 | 0 | 0 | 589 | 1.5055 | FF1931a,b | NS | -
sankmc_63.8_0_36.2_0_0_0 | 63.8 | 0 | 36.2 | 0 | 0 | 0 | 589 | 1.5075 | FF1931a,b | NS | -
sankmc_63.6_0_36.4_0_0_0 | 63.6 | 0 | 36.4 | 0 | 0 | 0 | 589 | 1.5076 | FF1931a,b | NS | -
sankmc_60.7_0_39.3_0_0_0 | 60.7 | 0 | 39.3 | 0 | 0 | 0 | 589 | 1.5099 | FF1931a,b | NS | -
sankmc_58.2_0_41.8_0_0_0 | 58.2 | 0 | 41.8 | 0 | 0 | 0 | 589 | 1.5112 | FF1931a,b | NS | -
sankmc_54.9_0_45.1_0_0_0 | 54.9 | 0 | 45.1 | 0 | 0 | 0 | 589 | 1.5137 | FF1931a,b | NS | -
sankmc_52.9_0_47.1_0_0_0 | 52.9 | 0 | 47.1 | 0 | 0 | 0 | 589 | 1.515 | FF1931a,b | NS | -
sankmc_52_0_48_0_0_0 | 52 | 0 | 48 | 0 | 0 | 0 | 589 | 1.5146 | FF1931a,b | NS | -
sankmc_50.8_0_49.2_0_0_0 | 50.8 | 0 | 49.2 | 0 | 0 | 0 | 589 | 1.5163 | FF1931a,b | NS | -
sankmc_85_0_15_0_0_0 | 85 | 0 | 15 | 0 | 0 | 0 | 589 | 1.4822 | A1960 | NS | -
sankmc_80_0_20_0_0_0 | 80 | 0 | 20 | 0 | 0 | 0 | 589 | 1.4906 | A1960 | NS | -
sankmc_75_0_25_0_0_0 | 75 | 0 | 25 | 0 | 0 | 0 | 589 | 1.4983 | A1960 | NS | -
sankmc_70_0_30_0_0_0 | 70 | 0 | 30 | 0 | 0 | 0 | 589 | 1.5041 | A1960 | NS | -
sankmc_66.7_0_33.3_0_0_0 | 66.7 | 0 | 33.3 | 0 | 0 | 0 | 589 | 1.5061 | A1960 | NS | -
sankmc_89.9_0_0_10.1_0_0 | 89.9 | 0 | 0 | 10.1 | 0 | 0 | 589 | 1.482 | R1963a,b | KS | -
sankmc_86.2_0_0_13.8_0_0 | 86.2 | 0 | 0 | 13.8 | 0 | 0 | 589 | 1.486 | R1963a,b | KS | -
sankmc_82.5_0_0_17.5_0_0 | 82.5 | 0 | 0 | 17.5 | 0 | 0 | 589 | 1.49 | R1963a,b | KS | -
sankmc_78.5_0_0_21.5_0_0 | 78.5 | 0 | 0 | 21.5 | 0 | 0 | 589 | 1.496 | R1963a,b | KS | -
sankmc_74.4_0_0_25.6_0_0 | 74.4 | 0 | 0 | 25.6 | 0 | 0 | 589 | 1.5 | R1963a,b | KS | -
sankmc_70.1_0_0_29.9_0_0 | 70.1 | 0 | 0 | 29.9 | 0 | 0 | 589 | 1.504 | R1963a,b | KS | -
sankmc_65.7_0_0_34.3_0_0 | 65.7 | 0 | 0 | 34.3 | 0 | 0 | 589 | 1.508 | R1963a,b | KS | -
sankmc_51.1_0_0_48.9_0_0 | 51.1 | 0 | 0 | 48.9 | 0 | 0 | 589 | 1.52 | R1963a,b | KS | -
sankmc_95_0_0_5_0_0 | 95 | 0 | 0 | 5 | 0 | 0 | 589 | 1.469 | SA1964 | KS | -
sankmc_90_0_0_10_0_0 | 90 | 0 | 0 | 10 | 0 | 0 | 589 | 1.477 | SA1964 | KS | -
sankmc_88_0_0_12_0_0 | 88 | 0 | 0 | 12 | 0 | 0 | 589 | 1.481 | SA1964 | KS | -
sankmc_85.8_0_0_14.2_0_0 | 85.8 | 0 | 0 | 14.2 | 0 | 0 | 589 | 1.486 | SA1964 | KS | -
sankmc_80_0_0_20_0_0 | 80 | 0 | 0 | 20 | 0 | 0 | 589 | 1.495 | SA1964 | KS | -
sankmc_74.1_0_0_25.9_0_0 | 74.1 | 0 | 0 | 25.9 | 0 | 0 | 589 | 1.502 | SA1964 | KS | -
sankmc_67.4_0_0_32.6_0_0 | 67.4 | 0 | 0 | 32.6 | 0 | 0 | 589 | 1.51 | SA1964 | KS | -
sankmc_90_10_0_0_0_0 | 90 | 10 | 0 | 0 | 0 | 0 | 589 | 1.478 | AR1962 | AS | -
sankmc_80_20_0_0_0_0 | 80 | 20 | 0 | 0 | 0 | 0 | 589 | 1.504 | AR1962 | AS | -
sankmc_67_33_0_0_0_0 | 67 | 33 | 0 | 0 | 0 | 0 | 589 | 1.535 | AR1962 | AS | -
sankmc_50_50_0_0_0_0 | 50 | 50 | 0 | 0 | 0 | 0 | 589 | 1.574 | AR1962 | AS | -
sankmc_40_60_0_0_0_0 | 40 | 60 | 0 | 0 | 0 | 0 | 589 | 1.597 | AR1962 | AS | -
sankmc_29.8_70.2_0_0_0_0 | 29.79 | 70.21 | 0 | 0 | 0 | 0 | 589 | 1.629 | T1973 | AS | -
sankmc_23.1_77_0_0_0_0 | 23.05 | 76.95 | 0 | 0 | 0 | 0 | 589 | 1.634 | T1973 | AS | -
sankmc_15.9_84.1_0_0_0_0 | 15.87 | 84.13 | 0 | 0 | 0 | 0 | 589 | 1.72 | T1973 | AS | -
sankmc_8.2_91.8_0_0_0_0 | 8.2 | 91.8 | 0 | 0 | 0 | 0 | 589 | 1.728 | T1973 | AS | -
sankmc_75_0_0.5_24.5_0_0 | 75 | 0 | 0.5 | 24.5 | 0 | 0 | 589 | 1.499 | SD1969 | NKS | -
sankmc_75_0_1.3_23.8_0_0 | 75 | 0 | 1.25 | 23.75 | 0 | 0 | 589 | 1.499 | SD1969 | NKS | -
sankmc_75_0_2.5_22.5_0_0 | 75 | 0 | 2.5 | 22.5 | 0 | 0 | 589 | 1.5 | SD1969 | NKS | -
sankmc_75_0_5_20_0_0 | 75 | 0 | 5 | 20 | 0 | 0 | 589 | 1.5 | SD1969 | NKS | -
sankmc_75_0_10_15_0_0 | 75 | 0 | 10 | 15 | 0 | 0 | 589 | 1.5 | SD1969 | NKS | -
sankmc_75_0_12.5_12.5_0_0 | 75 | 0 | 12.5 | 12.5 | 0 | 0 | 589 | 1.501 | SD1969 | NKS | -
sankmc_75_0_15_10_0_0 | 75 | 0 | 15 | 10 | 0 | 0 | 589 | 1.501 | SD1969 | NKS | -
sankmc_75_0_20_5_0_0 | 75 | 0 | 20 | 5 | 0 | 0 | 589 | 1.499 | SD1969 | NKS | -
sankmc_75_0_22.5_2.5_0_0 | 75 | 0 | 22.5 | 2.5 | 0 | 0 | 589 | 1.499 | SD1969 | NKS | -
sankmc_75_0_23.8_1.3_0_0 | 75 | 0 | 23.75 | 1.25 | 0 | 0 | 589 | 1.498 | SD1969 | NKS | -
sankmc_75_0_24.5_0.5_0_0 | 75 | 0 | 24.5 | 0.5 | 0 | 0 | 589 | 1.498 | SD1969 | NKS | -
sankmc_75_0_24.9_0.1_0_0 | 75 | 0 | 24.875 | 0.125 | 0 | 0 | 589 | 1.498 | SD1969 | NKS | -
sankmc_76_0_8_16_0_0 | 76 | 0 | 8 | 16 | 0 | 0 | 589 | 1.4989 | U1960 | NKS | -
sankmc_76_0_12_12_0_0 | 76 | 0 | 12 | 12 | 0 | 0 | 589 | 1.499 | U1960 | NKS | -
sankmc_76_0_16_8_0_0 | 76 | 0 | 16 | 8 | 0 | 0 | 589 | 1.499 | U1960 | NKS | -
sankmc_76_0_20_4_0_0 | 76 | 0 | 20 | 4 | 0 | 0 | 589 | 1.498 | U1960 | NKS | -
sankmc_77_0_4_19_0_0 | 77 | 0 | 4 | 19 | 0 | 0 | 589 | 1.4985 | U1960 | NKS | -
sankmc_77_0_8_15_0_0 | 77 | 0 | 8 | 15 | 0 | 0 | 589 | 1.498 | U1960 | NKS | -
sankmc_77_0_16_7_0_0 | 77 | 0 | 16 | 7 | 0 | 0 | 589 | 1.4965 | U1960 | NKS | -
sankmc_77_0_20_3_0_0 | 77 | 0 | 20 | 3 | 0 | 0 | 589 | 1.4962 | U1960 | NKS | -
sankmc_78_0_4_18_0_0 | 78 | 0 | 4 | 18 | 0 | 0 | 589 | 1.497 | U1960 | NKS | -
sankmc_78_0_16_6_0_0 | 78 | 0 | 16 | 6 | 0 | 0 | 589 | 1.4959 | U1960 | NKS | -
sankmc_78_0_20_2_0_0 | 78 | 0 | 20 | 2 | 0 | 0 | 589 | 1.4944 | U1960 | NKS | -
sankmc_79_0_4_17_0_0 | 79 | 0 | 4 | 17 | 0 | 0 | 589 | 1.4958 | U1960 | NKS | -
sankmc_79_0_8_13_0_0 | 79 | 0 | 8 | 13 | 0 | 0 | 589 | 1.4964 | U1960 | NKS | -
sankmc_79_0_12_9_0_0 | 79 | 0 | 12 | 9 | 0 | 0 | 589 | 1.4961 | U1960 | NKS | -
sankmc_79_0_16_5_0_0 | 79 | 0 | 16 | 5 | 0 | 0 | 589 | 1.4946 | U1960 | NKS | -
sankmc_79_0_18_3_0_0 | 79 | 0 | 18 | 3 | 0 | 0 | 589 | 1.4937 | U1960 | NKS | -
sankmc_79_0_20_1_0_0 | 79 | 0 | 20 | 1 | 0 | 0 | 589 | 1.4929 | U1960 | NKS | -
sankmc_80_0_4_16_0_0 | 80 | 0 | 4 | 16 | 0 | 0 | 589 | 1.4946 | U1960 | NKS | -
sankmc_80_0_8_12_0_0 | 80 | 0 | 8 | 12 | 0 | 0 | 589 | 1.4938 | U1960 | NKS | -
sankmc_80_0_12_8_0_0 | 80 | 0 | 12 | 8 | 0 | 0 | 589 | 1.4936 | U1960 | NKS | -
sankmc_80_0_16_4_0_0 | 80 | 0 | 16 | 4 | 0 | 0 | 589 | 1.4922 | U1960 | NKS | -
sankmc_81_0_4_15_0_0 | 81 | 0 | 4 | 15 | 0 | 0 | 589 | 1.4927 | U1960 | NKS | -
sankmc_81_0_8_11_0_0 | 81 | 0 | 8 | 11 | 0 | 0 | 589 | 1.4923 | U1960 | NKS | -
sankmc_81_0_12_7_0_0 | 81 | 0 | 12 | 7 | 0 | 0 | 589 | 1.4912 | U1960 | NKS | -
sankmc_81_0_16_3_0_0 | 81 | 0 | 16 | 3 | 0 | 0 | 589 | 1.4902 | U1960 | NKS | -
sankmc_82_0_4_14_0_0 | 82 | 0 | 4 | 14 | 0 | 0 | 589 | 1.4911 | U1960 | NKS | -
sankmc_82_0_8_10_0_0 | 82 | 0 | 8 | 10 | 0 | 0 | 589 | 1.491 | U1960 | NKS | -
sankmc_82_0_12_6_0_0 | 82 | 0 | 12 | 6 | 0 | 0 | 589 | 1.4895 | U1960 | NKS | -
sankmc_82_0_16_2_0_0 | 82 | 0 | 16 | 2 | 0 | 0 | 589 | 1.4883 | U1960 | NKS | -
sankmc_83_0_4_13_0_0 | 83 | 0 | 4 | 13 | 0 | 0 | 589 | 1.4902 | U1960 | NKS | -
sankmc_83_0_8_9_0_0 | 83 | 0 | 8 | 9 | 0 | 0 | 589 | 1.4891 | U1960 | NKS | -
sankmc_83_0_12_5_0_0 | 83 | 0 | 12 | 5 | 0 | 0 | 589 | 1.4878 | U1960 | NKS | -
sankmc_83_0_16_1_0_0 | 83 | 0 | 16 | 1 | 0 | 0 | 589 | 1.4864 | U1960 | NKS | -
sankmc_84_0_4_12_0_0 | 84 | 0 | 4 | 12 | 0 | 0 | 589 | 1.4881 | U1960 | NKS | -
sankmc_84_0_8_8_0_0 | 84 | 0 | 8 | 8 | 0 | 0 | 589 | 1.4875 | U1960 | NKS | -
sankmc_84_0_12_4_0_0 | 84 | 0 | 12 | 4 | 0 | 0 | 589 | 1.486 | U1960 | NKS | -
sankmc_85_0_4_11_0_0 | 85 | 0 | 4 | 11 | 0 | 0 | 589 | 1.487 | U1960 | NKS | -
sankmc_85_0_12_3_0_0 | 85 | 0 | 12 | 3 | 0 | 0 | 589 | 1.4841 | U1960 | NKS | -
sankmc_86_0_4_10_0_0 | 86 | 0 | 4 | 10 | 0 | 0 | 589 | 1.4848 | U1960 | NKS | -
sankmc_86_0_12_2_0_0 | 86 | 0 | 12 | 2 | 0 | 0 | 589 | 1.4813 | U1960 | NKS | -
sankmc_50_0_0_0_50_0 | 50 | 0 | 0 | 0 | 50 | 0 | 589.3 | 1.5802 | L1909 | L1909-MgO50 | -
sankmc_50_0_0_0_0_50 | 50 | 0 | 0 | 0 | 0 | 50 | 589.3 | 1.6281 | L1909 | L1909-CaO50 | -
sankmc_61_0_0_0_0_39 | 61 | 0 | 0 | 0 | 0 | 39 | 589.3 | 1.5905 | MM1932 | M32-CaO39 | -
sankmc_55.4_0_0_0_0_44.6 | 55.4 | 0 | 0 | 0 | 0 | 44.6 | 589.3 | 1.612 | MM1932 | M32-CaO44.6 | -
sankmc_50_0_0_0_0_50 | 50 | 0 | 0 | 0 | 0 | 50 | 589.3 | 1.6295 | MM1932 | M32-CaO50 | -
sankmc_47.1_0_0_0_0_52.9 | 47.1 | 0 | 0 | 0 | 0 | 52.9 | 589.3 | 1.635 | MM1932 | M32-CaO52.9 | -
sankmc_42.5_0_0_0_0_57.5 | 42.5 | 0 | 0 | 0 | 0 | 57.5 | 589.3 | 1.6455 | MM1932 | M32-CaO57.5 | -
sankmc_64_0_16_0_20_0 | 64 | 0 | 16 | 0 | 20 | 0 | 589 | 1.5114 | A1953-1954-1956 | A53-Na2O16_Mg20 | -
sankmc_64_0_16_0_0_20 | 64 | 0 | 16 | 0 | 0 | 20 | 589 | 1.5466 | A1953-1954-1956 | A53-Na2O16-Ca20 | -
sankmc_75_0_20_0_0_5 | 75 | 0 | 20 | 0 | 0 | 5 | 589 | 1.508 | BB1957b; B1958 | B57-Na2O_CaO-1 | -
sankmc_72.5_0_20_0_0_7.5 | 72.5 | 0 | 20 | 0 | 0 | 7.5 | 589 | 1.514 | BB1957b; B1958 | B57-Na2O_CaO-2 | -
sankmc_70_0_20_0_0_10 | 70 | 0 | 20 | 0 | 0 | 10 | 589 | 1.522 | BB1957b; B1958 | B57-Na2O_CaO-3 | -
sankmc_77.5_0_17.5_0_0_5 | 77.5 | 0 | 17.5 | 0 | 0 | 5 | 589 | 1.502 | BB1957b; B1958 | B57-Na2O_CaO-4 | -
sankmc_75_0_17.5_0_0_7.5 | 75 | 0 | 17.5 | 0 | 0 | 7.5 | 589 | 1.51 | BB1957b; B1958 | B57-Na2O_CaO-5 | -
sankmc_72.5_0_17.5_0_0_10 | 72.5 | 0 | 17.5 | 0 | 0 | 10 | 589 | 1.517 | BB1957b; B1958 | B57-Na2O_CaO-6 | -
sankmc_70_0_17.5_0_0_12.5 | 70 | 0 | 17.5 | 0 | 0 | 12.5 | 589 | 1.525 | BB1957b; B1958 | B57-Na2O_CaO-7 | -
sankmc_75_0_0_20_0_5 | 75 | 0 | 0 | 20 | 0 | 5 | 589 | 1.505 | BB1957b; B1958 | B57-K2O_CaO-1 | -
sankmc_72.5_0_0_20_0_7.5 | 72.5 | 0 | 0 | 20 | 0 | 7.5 | 589 | 1.511 | BB1957b; B1958 | B57-K2O_CaO-2 | -
sankmc_70_0_0_20_0_10 | 70 | 0 | 0 | 20 | 0 | 10 | 589 | 1.517 | BB1957b; B1958 | B57-K2O_CaO-3 | -
sankmc_77.5_0_0_17.5_0_5 | 77.5 | 0 | 0 | 17.5 | 0 | 5 | 589 | 1.499 | BB1957b; B1958 | B57-K2O_CaO-4 | -
sankmc_75_0_0_17.5_0_7.5 | 75 | 0 | 0 | 17.5 | 0 | 7.5 | 589 | 1.508 | BB1957b; B1958 | B57-K2O_CaO-5 | -
sankmc_72.5_0_0_17.5_0_10 | 72.5 | 0 | 0 | 17.5 | 0 | 10 | 589 | 1.514 | BB1957b; B1958 | B57-K2O_CaO-6 | -
sankmc_70_0_0_17.5_0_12.5 | 70 | 0 | 0 | 17.5 | 0 | 12.5 | 589 | 1.52 | BB1957b; B1958 | B57-K2O_CaO-7 | -
sankmc_80_0_15_0_0_5 | 80 | 0 | 15 | 0 | 0 | 5 | 589 | 1.498 | BB1957b; B1958 | B57-Na2O_CaO-8 | -
sankmc_77.5_0_15_0_0_7.5 | 77.5 | 0 | 15 | 0 | 0 | 7.5 | 589 | 1.505 | BB1957b; B1958 | B57-Na2O_CaO-9 | -
sankmc_75_0_15_0_0_10 | 75 | 0 | 15 | 0 | 0 | 10 | 589 | 1.515 | BB1957b; B1958 | B57-Na2O_CaO-10 | -
sankmc_72.5_0_15_0_0_12.5 | 72.5 | 0 | 15 | 0 | 0 | 12.5 | 589 | 1.519 | BB1957b; B1958 | B57-Na2O_CaO-11 | -
sankmc_70_0_15_0_0_15 | 70 | 0 | 15 | 0 | 0 | 15 | 589 | 1.529 | BB1957b; B1958 | B57-Na2O_CaO-12 | -
sankmc_80_0_12.5_0_0_7.5 | 80 | 0 | 12.5 | 0 | 0 | 7.5 | 589 | 1.503 | BB1957b; B1958 | B57-Na2O_CaO-13 | -
sankmc_77.5_0_12.5_0_0_10 | 77.5 | 0 | 12.5 | 0 | 0 | 10 | 589 | 1.509 | BB1957b; B1958 | B57-Na2O_CaO-14 | -
sankmc_75_0_12.5_0_0_12.5 | 75 | 0 | 12.5 | 0 | 0 | 12.5 | 589 | 1.515 | BB1957b; B1958 | B57-Na2O_CaO-15 | -
sankmc_72.5_0_12.5_0_0_15 | 72.5 | 0 | 12.5 | 0 | 0 | 15 | 589 | 1.524 | BB1957b; B1958 | B57-Na2O_CaO-16 | -
sankmc_77.5_0_10_0_0_12.5 | 77.5 | 0 | 10 | 0 | 0 | 12.5 | 589 | 1.512 | BB1957b; B1958 | B57-Na2O_CaO-17 | -
sankmc_75_0_10_0_0_15 | 75 | 0 | 10 | 0 | 0 | 15 | 589 | 1.521 | BB1957b; B1958 | B57-Na2O_CaO-18 | -
sankmc_80_0_0_15_0_5 | 80 | 0 | 0 | 15 | 0 | 5 | 589 | 1.498 | BB1957b; B1958 | B57-K2O_CaO-8 | -
sankmc_77.5_0_0_15_0_7.5 | 77.5 | 0 | 0 | 15 | 0 | 7.5 | 589 | 1.504 | BB1957b; B1958 | B57-K2O_CaO-9 | -
sankmc_75_0_0_15_0_10 | 75 | 0 | 0 | 15 | 0 | 10 | 589 | 1.511 | BB1957b; B1958 | B57-K2O_CaO-10 | -
sankmc_72.5_0_0_15_0_12.5 | 72.5 | 0 | 0 | 15 | 0 | 12.5 | 589 | 1.517 | BB1957b; B1958 | B57-K2O_CaO-11 | -
sankmc_70_0_0_15_0_15 | 70 | 0 | 0 | 15 | 0 | 15 | 589 | 1.524 | BB1957b; B1958 | B57-K2O_CaO-12 | -
sankmc_80_0_0_12.5_0_7.5 | 80 | 0 | 0 | 12.5 | 0 | 7.5 | 589 | 1.502 | BB1957b; B1958 | B57-K2O_CaO-13 | -
sankmc_77.5_0_0_12.5_0_10 | 77.5 | 0 | 0 | 12.5 | 0 | 10 | 589 | 1.508 | BB1957b; B1958 | B57-K2O_CaO-14 | -
sankmc_75_0_0_12.5_0_12.5 | 75 | 0 | 0 | 12.5 | 0 | 12.5 | 589 | 1.515 | BB1957b; B1958 | B57-K2O_CaO-15 | -
sankmc_72.5_0_0_12.5_0_15 | 72.5 | 0 | 0 | 12.5 | 0 | 15 | 589 | 1.52 | BB1957b; B1958 | B57-K2O_CaO-16 | -
sankmc_80_0_0_10_0_10 | 80 | 0 | 0 | 10 | 0 | 10 | 589 | 1.505 | BB1957b; B1958 | B57-K2O_CaO-17 | -
sankmc_77.5_0_0_10_0_12.5 | 77.5 | 0 | 0 | 10 | 0 | 12.5 | 589 | 1.511 | BB1957b; B1958 | B57-K2O_CaO-18 | -
sankmc_75_0_0_10_0_15 | 75 | 0 | 0 | 10 | 0 | 15 | 589 | 1.518 | BB1957b; B1958 | B57-K2O_CaO-19 | -
sankmc_60_0_20_0_0_20 | 60 | 0 | 20 | 0 | 0 | 20 | 589 | 1.547 | DK1964a; K1964 | D64-Na2O20_Ca20 | -
sankmc_70_0_20_0_0_10 | 70 | 0 | 20 | 0 | 0 | 10 | 589 | 1.52 | DK1964a; K1964 | D64-Na2O20_Ca10 | -
sankmc_70_0_15_0_0_15 | 70 | 0 | 15 | 0 | 0 | 15 | 589 | 1.527 | DK1964a; K1964 | D64-Na2O15_Ca15 | -
sankmc_70_0_18.8_0_11.2_0 | 70 | 0 | 18.8 | 0 | 11.2 | 0 | 589 | 1.506 | BY1966-1967a | B66-Na2O_MgO-1 | -
sankmc_70_0_15_0_15_0 | 70 | 0 | 15 | 0 | 15 | 0 | 589 | 1.5084 | BY1966-1967a | B66-Na2O_MgO-2 | -
sankmc_70_0_11.8_0_18.2_0 | 70 | 0 | 11.8 | 0 | 18.2 | 0 | 589 | 1.5092 | BY1966-1967a | B66-Na2O_MgO-3 | -
sankmc_75_0_10.5_0_14.5_0 | 75 | 0 | 10.5 | 0 | 14.5 | 0 | 589 | 1.5112 | BY1966-1967a | B66-Na2O_MgO-4 | -
sankmc_70_0_10_0_20_0 | 70 | 0 | 10 | 0 | 20 | 0 | 589 | 1.5137 | BY1966-1967a | B66-Na2O_MgO-5 | -
sankmc_70_0_7.1_0_22.9_0 | 70 | 0 | 7.1 | 0 | 22.9 | 0 | 589 | 1.5142 | BY1966-1967a | B66-Na2O_MgO-6 | -
sankmc_65_0_25.8_0_9.2_0 | 65 | 0 | 25.8 | 0 | 9.2 | 0 | 589 | 1.5133 | BY1966-1967a | B66-Na2O_MgO-7 | -
sankmc_65_0_21.9_0_13.1_0 | 65 | 0 | 21.9 | 0 | 13.1 | 0 | 589 | 1.513 | BY1966-1967a | B66-Na2O_MgO-8 | -
sankmc_65_0_16.6_0_18.4_0 | 65 | 0 | 16.6 | 0 | 18.4 | 0 | 589 | 1.5131 | BY1966-1967a | B66-Na2O_MgO-9 | -
sankmc_65_0_15.9_0_19.1_0 | 65 | 0 | 15.9 | 0 | 19.1 | 0 | 589 | 1.5136 | BY1966-1967a | B66-Na2O_MgO-10 | -
sankmc_65_0_13.2_0_21.8_0 | 65 | 0 | 13.2 | 0 | 21.8 | 0 | 589 | 1.5144 | BY1966-1967a | B66-Na2O_MgO-11 | -
sankmc_65_0_11.7_0_23.3_0 | 65 | 0 | 11.7 | 0 | 23.3 | 0 | 589 | 1.5151 | BY1966-1967a | B66-Na2O_MgO-12 | -
sankmc_65_0_11.3_0_23.7_0 | 65 | 0 | 11.3 | 0 | 23.7 | 0 | 589 | 1.5157 | BY1966-1967a | B66-Na2O_MgO-13 | -
sankmc_57_0_27_0_16_0 | 57 | 0 | 27 | 0 | 16 | 0 | 589 | 1.5217 | BY1966-1967a | B66-Na2O_MgO-14 | -
sankmc_57_0_23.2_0_19.8_0 | 57 | 0 | 23.2 | 0 | 19.8 | 0 | 589 | 1.5188 | BY1966-1967a | B66-Na2O_MgO-15 | -
sankmc_57_0_22.2_0_20.8_0 | 57 | 0 | 22.2 | 0 | 20.8 | 0 | 589 | 1.5206 | BY1966-1967a | B66-Na2O_MgO-16 | -
sankmc_57_0_21.5_0_21.5_0 | 57 | 0 | 21.5 | 0 | 21.5 | 0 | 589 | 1.523 | BY1966-1967a | B66-Na2O_MgO-17 | -
sankmc_57_0_17.9_0_25.1_0 | 57 | 0 | 17.9 | 0 | 25.1 | 0 | 589 | 1.5182 | BY1966-1967a | B66-Na2O_MgO-18 | -
sankmc_57_0_17.2_0_25.8_0 | 57 | 0 | 17.2 | 0 | 25.8 | 0 | 589 | 1.5196 | BY1966-1967a | B66-Na2O_MgO-19 | -
sankmc_57_0_10.6_0_32.4_0 | 57 | 0 | 10.6 | 0 | 32.4 | 0 | 589 | 1.5191 | BY1966-1967a | B66-Na2O_MgO-20 | -
sankmc_78_0_11_0_11_0 | 78 | 0 | 11 | 0 | 11 | 0 | 589 | 1.5004 | BY1966-1967a | B66-Na2O_MgO-21 | -
sankmc_76.2_0_11_0_12.8_0 | 76.2 | 0 | 11 | 0 | 12.8 | 0 | 589 | 1.5029 | BY1966-1967a | B66-Na2O_MgO-22 | -
sankmc_71.8_0_11_0_17.2_0 | 71.8 | 0 | 11 | 0 | 17.2 | 0 | 589 | 1.506 | BY1966-1967a | B66-Na2O_MgO-23 | -
sankmc_65.5_0_11_0_23.5_0 | 65.5 | 0 | 11 | 0 | 23.5 | 0 | 589 | 1.51 | BY1966-1967a | B66-Na2O_MgO-24 | -
sankmc_61.7_0_11_0_27.3_0 | 61.7 | 0 | 11 | 0 | 27.3 | 0 | 589 | 1.5152 | BY1966-1967a | B66-Na2O_MgO-25 | -
sankmc_59.4_0_11_0_29.6_0 | 59.4 | 0 | 11 | 0 | 29.6 | 0 | 589 | 1.5156 | BY1966-1967a | B66-Na2O_MgO-26 | -
sankmc_56.7_0_11_0_32.3_0 | 56.7 | 0 | 11 | 0 | 32.3 | 0 | 589 | 1.5191 | BY1966-1967a | B66-Na2O_MgO-27 | -
sankmc_54.7_0_11_0_34.3_0 | 54.7 | 0 | 11 | 0 | 34.3 | 0 | 589 | 1.5234 | BY1966-1967a | B66-Na2O_MgO-28 | -
sankmc_69.2_0_16_0_14.8_0 | 69.2 | 0 | 16 | 0 | 14.8 | 0 | 589 | 1.5084 | BY1966-1967a | B66-Na2O_MgO-29 | -
sankmc_65.5_0_16_0_18.5_0 | 65.5 | 0 | 16 | 0 | 18.5 | 0 | 589 | 1.5115 | BY1966-1967a | B66-Na2O_MgO-30 | -
sankmc_61.5_0_16_0_22.5_0 | 61.5 | 0 | 16 | 0 | 22.5 | 0 | 589 | 1.5148 | BY1966-1967a | B66-Na2O_MgO-31 | -
sankmc_59.6_0_16_0_24.4_0 | 59.6 | 0 | 16 | 0 | 24.4 | 0 | 589 | 1.5176 | BY1966-1967a | B66-Na2O_MgO-32 | -
sankmc_58.3_0_16_0_25.7_0 | 58.3 | 0 | 16 | 0 | 25.7 | 0 | 589 | 1.5175 | BY1966-1967a | B66-Na2O_MgO-33 | -
sankmc_57.7_0_16_0_26.3_0 | 57.7 | 0 | 16 | 0 | 26.3 | 0 | 589 | 1.52 | BY1966-1967a | B66-Na2O_MgO-34 | -
sankmc_56_0_16_0_28_0 | 56 | 0 | 16 | 0 | 28 | 0 | 589 | 1.5206 | BY1966-1967a | B66-Na2O_MgO-35 | -
sankmc_53.5_0_16_0_30.5_0 | 53.5 | 0 | 16 | 0 | 30.5 | 0 | 589 | 1.5253 | BY1966-1967a | B66-Na2O_MgO-36 | -
sankmc_64.9_0_22_0_13.1_0 | 64.9 | 0 | 22 | 0 | 13.1 | 0 | 589 | 1.5168 | BY1966-1967a | B66-Na2O_MgO-37 | -
sankmc_62.7_0_22_0_15.3_0 | 62.7 | 0 | 22 | 0 | 15.3 | 0 | 589 | 1.5185 | BY1966-1967a | B66-Na2O_MgO-38 | -
sankmc_60.3_0_22_0_17.7_0 | 60.3 | 0 | 22 | 0 | 17.7 | 0 | 589 | 1.5165 | BY1966-1967a | B66-Na2O_MgO-39 | -
sankmc_58.1_0_22_0_19.9_0 | 58.1 | 0 | 22 | 0 | 19.9 | 0 | 589 | 1.5213 | BY1966-1967a | B66-Na2O_MgO-40 | -
sankmc_56.6_0_22_0_21.4_0 | 56.6 | 0 | 22 | 0 | 21.4 | 0 | 589 | 1.5207 | BY1966-1967a | B66-Na2O_MgO-41 | -
sankmc_54.6_0_22_0_23.4_0 | 54.6 | 0 | 22 | 0 | 23.4 | 0 | 589 | 1.522 | BY1966-1967a | B66-Na2O_MgO-42 | -
sankmc_53.2_0_22_0_24.8_0 | 53.2 | 0 | 22 | 0 | 24.8 | 0 | 589 | 1.5245 | BY1966-1967a | B66-Na2O_MgO-43 | -
sankmc_79_0_15.5_0_0_5.5 | 79.02 | 0 | 15.48 | 0 | 0 | 5.5 | 589 | 1.501 | EGSW1960 | E60-Na2O_CaO-1 | -
sankmc_76_0_12.2_0_0_11.8 | 76.03 | 0 | 12.18 | 0 | 0 | 11.79 | 589 | 1.5162 | EGSW1960 | E60-Na2O_CaO-2 | -
sankmc_65.7_0_13.8_0_0_20.5 | 65.69 | 0 | 13.82 | 0 | 0 | 20.49 | 589 | 1.5477 | EGSW1960 | E60-Na2O_CaO-3 | -
sankmc_74.1_0_10.5_0_0_15.4 | 74.13 | 0 | 10.51 | 0 | 0 | 15.36 | 589 | 1.526 | EGSW1960 | E60-Na2O_CaO-4 | -
sankmc_75.8_0_8.1_0_0_16.1 | 75.8 | 0 | 8.11 | 0 | 0 | 16.09 | 589 | 1.5233 | EGSW1960 | E60-Na2O_CaO-5 | -
sankmc_66_0_7.7_0_0_26.4 | 65.97 | 0 | 7.66 | 0 | 0 | 26.37 | 589 | 1.5589 | EGSW1960 | E60-Na2O_CaO-6 | -
sankmc_65.6_0_17.3_0_0_17 | 65.62 | 0 | 17.34 | 0 | 0 | 17.04 | 589 | 1.5406 | EGSW1960 | E60-Na2O_CaO-7 | -
sankmc_53.2_0_42.2_0_0_4.7 | 53.19 | 0 | 42.16 | 0 | 0 | 4.65 | 589 | 1.5234 | FF1931a,b | F31-Na2O_CaO-1 | -
sankmc_54.4_0_31.9_0_0_13.7 | 54.42 | 0 | 31.87 | 0 | 0 | 13.71 | 589 | 1.5391 | FF1931a,b | F31-Na2O_CaO-2 | -
sankmc_56.4_0_33.1_0_0_10.5 | 56.39 | 0 | 33.07 | 0 | 0 | 10.54 | 589 | 1.532 | FF1931a,b | F31-Na2O_CaO-3 | -
sankmc_57.2_0_36.6_0_0_6.2 | 57.18 | 0 | 36.6 | 0 | 0 | 6.22 | 589 | 1.5238 | FF1931a,b | F31-Na2O_CaO-4 | -
sankmc_59_0_37.7_0_0_3.3 | 58.98 | 0 | 37.72 | 0 | 0 | 3.3 | 589 | 1.517 | FF1931a,b | F31-Na2O_CaO-5 | -
sankmc_60.1_0_23.7_0_0_16.2 | 60.12 | 0 | 23.67 | 0 | 0 | 16.21 | 589 | 1.5395 | FF1931a,b | F31-Na2O_CaO-6 | -
sankmc_63.3_0_23.6_0_0_13.1 | 63.26 | 0 | 23.61 | 0 | 0 | 13.13 | 589 | 1.532 | FF1931a,b | F31-Na2O_CaO-7 | -
sankmc_63.9_0_20.5_0_0_15.6 | 63.89 | 0 | 20.49 | 0 | 0 | 15.62 | 589 | 1.536 | FF1931a,b | F31-Na2O_CaO-8 | -
sankmc_64.8_0_26.1_0_0_9.1 | 64.84 | 0 | 26.08 | 0 | 0 | 9.08 | 589 | 1.5232 | FF1931a,b | F31-Na2O_CaO-9 | -
sankmc_66_0_28.1_0_0_5.9 | 66.03 | 0 | 28.05 | 0 | 0 | 5.92 | 589 | 1.5167 | FF1931a,b | F31-Na2O_CaO-10 | -
sankmc_66.4_0_21_0_0_12.6 | 66.35 | 0 | 21.04 | 0 | 0 | 12.61 | 589 | 1.5288 | FF1931a,b | F31-Na2O_CaO-11 | -
sankmc_67.8_0_28.7_0_0_3.5 | 67.75 | 0 | 28.72 | 0 | 0 | 3.53 | 589 | 1.511 | FF1931a,b | F31-Na2O_CaO-12 | -
sankmc_68_0_21.8_0_0_10.2 | 67.99 | 0 | 21.81 | 0 | 0 | 10.2 | 589 | 1.523 | FF1931a,b | F31-Na2O_CaO-13 | -
sankmc_70.7_0_22.4_0_0_7 | 70.67 | 0 | 22.35 | 0 | 0 | 6.98 | 589 | 1.5245 | FF1931a,b | F31-Na2O_CaO-14 | -
sankmc_71.7_0_13.7_0_0_14.6 | 71.69 | 0 | 13.7 | 0 | 0 | 14.61 | 589 | 1.5265 | FF1931a,b | F31-Na2O_CaO-15 | -
sankmc_73_0_23.6_0_0_3.4 | 72.99 | 0 | 23.62 | 0 | 0 | 3.39 | 589 | 1.506 | FF1931a,b | F31-Na2O_CaO-16 | -
sankmc_73.9_0_14.7_0_0_11.4 | 73.87 | 0 | 14.72 | 0 | 0 | 11.41 | 589 | 1.5182 | FF1931a,b | F31-Na2O_CaO-17 | -
sankmc_74.4_0_11.7_0_0_13.9 | 74.39 | 0 | 11.7 | 0 | 0 | 13.9 | 589 | 1.5211 | FF1931a,b | F31-Na2O_CaO-18 | -
sankmc_75.3_0_14.8_0_0_9.9 | 75.33 | 0 | 14.76 | 0 | 0 | 9.9 | 589 | 1.5138 | FF1931a,b | F31-Na2O_CaO-19 | -
sankmc_78.9_0_15.9_0_0_5.3 | 78.89 | 0 | 15.85 | 0 | 0 | 5.26 | 589 | 1.5003 | FF1931a,b | F31-Na2O_CaO-20 | -
sankmc_80.8_0_15.7_0_0_3.5 | 80.8 | 0 | 15.72 | 0 | 0 | 3.48 | 589 | 1.4939 | FF1931a,b | F31-Na2O_CaO-21 | -
sankmc_90.1_0_3.8_0_0_6.1 | 90.14 | 0 | 3.77 | 0 | 0 | 6.09 | 589 | 1.483 | MM1932 | M32-Na2O_CaO-1 | -
sankmc_89.9_0_5.8_0_0_4.3 | 89.91 | 0 | 5.81 | 0 | 0 | 4.28 | 589 | 1.4805 | MM1932 | M32-Na2O_CaO-2 | -
sankmc_86.2_0_10.6_0_0_3.2 | 86.2 | 0 | 10.57 | 0 | 0 | 3.23 | 589 | 1.486 | MM1932 | M32-Na2O_CaO-3 | -
sankmc_85.8_0_7.7_0_0_6.4 | 85.84 | 0 | 7.74 | 0 | 0 | 6.42 | 589 | 1.4905 | MM1932 | M32-Na2O_CaO-4 | -
sankmc_83_0_8.9_0_0_8.1 | 82.99 | 0 | 8.91 | 0 | 0 | 8.1 | 589 | 1.4985 | MM1932 | M32-Na2O_CaO-5 | -
sankmc_81.3_0_6.3_0_0_12.4 | 81.29 | 0 | 6.31 | 0 | 0 | 12.4 | 589 | 1.507 | MM1932 | M32-Na2O_CaO-6 | -
sankmc_78.1_0_16.5_0_0_5.4 | 78.14 | 0 | 16.49 | 0 | 0 | 5.38 | 589 | 1.5035 | MM1932 | M32-Na2O_CaO-7 | -
sankmc_77.7_0_11.6_0_0_10.7 | 77.73 | 0 | 11.59 | 0 | 0 | 10.68 | 589 | 1.511 | MM1932 | M32-Na2O_CaO-8 | -
sankmc_77_0_14.5_0_0_8.6 | 76.97 | 0 | 14.46 | 0 | 0 | 8.57 | 589 | 1.51 | MM1932 | M32-Na2O_CaO-9 | -
sankmc_75.5_0_8.6_0_0_15.9 | 75.51 | 0 | 8.56 | 0 | 0 | 15.93 | 589 | 1.523 | MM1932 | M32-Na2O_CaO-10 | -
sankmc_75.8_0_12.4_0_0_11.8 | 75.82 | 0 | 12.41 | 0 | 0 | 11.77 | 589 | 1.517 | MM1932 | M32-Na2O_CaO-11 | -
sankmc_76.3_0_18.4_0_0_5.4 | 76.27 | 0 | 18.35 | 0 | 0 | 5.38 | 589 | 1.506 | MM1932 | M32-Na2O_CaO-12 | -
sankmc_75_0_5.9_0_0_19 | 75.04 | 0 | 5.93 | 0 | 0 | 19.04 | 589 | 1.5275 | MM1932 | M32-Na2O_CaO-13 | -
sankmc_75.7_0_18.1_0_0_6.2 | 75.72 | 0 | 18.1 | 0 | 0 | 6.18 | 589 | 1.509 | MM1932 | M32-Na2O_CaO-14 | -
sankmc_74.3_0_4.3_0_0_21.4 | 74.32 | 0 | 4.29 | 0 | 0 | 21.4 | 589 | 1.533 | MM1932 | M32-Na2O_CaO-15 | -
sankmc_75.2_0_16.7_0_0_8.1 | 75.2 | 0 | 16.72 | 0 | 0 | 8.08 | 589 | 1.512 | MM1932 | M32-Na2O_CaO-16 | -
sankmc_75_0_17_0_0_8 | 75 | 0 | 16.96 | 0 | 0 | 8.04 | 589 | 1.5125 | MM1932 | M32-Na2O_CaO-17 | -
sankmc_74.8_0_14.5_0_0_10.7 | 74.79 | 0 | 14.54 | 0 | 0 | 10.67 | 589 | 1.517 | MM1932 | M32-Na2O_CaO-18 | -
sankmc_74.6_0_12.9_0_0_12.4 | 74.64 | 0 | 12.94 | 0 | 0 | 12.42 | 589 | 1.519 | MM1932 | M32-Na2O_CaO-19 | -
sankmc_74.4_0_9.7_0_0_15.9 | 74.38 | 0 | 9.7 | 0 | 0 | 15.92 | 589 | 1.525 | MM1932 | M32-Na2O_CaO-20 | -
sankmc_74.5_0_14.7_0_0_10.8 | 74.51 | 0 | 14.7 | 0 | 0 | 10.79 | 589 | 1.517 | MM1932 | M32-Na2O_CaO-21 | -
sankmc_74.5_0_14.8_0_0_10.7 | 74.5 | 0 | 14.78 | 0 | 0 | 10.72 | 589 | 1.5175 | MM1932 | M32-Na2O_CaO-22 | -
sankmc_73.4_0_5.2_0_0_21.4 | 73.35 | 0 | 5.23 | 0 | 0 | 21.42 | 589 | 1.5345 | MM1932 | M32-Na2O_CaO-24 | -
sankmc_73.3_0_5.5_0_0_21.2 | 73.33 | 0 | 5.49 | 0 | 0 | 21.18 | 589 | 1.5325 | MM1932 | M32-Na2O_CaO-25 | -
sankmc_69.8_0_14.2_0_0_16 | 69.8 | 0 | 14.23 | 0 | 0 | 15.97 | 589 | 1.5335 | MM1932 | M32-Na2O_CaO-26 | -
sankmc_70.4_0_22.6_0_0_7 | 70.39 | 0 | 22.6 | 0 | 0 | 7 | 589 | 1.516 | MM1932 | M32-Na2O_CaO-27 | -
sankmc_70.5_0_24.2_0_0_5.3 | 70.49 | 0 | 24.2 | 0 | 0 | 5.31 | 589 | 1.513 | MM1932 | M32-Na2O_CaO-28 | -
sankmc_69.7_0_15.3_0_0_15 | 69.65 | 0 | 15.34 | 0 | 0 | 15.01 | 589 | 1.531 | MM1932 | M32-Na2O_CaO-29 | -
sankmc_70.2_0_24_0_0_5.7 | 70.24 | 0 | 24.04 | 0 | 0 | 5.71 | 589 | 1.5135 | MM1932 | M32-Na2O_CaO-30 | -
sankmc_70.2_0_24.9_0_0_5 | 70.16 | 0 | 24.88 | 0 | 0 | 4.96 | 589 | 1.514 | MM1932 | M32-Na2O_CaO-31 | -
sankmc_69.5_0_16.6_0_0_13.9 | 69.49 | 0 | 16.64 | 0 | 0 | 13.87 | 589 | 1.5285 | MM1932 | M32-Na2O_CaO-32 | -
sankmc_69.5_0_25.1_0_0_5.4 | 69.5 | 0 | 25.11 | 0 | 0 | 5.39 | 589 | 1.5135 | MM1932 | M32-Na2O_CaO-33 | -
sankmc_67.9_0_5.3_0_0_26.8 | 67.92 | 0 | 5.3 | 0 | 0 | 26.77 | 589 | 1.5525 | MM1932 | M32-Na2O_CaO-34 | -
sankmc_68.6_0_19.9_0_0_11.5 | 68.58 | 0 | 19.88 | 0 | 0 | 11.53 | 589 | 1.5265 | MM1932 | M32-Na2O_CaO-35 | -
sankmc_68.2_0_20.2_0_0_11.6 | 68.17 | 0 | 20.23 | 0 | 0 | 11.6 | 589 | 1.527 | MM1932 | M32-Na2O_CaO-36 | -
sankmc_67.5_0_13.3_0_0_19.2 | 67.54 | 0 | 13.29 | 0 | 0 | 19.16 | 589 | 1.5415 | MM1932 | M32-Na2O_CaO-37 | -
sankmc_68.2_0_24.3_0_0_7.5 | 68.23 | 0 | 24.25 | 0 | 0 | 7.52 | 589 | 1.5185 | MM1932 | M32-Na2O_CaO-38 | -
sankmc_67.7_0_21.4_0_0_10.9 | 67.73 | 0 | 21.41 | 0 | 0 | 10.86 | 589 | 1.5255 | MM1932 | M32-Na2O_CaO-39 | -
sankmc_67.1_0_19_0_0_13.9 | 67.11 | 0 | 18.98 | 0 | 0 | 13.92 | 589 | 1.532 | MM1932 | M32-Na2O_CaO-40 | -
sankmc_66_0_3.7_0_0_30.3 | 66.01 | 0 | 3.68 | 0 | 0 | 30.31 | 589 | 1.5645 | MM1932 | M32-Na2O_CaO-41 | -
sankmc_66.6_0_16.8_0_0_16.6 | 66.59 | 0 | 16.82 | 0 | 0 | 16.59 | 589 | 1.538 | MM1932 | M32-Na2O_CaO-42 | -
sankmc_65.6_0_5.7_0_0_28.7 | 65.62 | 0 | 5.7 | 0 | 0 | 28.68 | 589 | 1.563 | MM1932 | M32-Na2O_CaO-43 | -
sankmc_66_0_11.9_0_0_22 | 66.04 | 0 | 11.93 | 0 | 0 | 22.03 | 589 | 1.549 | MM1932 | M32-Na2O_CaO-44 | -
sankmc_66.5_0_22.7_0_0_10.8 | 66.48 | 0 | 22.73 | 0 | 0 | 10.79 | 589 | 1.5265 | MM1932 | M32-Na2O_CaO-45 | -
sankmc_66.1_0_18_0_0_15.9 | 66.07 | 0 | 18.03 | 0 | 0 | 15.9 | 589 | 1.537 | MM1932 | M32-Na2O_CaO-46 | -
sankmc_65.8_0_17.2_0_0_17.1 | 65.76 | 0 | 17.15 | 0 | 0 | 17.08 | 589 | 1.54 | MM1932 | M32-Na2O_CaO-47 | -
sankmc_65.7_0_18.3_0_0_16.1 | 65.66 | 0 | 18.28 | 0 | 0 | 16.06 | 589 | 1.538 | MM1932 | M32-Na2O_CaO-48 | -
sankmc_65.5_0_18.5_0_0_16 | 65.53 | 0 | 18.47 | 0 | 0 | 15.99 | 589 | 1.538 | MM1932 | M32-Na2O_CaO-49 | -
sankmc_64.7_0_8.7_0_0_26.7 | 64.66 | 0 | 8.66 | 0 | 0 | 26.68 | 589 | 1.559 | MM1932 | M32-Na2O_CaO-50 | -
sankmc_73.8_0_12.4_0_0_13.8 | 73.8 | 0 | 12.36 | 0 | 0 | 13.83 | 589 | 1.524 | MM1932 | M32-Na2O_CaO-51 | -
sankmc_74.2_0_17.9_0_0_7.9 | 74.21 | 0 | 17.92 | 0 | 0 | 7.87 | 589 | 1.5135 | MM1932 | M32-Na2O_CaO-52 | -
sankmc_74.4_0_20.2_0_0_5.5 | 74.35 | 0 | 20.15 | 0 | 0 | 5.5 | 589 | 1.5085 | MM1932 | M32-Na2O_CaO-53 | -
sankmc_73.8_0_13.4_0_0_12.8 | 73.78 | 0 | 13.4 | 0 | 0 | 12.82 | 589 | 1.522 | MM1932 | M32-Na2O_CaO-54 | -
sankmc_73.7_0_14.5_0_0_11.8 | 73.69 | 0 | 14.53 | 0 | 0 | 11.78 | 589 | 1.521 | MM1932 | M32-Na2O_CaO-55 | -
sankmc_72.8_0_7_0_0_20.2 | 72.81 | 0 | 7.02 | 0 | 0 | 20.17 | 589 | 1.535 | MM1932 | M32-Na2O_CaO-56 | -
sankmc_73.2_0_12.5_0_0_14.3 | 73.2 | 0 | 12.48 | 0 | 0 | 14.32 | 589 | 1.526 | MM1932 | M32-Na2O_CaO-57 | -
sankmc_73.2_0_12.8_0_0_14 | 73.18 | 0 | 12.83 | 0 | 0 | 13.99 | 589 | 1.526 | MM1932 | M32-Na2O_CaO-58 | -
sankmc_73.4_0_15.9_0_0_10.7 | 73.4 | 0 | 15.88 | 0 | 0 | 10.71 | 589 | 1.5195 | MM1932 | M32-Na2O_CaO-59 | -
sankmc_73.8_0_22.9_0_0_3.3 | 73.82 | 0 | 22.88 | 0 | 0 | 3.31 | 589 | 1.505 | MM1932 | M32-Na2O_CaO-60 | -
sankmc_73.5_0_21.1_0_0_5.4 | 73.52 | 0 | 21.11 | 0 | 0 | 5.37 | 589 | 1.5095 | MM1932 | M32-Na2O_CaO-61 | -
sankmc_72.8_0_13.3_0_0_13.9 | 72.8 | 0 | 13.32 | 0 | 0 | 13.88 | 589 | 1.5255 | MM1932 | M32-Na2O_CaO-62 | -
sankmc_73.5_0_22.2_0_0_4.3 | 73.45 | 0 | 22.23 | 0 | 0 | 4.31 | 589 | 1.508 | MM1932 | M32-Na2O_CaO-63 | -
sankmc_73_0_17.4_0_0_9.6 | 73.01 | 0 | 17.35 | 0 | 0 | 9.64 | 589 | 1.518 | MM1932 | M32-Na2O_CaO-64 | -
sankmc_71.6_0_11.4_0_0_17 | 71.59 | 0 | 11.37 | 0 | 0 | 17.04 | 589 | 1.533 | MM1932 | M32-Na2O_CaO-65 | -
sankmc_71.3_0_8.6_0_0_20.2 | 71.29 | 0 | 8.55 | 0 | 0 | 20.16 | 589 | 1.5385 | MM1932 | M32-Na2O_CaO-66 | -
sankmc_71.9_0_21_0_0_7 | 71.94 | 0 | 21.04 | 0 | 0 | 7.02 | 589 | 1.514 | MM1932 | M32-Na2O_CaO-67 | -
sankmc_71.3_0_17.9_0_0_10.8 | 71.27 | 0 | 17.93 | 0 | 0 | 10.8 | 589 | 1.522 | MM1932 | M32-Na2O_CaO-68 | -
sankmc_71.2_0_20.7_0_0_8.1 | 71.19 | 0 | 20.72 | 0 | 0 | 8.09 | 589 | 1.5155 | MM1932 | M32-Na2O_CaO-69 | -
sankmc_70.4_0_10.5_0_0_19.1 | 70.4 | 0 | 10.48 | 0 | 0 | 19.13 | 589 | 1.5375 | MM1932 | M32-Na2O_CaO-70 | -
sankmc_69.8_0_5.2_0_0_25 | 69.82 | 0 | 5.21 | 0 | 0 | 24.97 | 589 | 1.549 | MM1932 | M32-Na2O_CaO-71 | -
sankmc_69.9_0_8.7_0_0_21.4 | 69.89 | 0 | 8.73 | 0 | 0 | 21.38 | 589 | 1.544 | MM1932 | M32-Na2O_CaO-72 | -
sankmc_70.9_0_23.4_0_0_5.7 | 70.91 | 0 | 23.37 | 0 | 0 | 5.72 | 589 | 1.513 | MM1932 | M32-Na2O_CaO-73 | -
sankmc_70.1_0_13.3_0_0_16.7 | 70.07 | 0 | 13.27 | 0 | 0 | 16.66 | 589 | 1.5335 | MM1932 | M32-Na2O_CaO-74 | -
sankmc_69.9_0_15.1_0_0_15 | 69.91 | 0 | 15.12 | 0 | 0 | 14.96 | 589 | 1.5315 | MM1932 | M32-Na2O_CaO-75 | -
sankmc_54.9_0_22.6_0_0_22.5 | 54.92 | 0 | 22.6 | 0 | 0 | 22.47 | 589 | 1.5595 | MM1932 | M32-Na2O_CaO-76 | -
sankmc_54.1_0_9.5_0_0_36.4 | 54.13 | 0 | 9.46 | 0 | 0 | 36.41 | 589 | 1.59 | MM1932 | M32-Na2O_CaO-77 | -
sankmc_55.4_0_32.9_0_0_11.7 | 55.4 | 0 | 32.92 | 0 | 0 | 11.68 | 589 | 1.5365 | MM1932 | M32-Na2O_CaO-78 | -
sankmc_53.7_0_5.8_0_0_40.5 | 53.73 | 0 | 5.79 | 0 | 0 | 40.47 | 589 | 1.6025 | MM1932 | M32-Na2O_CaO-79 | -
sankmc_53.6_0_4.3_0_0_42.2 | 53.55 | 0 | 4.3 | 0 | 0 | 42.15 | 589 | 1.6065 | MM1932 | M32-Na2O_CaO-80 | -
sankmc_55.3_0_41.1_0_0_3.6 | 55.31 | 0 | 41.09 | 0 | 0 | 3.61 | 589 | 1.5215 | MM1932 | M32-Na2O_CaO-81 | -
sankmc_54.5_0_37.4_0_0_8.1 | 54.53 | 0 | 37.39 | 0 | 0 | 8.09 | 589 | 1.529 | MM1932 | M32-Na2O_CaO-82 | -
sankmc_53.9_0_30.3_0_0_15.8 | 53.91 | 0 | 30.34 | 0 | 0 | 15.75 | 589 | 1.5435 | MM1932 | M32-Na2O_CaO-83 | -
sankmc_53.4_0_20.2_0_0_26.5 | 53.36 | 0 | 20.19 | 0 | 0 | 26.45 | 589 | 1.567 | MM1932 | M32-Na2O_CaO-84 | -
sankmc_52_0_4.2_0_0_43.8 | 52.03 | 0 | 4.18 | 0 | 0 | 43.79 | 589 | 1.6105 | MM1932 | M32-Na2O_CaO-85 | -
sankmc_51.9_0_4.9_0_0_43.3 | 51.86 | 0 | 4.88 | 0 | 0 | 43.25 | 589 | 1.61 | MM1932 | M32-Na2O_CaO-86 | -
sankmc_53_0_27.5_0_0_19.5 | 53.04 | 0 | 27.45 | 0 | 0 | 19.51 | 589 | 1.5525 | MM1932 | M32-Na2O_CaO-87 | -
sankmc_52.9_0_39_0_0_8.1 | 52.93 | 0 | 38.96 | 0 | 0 | 8.11 | 589 | 1.531 | MM1932 | M32-Na2O_CaO-88 | -
sankmc_51.4_0_19.9_0_0_28.7 | 51.43 | 0 | 19.91 | 0 | 0 | 28.66 | 589 | 1.5745 | MM1932 | M32-Na2O_CaO-89 | -
sankmc_52_0_30.8_0_0_17.2 | 51.96 | 0 | 30.84 | 0 | 0 | 17.2 | 589 | 1.5505 | MM1932 | M32-Na2O_CaO-90 | -
sankmc_50.6_0_9.7_0_0_39.7 | 50.58 | 0 | 9.68 | 0 | 0 | 39.74 | 589 | 1.5995 | MM1932 | M32-Na2O_CaO-91 | -
sankmc_50.6_0_10.1_0_0_39.4 | 50.56 | 0 | 10.05 | 0 | 0 | 39.39 | 589 | 1.5985 | MM1932 | M32-Na2O_CaO-92 | -
sankmc_51_0_22.5_0_0_26.5 | 51.02 | 0 | 22.53 | 0 | 0 | 26.45 | 589 | 1.5675 | MM1932 | M32-Na2O_CaO-93 | -
sankmc_50.5_0_17.2_0_0_32.3 | 50.52 | 0 | 17.17 | 0 | 0 | 32.31 | 589 | 1.584 | MM1932 | M32-Na2O_CaO-94 | -
sankmc_50.2_0_14_0_0_35.9 | 50.19 | 0 | 13.95 | 0 | 0 | 35.86 | 589 | 1.5895 | MM1932 | M32-Na2O_CaO-95 | -
sankmc_49.9_0_9.4_0_0_40.8 | 49.85 | 0 | 9.35 | 0 | 0 | 40.8 | 589 | 1.603 | MM1932 | M32-Na2O_CaO-96 | -
sankmc_50.1_0_16.6_0_0_33.3 | 50.1 | 0 | 16.56 | 0 | 0 | 33.33 | 589 | 1.584 | MM1932 | M32-Na2O_CaO-97 | -
sankmc_51.1_0_35.3_0_0_13.6 | 51.08 | 0 | 35.33 | 0 | 0 | 13.59 | 589 | 1.5435 | MM1932 | M32-Na2O_CaO-98 | -
sankmc_50.4_0_23_0_0_26.6 | 50.38 | 0 | 23.01 | 0 | 0 | 26.61 | 589 | 1.5685 | MM1932 | M32-Na2O_CaO-99 | -
sankmc_65_0_16_0_0_19 | 65.03 | 0 | 16.01 | 0 | 0 | 18.96 | 589 | 1.5425 | MM1932 | M32-Na2O_CaO-100 | -
sankmc_64.9_0_21.1_0_0_14 | 64.94 | 0 | 21.08 | 0 | 0 | 13.99 | 589 | 1.5335 | MM1932 | M32-Na2O_CaO-101 | -
sankmc_64.2_0_10.1_0_0_25.8 | 64.18 | 0 | 10.07 | 0 | 0 | 25.76 | 589 | 1.559 | MM1932 | M32-Na2O_CaO-102 | -
sankmc_65.3_0_32.1_0_0_2.6 | 65.32 | 0 | 32.08 | 0 | 0 | 2.59 | 589 | 1.511 | MM1932 | M32-Na2O_CaO-103 | -
sankmc_65.1_0_31.7_0_0_3.3 | 65.05 | 0 | 31.68 | 0 | 0 | 3.26 | 589 | 1.513 | MM1932 | M32-Na2O_CaO-104 | -
sankmc_64.6_0_26.4_0_0_9 | 64.62 | 0 | 26.43 | 0 | 0 | 8.95 | 589 | 1.524 | MM1932 | M32-Na2O_CaO-105 | -
sankmc_63.7_0_13.6_0_0_22.8 | 63.68 | 0 | 13.57 | 0 | 0 | 22.75 | 589 | 1.553 | MM1932 | M32-Na2O_CaO-106 | -
sankmc_62.2_0_7.8_0_0_30 | 62.16 | 0 | 7.83 | 0 | 0 | 30.01 | 589 | 1.5695 | MM1932 | M32-Na2O_CaO-107 | -
sankmc_61_0_4.9_0_0_34.2 | 60.98 | 0 | 4.85 | 0 | 0 | 34.18 | 589 | 1.5805 | MM1932 | M32-Na2O_CaO-108 | -
sankmc_61.1_0_9.3_0_0_29.7 | 61.06 | 0 | 9.25 | 0 | 0 | 29.68 | 589 | 1.5705 | MM1932 | M32-Na2O_CaO-109 | -
sankmc_61.5_0_27.8_0_0_10.8 | 61.46 | 0 | 27.77 | 0 | 0 | 10.77 | 589 | 1.5295 | MM1932 | M32-Na2O_CaO-110 | -
sankmc_60.1_0_9.9_0_0_30 | 60.09 | 0 | 9.93 | 0 | 0 | 29.98 | 589 | 1.571 | MM1932 | M32-Na2O_CaO-111 | -
sankmc_59.2_0_7.1_0_0_33.8 | 59.16 | 0 | 7.07 | 0 | 0 | 33.77 | 589 | 1.5815 | MM1932 | M32-Na2O_CaO-112 | -
sankmc_59.5_0_16.1_0_0_24.4 | 59.48 | 0 | 16.11 | 0 | 0 | 24.41 | 589 | 1.56 | MM1932 | M32-Na2O_CaO-113 | -
sankmc_59.5_0_19.2_0_0_21.3 | 59.52 | 0 | 19.22 | 0 | 0 | 21.26 | 589 | 1.5535 | MM1932 | M32-Na2O_CaO-114 | -
sankmc_57.9_0_4.7_0_0_37.4 | 57.9 | 0 | 4.74 | 0 | 0 | 37.36 | 589 | 1.591 | MM1932 | M32-Na2O_CaO-115 | -
sankmc_59.6_0_33.2_0_0_7.2 | 59.6 | 0 | 33.23 | 0 | 0 | 7.18 | 589 | 1.5235 | MM1932 | M32-Na2O_CaO-116 | -
sankmc_57.8_0_9.5_0_0_32.7 | 57.78 | 0 | 9.48 | 0 | 0 | 32.74 | 589 | 1.58 | MM1932 | M32-Na2O_CaO-117 | -
sankmc_58.6_0_25.4_0_0_16 | 58.62 | 0 | 25.35 | 0 | 0 | 16.03 | 589 | 1.5425 | MM1932 | M32-Na2O_CaO-118 | -
sankmc_57.9_0_16.4_0_0_25.7 | 57.92 | 0 | 16.42 | 0 | 0 | 25.66 | 589 | 1.563 | MM1932 | M32-Na2O_CaO-119 | -
sankmc_57.1_0_27.6_0_0_15.3 | 57.13 | 0 | 27.56 | 0 | 0 | 15.31 | 589 | 1.5425 | MM1932 | M32-Na2O_CaO-120 | -
sankmc_56.3_0_15.1_0_0_28.6 | 56.32 | 0 | 15.09 | 0 | 0 | 28.59 | 589 | 1.571 | MM1932 | M32-Na2O_CaO-121 | -
sankmc_57.3_0_33_0_0_9.7 | 57.27 | 0 | 33 | 0 | 0 | 9.72 | 589 | 1.531 | MM1932 | M32-Na2O_CaO-122 | -
sankmc_56.4_0_22.2_0_0_21.4 | 56.38 | 0 | 22.19 | 0 | 0 | 21.43 | 589 | 1.555 | MM1932 | M32-Na2O_CaO-124 | -
sankmc_51_0_36.4_0_0_12.6 | 51.04 | 0 | 36.41 | 0 | 0 | 12.55 | 589 | 1.5405 | MM1932 | M32-Na2O_CaO-125 | -
sankmc_49.5_0_9.1_0_0_41.4 | 49.5 | 0 | 9.08 | 0 | 0 | 41.42 | 589 | 1.604 | MM1932 | M32-Na2O_CaO-127 | -
sankmc_50_0_20.5_0_0_29.5 | 50.03 | 0 | 20.47 | 0 | 0 | 29.5 | 589 | 1.576 | MM1932 | M32-Na2O_CaO-128 | -
sankmc_50.5_0_32.4_0_0_17.1 | 50.49 | 0 | 32.41 | 0 | 0 | 17.1 | 589 | 1.55 | MM1932 | M32-Na2O_CaO-129 | -
sankmc_49.8_0_28.7_0_0_21.5 | 49.79 | 0 | 28.71 | 0 | 0 | 21.51 | 589 | 1.5605 | MM1932 | M32-Na2O_CaO-130 | -
sankmc_50_0_33.4_0_0_16.6 | 50.01 | 0 | 33.35 | 0 | 0 | 16.64 | 589 | 1.5495 | MM1932 | M32-Na2O_CaO-131 | -
sankmc_49.2_0_25.8_0_0_25 | 49.19 | 0 | 25.77 | 0 | 0 | 25.04 | 589 | 1.566 | MM1932 | M32-Na2O_CaO-132 | -
sankmc_47.8_0_5_0_0_47.2 | 47.79 | 0 | 4.98 | 0 | 0 | 47.23 | 589 | 1.6205 | MM1932 | M32-Na2O_CaO-133 | -
sankmc_48.7_0_28.9_0_0_22.4 | 48.72 | 0 | 28.91 | 0 | 0 | 22.37 | 589 | 1.561 | MM1932 | M32-Na2O_CaO-135 | -
sankmc_46.9_0_7_0_0_46.1 | 46.92 | 0 | 6.97 | 0 | 0 | 46.11 | 589 | 1.6165 | MM1932 | M32-Na2O_CaO-136 | -
sankmc_46.5_0_16.1_0_0_37.3 | 46.54 | 0 | 16.13 | 0 | 0 | 37.33 | 589 | 1.5945 | MM1932 | M32-Na2O_CaO-137 | -
sankmc_47.1_0_39.7_0_0_13.3 | 47.09 | 0 | 39.66 | 0 | 0 | 13.25 | 589 | 1.5445 | MM1932 | M32-Na2O_CaO-138 | -
sankmc_45.5_0_7.5_0_0_47 | 45.5 | 0 | 7.51 | 0 | 0 | 46.99 | 589 | 1.6165 | MM1932 | M32-Na2O_CaO-139 | -
sankmc_46.2_0_35.3_0_0_18.5 | 46.18 | 0 | 35.34 | 0 | 0 | 18.48 | 589 | 1.555 | MM1932 | M32-Na2O_CaO-140 | -
sankmc_46.5_0_43.7_0_0_9.8 | 46.52 | 0 | 43.72 | 0 | 0 | 9.77 | 589 | 1.539 | MM1932 | M32-Na2O_CaO-141 | -
sankmc_45.7_0_43.5_0_0_10.9 | 45.66 | 0 | 43.48 | 0 | 0 | 10.86 | 589 | 1.5405 | MM1932 | M32-Na2O_CaO-142 | -
sankmc_44.1_0_8.7_0_0_47.2 | 44.05 | 0 | 8.73 | 0 | 0 | 47.23 | 589 | 1.619 | MM1932 | M32-Na2O_CaO-143 | -
sankmc_44.2_0_13.7_0_0_42.1 | 44.21 | 0 | 13.69 | 0 | 0 | 42.09 | 589 | 1.6065 | MM1932 | M32-Na2O_CaO-144 | -
sankmc_43.7_0_4.5_0_0_51.9 | 43.65 | 0 | 4.49 | 0 | 0 | 51.86 | 589 | 1.6305 | MM1932 | M32-Na2O_CaO-145 | -
sankmc_44.9_0_33.7_0_0_21.4 | 44.91 | 0 | 33.72 | 0 | 0 | 21.37 | 589 | 1.562 | MM1932 | M32-Na2O_CaO-146 | -
sankmc_44.2_0_21.6_0_0_34.3 | 44.18 | 0 | 21.56 | 0 | 0 | 34.26 | 589 | 1.5875 | MM1932 | M32-Na2O_CaO-147 | -
sankmc_40.3_0_25.7_0_0_34 | 40.3 | 0 | 25.66 | 0 | 0 | 34.04 | 589 | 1.587 | MM1932 | M32-Na2O_CaO-148 | -
sankmc_37.5_0_37.5_0_0_25 | 37.48 | 0 | 37.54 | 0 | 0 | 24.98 | 589 | 1.5745 | MM1932 | M32-Na2O_CaO-149 | -
sankmc_65.3_0_30.1_0_0_4.6 | 65.28 | 0 | 30.12 | 0 | 0 | 4.6 | 589 | 1.515 | MM1932 | M32-Na2O_CaO-150 | -
sankmc_54.5_0_15.7_0_0_29.9 | 54.45 | 0 | 15.67 | 0 | 0 | 29.88 | 589 | 1.577 | MM1932 | M32-Na2O_CaO-151 | -
sankmc_51.5_0_38.6_0_0_9.9 | 51.5 | 0 | 38.63 | 0 | 0 | 9.87 | 589 | 1.538 | MM1932 | M32-Na2O_CaO-152 | -
sankmc_43.4_0_27.8_0_0_28.8 | 43.36 | 0 | 27.82 | 0 | 0 | 28.82 | 589 | 1.5785 | MM1932 | M32-Na2O_CaO-153 | -
sankmc_40.1_0_19.8_0_0_40.1 | 40.12 | 0 | 19.83 | 0 | 0 | 40.05 | 589 | 1.599 | MM1932 | M32-Na2O_CaO-154 | -
sankmc_86.1_0_0_3.3_0_10.6 | 86.09 | 0 | 0 | 3.29 | 0 | 10.62 | 589 | 1.495 | M1954 | M54-K2O_CaO-1 | -
sankmc_88.1_0_0_11.9_0_0 | 88.08 | 0 | 0 | 11.92 | 0 | 0 | 589 | 1.482 | M1954 | M54-K2O_CaO-2 | -
sankmc_84.3_0_0_10.1_0_5.6 | 84.28 | 0 | 0 | 10.08 | 0 | 5.64 | 589 | 1.493 | M1954 | M54-K2O_CaO-3 | -
sankmc_82.2_0_0_7.7_0_10.1 | 82.22 | 0 | 0 | 7.67 | 0 | 10.11 | 589 | 1.503 | M1954 | M54-K2O_CaO-4 | -
sankmc_80.7_0_0_13.6_0_5.8 | 80.7 | 0 | 0 | 13.55 | 0 | 5.75 | 589 | 1.5 | M1954 | M54-K2O_CaO-5 | -
sankmc_82.6_0_0_17.4_0_0 | 82.62 | 0 | 0 | 17.38 | 0 | 0 | 589 | 1.491 | M1954 | M54-K2O_CaO-6 | -
sankmc_81.5_0_0_18.5_0_0 | 81.46 | 0 | 0 | 18.54 | 0 | 0 | 589 | 1.493 | M1954 | M54-K2O_CaO-7 | -
sankmc_74.5_0_0_6.9_0_18.6 | 74.53 | 0 | 0 | 6.88 | 0 | 18.59 | 589 | 1.526 | M1954 | M54-K2O_CaO-8 | -
sankmc_76.8_0_0_11.7_0_11.6 | 76.75 | 0 | 0 | 11.68 | 0 | 11.57 | 589 | 1.51 | M1954 | M54-K2O_CaO-9 | -
sankmc_75_0_0_8.3_0_16.7 | 75.02 | 0 | 0 | 8.33 | 0 | 16.65 | 589 | 1.521 | M1954 | M54-K2O_CaO-10 | -
sankmc_74.2_0_0_16.9_0_8.9 | 74.23 | 0 | 0 | 16.9 | 0 | 8.88 | 589 | 1.512 | M1954 | M54-K2O_CaO-11 | -
sankmc_76.8_0_0_23.2_0_0 | 76.83 | 0 | 0 | 23.17 | 0 | 0 | 589 | 1.498 | M1954 | M54-K2O_CaO-12 | -
sankmc_75.2_0_0_24.8_0_0 | 75.18 | 0 | 0 | 24.82 | 0 | 0 | 589 | 1.502 | M1954 | M54-K2O_CaO-13 | -
sankmc_65.2_0_0_2.5_0_32.3 | 65.2 | 0 | 0 | 2.47 | 0 | 32.33 | 589 | 1.567 | M1954 | M54-K2O_CaO-14 | -
sankmc_74.8_0_0_25.2_0_0 | 74.77 | 0 | 0 | 25.23 | 0 | 0 | 589 | 1.501 | M1954 | M54-K2O_CaO-15 | -
sankmc_66.5_0_0_6.8_0_26.7 | 66.47 | 0 | 0 | 6.84 | 0 | 26.69 | 589 | 1.551 | M1954 | M54-K2O_CaO-16 | -
sankmc_66.7_0_0_8.4_0_25 | 66.69 | 0 | 0 | 8.35 | 0 | 24.96 | 589 | 1.547 | M1954 | M54-K2O_CaO-17 | -
sankmc_66.7_0_0_11.1_0_22.2 | 66.66 | 0 | 0 | 11.1 | 0 | 22.24 | 589 | 1.541 | M1954 | M54-K2O_CaO-18 | -
sankmc_70.1_0_0_20_0_10 | 70.06 | 0 | 0 | 19.98 | 0 | 9.96 | 589 | 1.518 | M1954 | M54-K2O_CaO-19 | -
sankmc_67.1_0_0_15.1_0_17.7 | 67.13 | 0 | 0 | 15.14 | 0 | 17.72 | 589 | 1.533 | M1954 | M54-K2O_CaO-20 | -
sankmc_63.4_0_0_19.4_0_17.2 | 63.4 | 0 | 0 | 19.41 | 0 | 17.19 | 589 | 1.533 | M1954 | M54-K2O_CaO-21 | -
sankmc_61.2_0_0_13.5_0_25.3 | 61.15 | 0 | 0 | 13.52 | 0 | 25.32 | 589 | 1.511 | M1954 | M54-K2O_CaO-22 | -
sankmc_65.9_0_0_28.3_0_5.8 | 65.92 | 0 | 0 | 28.25 | 0 | 5.82 | 589 | 1.518 | M1954 | M54-K2O_CaO-23 | -
sankmc_67.2_0_0_32.8_0_0 | 67.24 | 0 | 0 | 32.76 | 0 | 0 | 589 | 1.508 | M1954 | M54-K2O_CaO-24 | -
sankmc_57_0_0_10_0_32.9 | 57.03 | 0 | 0 | 10.03 | 0 | 32.94 | 589 | 1.57 | M1954 | M54-K2O_CaO-25 | -
sankmc_54.3_0_0_3.4_0_42.4 | 54.29 | 0 | 0 | 3.35 | 0 | 42.36 | 589 | 1.597 | M1954 | M54-K2O_CaO-26 | -
sankmc_60.1_0_0_19.8_0_20 | 60.13 | 0 | 0 | 19.84 | 0 | 20.02 | 589 | 1.544 | M1954 | M54-K2O_CaO-27 | -
sankmc_56.8_0_0_24.4_0_18.8 | 56.76 | 0 | 0 | 24.42 | 0 | 18.82 | 589 | 1.547 | M1954 | M54-K2O_CaO-28 | -
sankmc_50.1_0_0_6.2_0_43.8 | 50.09 | 0 | 0 | 6.16 | 0 | 43.75 | 589 | 1.601 | M1954 | M54-K2O_CaO-29 | -
sankmc_55_0_0_21.6_0_23.4 | 55.02 | 0 | 0 | 21.61 | 0 | 23.37 | 589 | 1.555 | M1954 | M54-K2O_CaO-30 | -
sankmc_72.5_0_0_3.5_0_24.1 | 72.46 | 0 | 0 | 3.46 | 0 | 24.09 | 589 | 1.51 | M1954 | M54-K2O_CaO-31 | -
sankmc_79.5_0_0_19.3_0_1.2 | 79.5 | 0 | 0 | 19.31 | 0 | 1.19 | 589 | 1.495 | M1954 | M54-K2O_CaO-33 | -
sankmc_79.9_0_0_20.1_0_0 | 79.89 | 0 | 0 | 20.11 | 0 | 0 | 589 | 1.495 | M1954 | M54-K2O_CaO-34 | -
sankmc_79.3_0_0_20.8_0_0 | 79.25 | 0 | 0 | 20.75 | 0 | 0 | 589 | 1.495 | M1954 | M54-K2O_CaO-35 | -
sankmc_75.1_0_0_12.4_0_12.5 | 75.09 | 0 | 0 | 12.4 | 0 | 12.52 | 589 | 1.516 | M1954 | M54-K2O_CaO-36 | -
sankmc_75.2_0_0_15.5_0_9.4 | 75.16 | 0 | 0 | 15.45 | 0 | 9.39 | 589 | 1.511 | M1954 | M54-K2O_CaO-38 | -
sankmc_70.6_0_0_23.5_0_5.9 | 70.59 | 0 | 0 | 23.48 | 0 | 5.93 | 589 | 1.513 | M1954 | M54-K2O_CaO-39 | -
sankmc_68.2_0_0_23.1_0_8.7 | 68.2 | 0 | 0 | 23.12 | 0 | 8.68 | 589 | 1.518 | M1954 | M54-K2O_CaO-41 | -
sankmc_65.9_0_0_17.7_0_16.5 | 65.9 | 0 | 0 | 17.65 | 0 | 16.46 | 589 | 1.532 | M1954 | M54-K2O_CaO-42 | -
sankmc_65_0_0_17.1_0_17.9 | 65 | 0 | 0 | 17.1 | 0 | 17.9 | 589 | 1.534 | M1954 | M54-K2O_CaO-43 | -
sankmc_60.2_0_0_5.5_0_34.3 | 60.21 | 0 | 0 | 5.53 | 0 | 34.26 | 589 | 1.574 | M1954 | M54-K2O_CaO-44 | -
sankmc_66.4_0_0_22.4_0_11.2 | 66.41 | 0 | 0 | 22.43 | 0 | 11.16 | 589 | 1.523 | M1954 | M54-K2O_CaO-45 | -
sankmc_66.4_0_0_24.8_0_8.8 | 66.41 | 0 | 0 | 24.84 | 0 | 8.76 | 589 | 1.519 | M1954 | M54-K2O_CaO-46 | -
sankmc_52.2_0_0_17.3_0_30.6 | 52.15 | 0 | 0 | 17.25 | 0 | 30.6 | 589 | 1.569 | M1954 | M54-K2O_CaO-47 | -
sankmc_57.6_0_0_35_0_7.4 | 57.55 | 0 | 0 | 35.03 | 0 | 7.42 | 589 | 1.527 | M1954 | M54-K2O_CaO-48 | -
sankmc_52.5_0_0_19.3_0_28.3 | 52.45 | 0 | 0 | 19.27 | 0 | 28.28 | 589 | 1.565 | M1954 | M54-K2O_CaO-49 | -
sankmc_50.1_0_0_16.6_0_33.3 | 50.07 | 0 | 0 | 16.62 | 0 | 33.31 | 589 | 1.575 | M1954 | M54-K2O_CaO-50 | -
sankmc_50.4_0_0_24.7_0_24.9 | 50.35 | 0 | 0 | 24.73 | 0 | 24.92 | 589 | 1.56 | M1954 | M54-K2O_CaO-51 | -
sankmc_48.7_0_0_23.3_0_28 | 48.66 | 0 | 0 | 23.3 | 0 | 28.04 | 589 | 1.564 | M1954 | M54-K2O_CaO-52 | -
sankmc_43.4_0_0_10.9_0_45.7 | 43.41 | 0 | 0 | 10.85 | 0 | 45.74 | 589 | 1.603 | M1954 | M54-K2O_CaO-53 | -
sankmc_96.8_0_0_3.3_0_0 | 96.75 | 0 | 0 | 3.25 | 0 | 0 | 589 | 1.463 | M1954 | M54-K2O_CaO-54 | -
sankmc_93.4_0_0_6.6_0_0 | 93.38 | 0 | 0 | 6.62 | 0 | 0 | 589 | 1.468 | M1954 | M54-K2O_CaO-55 | -
sankmc_79.1_0_0_9.1_0_11.7 | 79.13 | 0 | 0 | 9.12 | 0 | 11.74 | 589 | 1.508 | M1954 | M54-K2O_CaO-56 | -
sankmc_69.3_0_0_30.7_0_0 | 69.29 | 0 | 0 | 30.71 | 0 | 0 | 589 | 1.506 | M1954 | M54-K2O_CaO-57 | -
sankmc_69.2_0_0_30.8_0_0 | 69.2 | 0 | 0 | 30.8 | 0 | 0 | 589 | 1.506 | M1954 | M54-K2O_CaO-58 | -
sankmc_55.4_0_0_0_0_44.6 | 55.4 | 0 | 0 | 0 | 0 | 44.6 | 589 | 1.612 | M1954 | M54-K2O_CaO-59 | -
sankmc_50_0_0_0_0_50 | 49.98 | 0 | 0 | 0 | 0 | 50.02 | 589 | 1.629 | M1954 | M54-K2O_CaO-60 | -
sankmc_54.4_0_0_16.9_0_28.7 | 54.38 | 0 | 0 | 16.9 | 0 | 28.73 | 589 | 1.585 | M1954 | M54-K2O_CaO-61 | -
sankmc_47.1_0_0_0_0_52.9 | 47.08 | 0 | 0 | 0 | 0 | 52.92 | 589 | 1.635 | M1954 | M54-K2O_CaO-62 | -
sankmc_42.5_0_0_0_0_57.5 | 42.51 | 0 | 0 | 0 | 0 | 57.49 | 589 | 1.645 | M1954 | M54-K2O_CaO-63 | -
sankmc_44.1_0_0_11.9_0_44 | 44.11 | 0 | 0 | 11.85 | 0 | 44.04 | 589 | 1.603 | M1954 | M54-K2O_CaO-64 | -
sankmc_49.8_0_0_36.6_0_13.6 | 49.75 | 0 | 0 | 36.63 | 0 | 13.62 | 589 | 1.544 | M1954 | M54-K2O_CaO-65 | -
sankmc_61_0_0_0_0_39 | 60.97 | 0 | 0 | 0 | 0 | 39.03 | 589 | 1.59 | M1954 | M54-K2O_CaO-66 | -
sankmc_50_0_0_0_0_50 | 50 | 0 | 0 | 0 | 0 | 50 | 589 | 1.628 | L1909 | L1909-MgO_CaO-1 | -
sankmc_44.2_0_0_0_4.9_50.9 | 44.2 | 0 | 0 | 0 | 4.9 | 50.9 | 589 | 1.641 | L1909 | L1909-MgO_CaO-2 | -
sankmc_40.8_0_0_0_20.3_38.9 | 40.8 | 0 | 0 | 0 | 20.3 | 38.9 | 589 | 1.6392 | L1909 | L1909-MgO_CaO-3 | -
sankmc_44_0_0_0_32.7_23.3 | 44 | 0 | 0 | 0 | 32.7 | 23.3 | 589 | 1.6225 | L1909 | L1909-MgO_CaO-4 | -
sankmc_50_0_0_0_2.8_47.2 | 50 | 0 | 0 | 0 | 2.8 | 47.2 | 589 | 1.6262 | L1909 | L1909-MgO_CaO-5 | -
sankmc_50_0_0_0_8.4_41.6 | 50 | 0 | 0 | 0 | 8.4 | 41.6 | 589 | 1.6223 | L1909 | L1909-MgO_CaO-6 | -
sankmc_50_0_0_0_14.4_35.6 | 50 | 0 | 0 | 0 | 14.4 | 35.6 | 589 | 1.6174 | L1909 | L1909-MgO_CaO-7 | -
sankmc_50_0_0_0_19.7_30.3 | 50 | 0 | 0 | 0 | 19.7 | 30.3 | 589 | 1.6122 | L1909 | L1909-MgO_CaO-8 | -
sankmc_50_0_0_0_21.7_28.3 | 50 | 0 | 0 | 0 | 21.7 | 28.3 | 589 | 1.6105 | L1909 | L1909-MgO_CaO-9 | -
sankmc_50_0_0_0_25_25 | 50 | 0 | 0 | 0 | 25 | 25 | 589 | 1.6073 | L1909 | L1909-MgO_CaO-10 | -
sankmc_50_0_0_0_31.7_18.3 | 50 | 0 | 0 | 0 | 31.7 | 18.3 | 589 | 1.6007 | L1909 | L1909-MgO_CaO-11 | -
sankmc_50_0_0_0_36.5_13.5 | 50 | 0 | 0 | 0 | 36.5 | 13.5 | 589 | 1.596 | L1909 | L1909-MgO_CaO-12 | -
sankmc_50_0_0_0_45.6_4.4 | 50 | 0 | 0 | 0 | 45.6 | 4.4 | 589 | 1.5851 | L1909 | L1909-MgO_CaO-13 | -
sankmc_50_0_0_0_47.8_2.2 | 50 | 0 | 0 | 0 | 47.8 | 2.2 | 589 | 1.5822 | L1909 | L1909-MgO_CaO-14 | -
sankmc_50_0_0_0_50_0 | 50 | 0 | 0 | 0 | 50 | 0 | 589 | 1.5801 | L1909 | L1909-MgO_CaO-15 | -
sankmc_50_25_0_0_25_0 | 50 | 25 | 0 | 0 | 25 | 0 | 589 | 1.565 | A1954-1956 | A54-AL2O3_MgO25 | -
sankmc_50_25_0_0_0_25 | 50 | 25 | 0 | 0 | 0 | 25 | 589 | 1.575 | A1954-1956 | A54-AL2O3_CaO25 | -
sankmc_70_10_0_0_0_20 | 70 | 10 | 0 | 0 | 0 | 20 | 589 | 1.536 | DD1967 | D67-Al2O3_CaO-1 | -
sankmc_60_20_0_0_0_20 | 60 | 20 | 0 | 0 | 0 | 20 | 589 | 1.55 | DD1967 | D67-Al2O3_CaO-2 | -
sankmc_50_10_0_0_0_40 | 50 | 10 | 0 | 0 | 0 | 40 | 589 | 1.599 | DD1967 | D67-Al2O3_CaO-3 | -
sankmc_40_20_0_0_0_40 | 40 | 20 | 0 | 0 | 0 | 40 | 589 | 1.606 | DD1967 | D67-Al2O3_CaO-4 | -
sankmc_30_30_0_0_0_40 | 30 | 30 | 0 | 0 | 0 | 40 | 589 | 1.61 | DD1967 | D67-Al2O3_CaO-5 | -
sankmc_60_15_0_0_0_25 | 60 | 15 | 0 | 0 | 0 | 25 | 589 | 1.558 | DD1967 | D67-Al2O3_CaO-6 | -
sankmc_40_10_0_0_0_50 | 40 | 10 | 0 | 0 | 0 | 50 | 589 | 1.628 | DD1967 | D67-Al2O3_CaO-7 | -
sankmc_60_10_0_0_0_30 | 60 | 10 | 0 | 0 | 0 | 30 | 589 | 1.574 | DD1967 | D67-Al2O3_CaO-8 | -
sankmc_50_0_0_0_50_0 | 50 | 0 | 0 | 0 | 50 | 0 | 589 | 1.581 | V1972 | V72-MgO50 | -
sankmc_50_25_0_0_25_0 | 50 | 25 | 0 | 0 | 25 | 0 | 589 | 1.568 | V1972 | V72-Al2O3_MgO-1 | -
sankmc_55.6_22.2_0_0_22.2_0 | 55.6 | 22.2 | 0 | 0 | 22.2 | 0 | 589 | 1.562 | V1972 | V72-Al2O3_MgO-2 | -
sankmc_66.6_16.7_0_0_16.7_0 | 66.6 | 16.7 | 0 | 0 | 16.7 | 0 | 589 | 1.555 | V1972 | V72-Al2O3_MgO-3 | -
sankmc_50_0_0_0_0_50 | 50 | 0 | 0 | 0 | 0 | 50 | 589 | 1.628 | V1972 | V72-CaO50 | -
sankmc_50_25_0_0_0_50 | 50 | 25 | 0 | 0 | 0 | 50 | 589 | 1.577 | V1972 | V72-Al2O3_CaO-1 | -
sankmc_66.6_16.7_0_0_0_16.7 | 66.6 | 16.7 | 0 | 0 | 0 | 16.7 | 589 | 1.545 | V1972 | V72-Al2O3_CaO-2 | -
sankmc_75_12.5_0_0_0_12.5 | 75 | 12.5 | 0 | 0 | 0 | 12.5 | 589 | 1.533 | V1972 | V72-Al2O3_CaO-3 | -
sankmc_10_45_0_0_0_45 | 10 | 45 | 0 | 0 | 0 | 45 | 589 | 1.637 | LV1979 | L79-Al2O3_CaO-1 | -
sankmc_20.3_39.7_0_0_0_40 | 20.3 | 39.7 | 0 | 0 | 0 | 40 | 589 | 1.627 | LV1979 | L79-Al2O3_CaO-2 | -
sankmc_30_35_0_0_0_35 | 30 | 35 | 0 | 0 | 0 | 35 | 589 | 1.61 | LV1979 | L79-Al2O3_CaO-3 | -
sankmc_39.8_29.4_0_0_0_30.8 | 39.8 | 29.4 | 0 | 0 | 0 | 30.8 | 589 | 1.592 | LV1979 | L79-Al2O3_CaO-4 | -
sankmc_60_20_0_0_0_20 | 60 | 20 | 0 | 0 | 0 | 20 | 589 | 1.55 | LV1979 | L79-Al2O3_CaO-5 | -
sankmc_70.6_15_0_0_0_14.4 | 70.6 | 15 | 0 | 0 | 0 | 14.4 | 589 | 1.528 | LV1979 | L79-Al2O3_CaO-6 | -
sankmc_74_13.2_0_0_0_12.8 | 74 | 13.2 | 0 | 0 | 0 | 12.8 | 589 | 1.513 | LV1979 | L79-Al2O3_CaO-7 | -
sankmc_80_10_0_0_0_10 | 80 | 10 | 0 | 0 | 0 | 10 | 589 | 1.501 | LV1979 | L79-Al2O3_CaO-8 | -
sankmc_59.9_10.5_0_0_29.5_0 | 59.93 | 10.53 | 0 | 0 | 29.54 | 0 | 589 | 1.5447 | GBC1967 | G67-Al2O3_MgO-1 | -
sankmc_69.8_14.5_0_0_15.7_0 | 69.81 | 14.54 | 0 | 0 | 15.65 | 0 | 589 | 1.521 | GBC1967 | G67-Al2O3_MgO-2 | -
sankmc_52.5_21.9_0_0_25.6_0 | 52.45 | 21.91 | 0 | 0 | 25.64 | 0 | 589 | 1.556 | GBC1967 | G67-Al2O3_MgO-3 | -
sankmc_49.9_13_0_0_37.1_0 | 49.88 | 13.01 | 0 | 0 | 37.11 | 0 | 589 | 1.5695 | GBC1967 | G67-Al2O3_MgO-4 | -
sankmc_52.1_11.9_0_0_36_0 | 52.1 | 11.94 | 0 | 0 | 35.96 | 0 | 589 | 1.564 | GBC1967 | G67-Al2O3_MgO-5 | -
sankmc_70.9_13.5_0_0_15.6_0 | 70.93 | 13.52 | 0 | 0 | 15.55 | 0 | 589 | 1.519 | GBC1967 | G67-Al2O3_MgO-6 | -
sankmc_63.1_10.5_0_0_26.5_0 | 63.09 | 10.46 | 0 | 0 | 26.45 | 0 | 589 | 1.5375 | GBC1967 | G67-Al2O3_MgO-7 | -
sankmc_65.4_13.3_0_0_21.3_0 | 65.42 | 13.25 | 0 | 0 | 21.33 | 0 | 589 | 1.532 | GBC1967 | G67-Al2O3_MgO-8 | -
sankmc_67.9_16.3_0_0_15.8_0 | 67.92 | 16.26 | 0 | 0 | 15.82 | 0 | 589 | 1.525 | GBC1967 | G67-Al2O3_MgO-9 | -
sankmc_58_10.3_0_0_31.7_0 | 58.02 | 10.26 | 0 | 0 | 31.72 | 0 | 589 | 1.55 | GBC1967 | G67-Al2O3_MgO-10 | -
sankmc_60.1_13_0_0_26.9_0 | 60.12 | 12.99 | 0 | 0 | 26.89 | 0 | 589 | 1.544 | GBC1967 | G67-Al2O3_MgO-11 | -
sankmc_62.4_15.9_0_0_21.7_0 | 62.38 | 15.93 | 0 | 0 | 21.7 | 0 | 589 | 1.538 | GBC1967 | G67-Al2O3_MgO-12 | -
sankmc_53.2_10.1_0_0_36.8_0 | 53.15 | 10.07 | 0 | 0 | 36.79 | 0 | 589 | 1.562 | GBC1967 | G67-Al2O3_MgO-13 | -
sankmc_55_12.7_0_0_32.2_0 | 55.03 | 12.74 | 0 | 0 | 32.23 | 0 | 589 | 1.557 | GBC1967 | G67-Al2O3_MgO-14 | -
sankmc_57.1_15.6_0_0_27.3_0 | 57.05 | 15.61 | 0 | 0 | 27.34 | 0 | 589 | 1.552 | GBC1967 | G67-Al2O3_MgO-15 | -
sankmc_59.2_18.7_0_0_22.1_0 | 59.23 | 18.7 | 0 | 0 | 22.07 | 0 | 589 | 1.545 | GBC1967 | G67-Al2O3_MgO-16 | -
sankmc_50.1_12.5_0_0_37.4_0 | 50.13 | 12.5 | 0 | 0 | 37.37 | 0 | 589 | 1.569 | GBC1967 | G67-Al2O3_MgO-17 | -
sankmc_51.9_15.3_0_0_32.8_0 | 51.94 | 15.3 | 0 | 0 | 32.76 | 0 | 589 | 1.563 | GBC1967 | G67-Al2O3_MgO-18 | -
sankmc_53.9_18.3_0_0_27.8_0 | 53.88 | 18.32 | 0 | 0 | 27.8 | 0 | 589 | 1.5575 | GBC1967 | G67-Al2O3_MgO-19 | -
sankmc_45.4_12.3_0_0_42.3_0 | 45.42 | 12.27 | 0 | 0 | 42.32 | 0 | 589 | 1.582 | GBC1967 | G67-Al2O3_MgO-20 | -
sankmc_47_15_0_0_38_0 | 47.02 | 15.01 | 0 | 0 | 37.97 | 0 | 589 | 1.575 | GBC1967 | G67-Al2O3_MgO-21 | -
sankmc_48.7_18_0_0_33.3_0 | 48.74 | 17.95 | 0 | 0 | 33.3 | 0 | 589 | 1.57 | GBC1967 | G67-Al2O3_MgO-22 | -
sankmc_50_25_0_0_0_25 | 50 | 25 | 0 | 0 | 0 | 25 | 589 | 1.575 | RHW1978 | R78-Al2O3_CaO-1 | -
sankmc_14.7_69.5_0_0_0_15.8 | 14.74 | 69.47 | 0 | 0 | 0 | 15.79 | 589 | 1.632 | T1973 | T73-Al2O3_CaO-1 | -

## RAMAN
nom | product | raw | laserfreq | sio2 | al2o3 | na2o | k2o | mgo | cao | lb1 | lb2 | hb1 | hb2 | ref | Date Update
BC029_SiO2.txt | SiO2 | yes | 514.532 | 100 | 0 | 0 | 0 | 0 | 0 | 990 | 1000 | 1300 | 1400 | H2016 | 2021
ae0829.txt | NAK75.12.10 | yes | 514.532 | 75.15179 | 12.42716 | 2.659355 | 9.7617 | 0 | 0 | 820 | 830 | 1290 | 1500 | LL2013 | 2021
ae0830.txt | NAK75.12.5 | yes | 514.532 | 75.33254 | 12.4403 | 7.435082 | 4.792078 | 0 | 0 | 820 | 830 | 1290 | 1500 | LL2013 | 2021
ae0831.txt | NAK75.12.7 | yes | 514.532 | 75.53483 | 12.30468 | 5.008628 | 7.151868 | 0 | 0 | 820 | 830 | 1290 | 1500 | LL2013 | 2021
ae0833.txt | NAK75.12.2 | yes | 514.532 | 75.36717 | 12.51018 | 9.749722 | 2.372923 | 0 | 0 | 820 | 830 | 1290 | 1500 | LL2013 | 2021
ae0834.txt | NAK83.8.2 | yes | 514.532 | 83.4 | 8.33 | 6.21 | 2.06 | 0 | 0 | 820 | 830 | 1290 | 1500 | LL2013 | 2021
ae0835.txt | NAK83.8.4 | yes | 514.532 | 83.23 | 8.42 | 4.21 | 4.14 | 0 | 0 | 820 | 830 | 1290 | 1500 | LL2013 | 2021
ae0840.txt | NAK83.8.6 | yes | 514.532 | 83.27 | 8.48 | 2.19 | 6.06 | 0 | 0 | 820 | 830 | 1290 | 1500 | LL2013 | 2021
ae0841.txt | NAK75.12.12 | yes | 514.532 | 75.06163 | 12.75215 | 0.08979527 | 12.09643 | 0 | 0 | 820 | 830 | 1290 | 1500 | LL2013 | 2021
ae0842.txt | NAK83.8.0 | yes | 514.532 | 83.90263 | 8.744866 | 7.352499 | 0 | 0 | 0 | 820 | 830 | 1290 | 1500 | LL2013 | 2021
ae0843.txt | NAK83.8.8 | yes | 514.532 | 83.1031 | 8.598599 | 0.1201201 | 8.178178 | 0 | 0 | 820 | 830 | 1290 | 1500 | LL2013 | 2021
ae0862.txt | NAK75.12.6 | yes | 514.532 | 75.1585 | 12.5039 | 6.148119 | 6.189475 | 0 | 0 | 820 | 830 | 1290 | 1500 | LL2013 | 2021
ae0791.txt | NA75.02 | yes | 514.532 | 76.54 | 2.07 | 21.39 | 0 | 0 | 0 | 860 | 870 | 1270 | 1500 | LL2014 | 2021
ae0792.txt | NA75.06 | yes | 514.532 | 75.22 | 6.41 | 18.38 | 0 | 0 | 0 | 870 | 880 | 1290 | 1500 | LL2014 | 2021
ae0836.txt | NAK75.12.0 | yes | 514.532 | 74.97454 | 12.5325 | 12.49296 | 0 | 0 | 0 | 850 | 860 | 1290 | 1500 | LL2014 | 2021
ae0979.txt | NA75.09 | yes | 514.532 | 75.05 | 9.22 | 15.73 | 0 | 0 | 0 | 870 | 880 | 1290 | 1500 | LL2014 | 2021
ae1114.txt | NA75.16 | yes | 514.532 | 75.16 | 16.08 | 8.76 | 0 | 0 | 0 | 870 | 880 | 1290 | 1500 | LL2014 | 2021
ae0689.txt | NA66.16 | yes | 514.532 | 66.67 | 16.33 | 16.33 | 0 | 0 | 0 | 860 | 870 | 1290 | 1500 | LL2017 | 2021
ae0692.txt | NAK58.21.21 | yes | 514.532 | 59.29401 | 21.63503 | 5.079363 | 13.9916 | 0 | 0 | 820 | 830 | 1290 | 1500 | LL2017 | 2021
ae0699.txt | NAK50.25.0 | yes | 514.532 | 49.53511 | 25.35152 | 25.11337 | 0 | 0 | 0 | 820 | 830 | 1290 | 1500 | LL2017 | 2021
ae0848.txt | NAK50.25.25 | yes | 514.532 | 50.44917 | 24.85813 | 0.1269995 | 24.5657 | 0 | 0 | 820 | 830 | 1290 | 1500 | LL2017 | 2021
ae0849.txt | NAK50.25.12 | yes | 514.532 | 50.2817 | 24.98275 | 12.43733 | 12.29823 | 0 | 0 | 820 | 830 | 1290 | 1500 | LL2017 | 2021
ae0861.txt | NAK50.25.6 | yes | 514.532 | 49.83657 | 25.07669 | 18.92942 | 6.157324 | 0 | 0 | 820 | 830 | 1290 | 1500 | LL2017 | 2021
ba583.txt | NAK58.21.0 | yes | 514.532 | 57.68915 | 21.3665 | 20.94435 | 0 | 0 | 0 | 820 | 830 | 1290 | 1500 | LL2017 | 2021
ba967.txt | KA66.16 | yes | 514.532 | 66.67 | 16.6 | 0 | 16.6 | 0 | 0 | 820 | 830 | 1290 | 1500 | LL2017 | 2021
bb215.txt | NAK58.21.10 | yes | 514.532 | 58.53777 | 21.36031 | 15.36278 | 4.739139 | 0 | 0 | 820 | 830 | 1290 | 1500 | LL2017 | 2021
bb216.txt | NAK58.21.5 | yes | 514.532 | 58.61 | 21.13677 | 0.159167 | 20.09028 | 0 | 0 | 820 | 830 | 1290 | 1500 | LL2017 | 2021
bb221.txt | NAK58.21.15 | yes | 514.532 | 58.45235 | 21.34154 | 10.65507 | 9.551038 | 0 | 0 | 820 | 830 | 1290 | 1500 | LL2017 | 2021
BC015.txt | KA90.05 | yes | 514.532 | 90.01782 | 5.00443 | 0 | 4.977754 | 0 | 0 | 820 | 830 | 1290 | 1500 | LL2017 | 2021
BC018.txt | NAK50.25.18 | yes | 514.532 | 50.19876 | 25.4114 | 5.418343 | 18.9715 | 0 | 0 | 820 | 830 | 1290 | 1500 | LL2017 | 2021
ba567-KS3.txt | KS3 | yes | 514.532 | 75 | 0 | 0 | 25 | 0 | 0 | 820 | 830 | 1290 | 1500 | LL2017b | 2021
bb201.txt | NS3 | yes | 514.532 | 75 | 0 | 25 | 0 | 0 | 0 | 850 | 860 | 1290 | 1500 | LL2017b | 2021
bb202.txt | NS4 | yes | 514.532 | 80 | 0 | 20 | 0 | 0 | 0 | 870 | 880 | 1290 | 1500 | LL2017b | 2021
BD1249-NK806.txt | NK806 | yes | 488 | 80 | 0 | 6.66 | 13.34 | 0 | 0 | 820 | 830 | 1290 | 1500 | LL2017b | 2021
BD1251-KS4.txt | KS4 | yes | 488 | 80 | 0 | 0 | 20 | 0 | 0 | 820 | 830 | 1290 | 1500 | LL2017b | 2021
BD1253-NK8013.txt | NK8013 | yes | 488 | 80 | 0 | 13.34 | 6.66 | 0 | 0 | 820 | 830 | 1290 | 1500 | LL2017b | 2021
BD1255-NK7516.txt | NK7516 | yes | 488 | 75 | 0 | 16.5 | 8.25 | 0 | 0 | 820 | 830 | 1290 | 1500 | LL2017b | 2021
BD1295-NK7508_good.txt | NK7508 | yes | 488 | 75 | 0 | 8.25 | 16.5 | 0 | 0 | 820 | 830 | 1290 | 1500 | LL2017b | 2021
ba969.txt | NA65.09 | yes | 514.532 | 65.95 | 8.6 | 25.43 | 0.02 | 0 | 0 | 850 | 860 | 1290 | 1500 | LL2021 | 2021
ba970.txt | NA58.10 | yes | 514.532 | 59.13095 | 10.47726 | 30.35725 | 0.03453139 | 0 | 0 | 820 | 830 | 1290 | 1500 | LL2021 | 2021
BC013.txt | KA65.09 | yes | 514.532 | 65.91947 | 9.09951 | 0 | 24.98102 | 0 | 0 | 820 | 830 | 1290 | 1500 | LL2021 | 2021
BC014.txt | KA8005 | yes | 514.532 | 84.14937 | 5.00856 | 0 | 10.84207 | 0 | 0 | 820 | 830 | 1290 | 1500 | LL2021 | 2021
BC017.txt | KA72.07 | yes | 514.532 | 72.33874 | 7.059676 | 0 | 20.60158 | 0 | 0 | 820 | 830 | 1290 | 1500 | LL2021 | 2021
XY4744.csv | NN76-2 | yes | 488 | 76 | 2 | 0 | 22 | 0 | 0 | 820 | 830 | 1290 | 1500 | M1996 | 2021
XY4772.csv | NN80-2 | yes | 488 | 80 | 0 | 0 | 20 | 0 | 0 | 820 | 830 | 1290 | 1500 | M1996 | 2021
XY4800.csv | NN64-2 | yes | 488 | 64 | 8 | 0 | 28 | 0 | 0 | 820 | 830 | 1290 | 1500 | M1996 | 2021
XY4828.csv | NN68-2 | yes | 488 | 68 | 6 | 0 | 26 | 0 | 0 | 820 | 830 | 1290 | 1500 | M1996 | 2021
XY4854.csv | NN64-2 | yes | 488 | 64 | 8 | 0 | 28 | 0 | 0 | 820 | 830 | 1290 | 1500 | M1996 | 2021
XY4878.csv | NN60-2 | yes | 488 | 60 | 10 | 0 | 30 | 0 | 0 | 820 | 830 | 1290 | 1500 | M1996 | 2021
XY2005.csv | NN80 | yes | 488 | 80 | 0 | 20 | 0 | 0 | 0 | 820 | 830 | 1290 | 1500 | M1999 | 2021
XY2014.csv | NN76 | yes | 488 | 76 | 2 | 22 | 0 | 0 | 0 | 820 | 830 | 1290 | 1500 | M1999 | 2021
XY2045.csv | NN72 | yes | 488 | 72 | 4 | 24 | 0 | 0 | 0 | 820 | 830 | 1290 | 1500 | M1999 | 2021
XY2077.csv | NN64 | yes | 488 | 64 | 8 | 28 | 0 | 0 | 0 | 820 | 830 | 1290 | 1500 | M1999 | 2021
XY2109.csv | NN56 | yes | 488 | 56 | 12 | 32 | 0 | 0 | 0 | 820 | 830 | 1290 | 1500 | M1999 | 2021
XY2268.csv | NN75 | yes | 488 | 75 | 0 | 25 | 0 | 0 | 0 | 820 | 830 | 1290 | 1500 | M1999 | 2021
XY2281.csv | NN71 | yes | 488 | 71.25 | 1.875 | 26.875 | 0 | 0 | 0 | 820 | 830 | 1290 | 1500 | M1999 | 2021
XY2312.csv | NN67 | yes | 488 | 67.5 | 3.75 | 28.75 | 0 | 0 | 0 | 820 | 830 | 1290 | 1500 | M1999 | 2021
XY2618.csv | NN60 | yes | 488 | 60 | 7.5 | 32.5 | 0 | 0 | 0 | 820 | 830 | 1290 | 1500 | M1999 | 2021
XY2668.csv | NN52 | yes | 488 | 52.5 | 11.25 | 36.25 | 0 | 0 | 0 | 820 | 830 | 1290 | 1500 | M1999 | 2021
bb196.txt | NS7 | yes | 514.532 | 87.5 | 0 | 12.5 | 0 | 0 | 0 | 880 | 890 | 1290 | 1500 | N2006 | 2021
bb200.txt | NS2 | yes | 514.532 | 66.66 | 0 | 33.33 | 0 | 0 | 0 | 830 | 840 | 1290 | 1500 | N2006 | 2021
NS60.txt | NS60 | yes | 514.532 | 60 | 0 | 40 | 0 | 0 | 0 | 820 | 830 | 1290 | 1500 | N2006 | 2021
AC0905-CA7611.txt | CA76_11 | yes | 514.532 | 76.5 | 11.75 | 0 | 0 | 0 | 11.75 | 820 | 830 | 1290 | 1500 | N2004 | 2021-07-01
AC1063-CA1244.txt | CA12_44 | yes | 514.532 | 11.8 | 44.1 | 0 | 0 | 0 | 44.1 | 820 | 830 | 1290 | 1500 | N2004 | 2021-07-01
AC1376-CA5025.txt | CA50_25 | yes | 514.532 | 50 | 25 | 0 | 0 | 0 | 25 | 820 | 830 | 1290 | 1500 | N2004 | 2021-07-01
AC1377-CA3333.txt | CA33_33 | yes | 514.532 | 33.33 | 33.33 | 0 | 0 | 0 | 33.33 | 820 | 830 | 1290 | 1500 | N2004 | 2021-07-01
AC1693-CA1055.txt | CA10_55 | yes | 514.532 | 10 | 55 | 0 | 0 | 0 | 35 | 820 | 830 | 1290 | 1500 | N2004 | 2021-07-01
AC1696-CA3343.txt | CA33_43 | yes | 514.532 | 33.33 | 43 | 0 | 0 | 0 | 23.67 | 820 | 830 | 1290 | 1500 | N2004 | 2021-07-01
AC1700-CA3338.txt | CA33_38 | yes | 514.532 | 33.33 | 38 | 0 | 0 | 0 | 28.67 | 820 | 830 | 1290 | 1500 | N2004 | 2021-07-01
AC1706-CA5030.txt | CA50_30 | yes | 514.532 | 50 | 30 | 0 | 0 | 0 | 20 | 820 | 830 | 1290 | 1500 | N2004 | 2021-07-01
AC1709-CA7617.txt | CA76_17 | yes | 514.532 | 76 | 17 | 0 | 0 | 0 | 7 | 820 | 830 | 1290 | 1500 | N2004 | 2021-07-01
AC1711-CA5035.txt | CA50_35 | yes | 514.532 | 50 | 35 | 0 | 0 | 0 | 15 | 820 | 830 | 1290 | 1500 | N2004 | 2021-07-01
BD2430-CA7617.txt | CA76_17 | yes | 488 | 76 | 17 | 0 | 0 | 0 | 7 | 820 | 830 | 1290 | 1500 | N2004 | 2021-07-01
BD2438-CA6000incol.txt | CA60_00 | yes | 488 | 60 | 0 | 0 | 0 | 0 | 40 | 820 | 830 | 1290 | 1500 | N2006 | 2021-07-01
AC0755-CA1023.txt | CA10_23 | yes | 514.532 | 10 | 22.5 | 0 | 0 | 0 | 67.5 | 820 | 830 | 1290 | 1500 | N2006b | 2021-07-01
AC1034-CA1621.txt | CA16_21 | yes | 514.532 | 16.57 | 20.86 | 0 | 0 | 0 | 62.57 | 820 | 830 | 1290 | 1500 | N2006b | 2021-07-01
AC1035-CA3217.txt | CA32_17 | yes | 514.532 | 31.91 | 17.02 | 0 | 0 | 0 | 51.07 | 820 | 830 | 1290 | 1500 | N2006b | 2021-07-01
AC1036-CA3318.txt | CA33_18 | yes | 514.532 | 33.18 | 17.63 | 0 | 0 | 0 | 49.13 | 820 | 830 | 1290 | 1500 | N2006b | 2021-07-01
AC1037-CA3815.txt | CA38_15 | yes | 514.532 | 37.92 | 15.51 | 0 | 0 | 0 | 65.56 | 820 | 830 | 1290 | 1500 | N2006b | 2021-07-01
AC1038-CA4214.txt | CA42_14 | yes | 514.532 | 42.86 | 14.28 | 0 | 0 | 0 | 42.86 | 820 | 830 | 1290 | 1500 | N2006b | 2021-07-01
AC1039-CA6010.txt | CA60_10 | yes | 514.532 | 60 | 10 | 0 | 0 | 0 | 30 | 820 | 830 | 1290 | 1500 | N2006b | 2021-07-01
AC1040-CA6808.txt | CA68_08 | yes | 514.532 | 68.3 | 8.71 | 0 | 0 | 0 | 22.97 | 820 | 830 | 1290 | 1500 | N2006b | 2021-07-01
AC1041-CA5012.txt | CA50_12 | yes | 514.532 | 51.43 | 12.14 | 0 | 0 | 0 | 36.43 | 820 | 830 | 1290 | 1500 | N2006b | 2021-07-01
AC1042-CA7707.txt | CA77_07 | yes | 514.532 | 77 | 7 | 0 | 0 | 0 | 16 | 820 | 830 | 1290 | 1500 | N2006b | 2021-07-01
AC1091-CA1035.txt | CA10_35 | yes | 514.532 | 10 | 35 | 0 | 0 | 0 | 55 | 820 | 830 | 1290 | 1500 | N2006b | 2021-07-01
AC1364-CA039.txt | CA0_39 | yes | 514.532 | 0 | 39 | 0 | 0 | 0 | 61 | 820 | 830 | 1290 | 1500 | N2006b | 2021-07-01
AC1366-CA2031.txt | CA20_31 | yes | 514.532 | 20 | 31 | 0 | 0 | 0 | 49 | 820 | 830 | 1290 | 1500 | N2006b | 2021-07-01
AC1367-CA3527.txt | CA35_27 | yes | 514.532 | 35 | 27 | 0 | 0 | 0 | 38 | 820 | 830 | 1290 | 1500 | N2006b | 2021-07-01
AC1369-CA3922.txt | CA39_22 | yes | 514.532 | 39.25 | 22.25 | 0 | 0 | 0 | 38.5 | 820 | 830 | 1290 | 1500 | N2006b | 2021-07-01
AC1370-CA5518.txt | CA55_18 | yes | 514.532 | 55 | 17.5 | 0 | 0 | 0 | 27.5 | 820 | 830 | 1290 | 1500 | N2006b | 2021-07-01
AD3426-MA7611.txt | MA76_11 | yes | 514.532 | 76.5 | 11.75 | 0 | 0 | 11.75 | 0 | 820 | 830 | 1290 | 1500 | N2008 | 2021-07-01
AD3427-MA7213.txt | MA72_13 | yes | 514.532 | 72.5 | 13.75 | 0 | 0 | 13.75 | 0 | 820 | 830 | 1290 | 1500 | N2008 | 2021-07-01
AD3428-MA6318.txt | MA63_18 | yes | 514.532 | 63.3 | 18.35 | 0 | 0 | 18.35 | 0 | 820 | 830 | 1290 | 1500 | N2008 | 2021-07-01
AD3429-MA5522.txt | MA55_22 | yes | 514.532 | 55 | 22.5 | 0 | 0 | 22.5 | 0 | 820 | 830 | 1290 | 1500 | N2008 | 2021-07-01
AD3430-MA5025.txt | MA50_25 | yes | 514.532 | 50 | 25 | 0 | 0 | 25 | 0 | 820 | 830 | 1290 | 1500 | N2008 | 2021-07-01
AD3431-MA6010.txt | MA60_10 | yes | 514.532 | 60 | 10 | 0 | 0 | 30 | 0 | 820 | 830 | 1290 | 1500 | N2008 | 2021-07-01
AD3435-MA5418.txt | MA54_18 | yes | 514.532 | 54.54 | 18.2 | 0 | 0 | 27.26 | 0 | 820 | 830 | 1290 | 1500 | N2008 | 2021-07-01
AD3436-MA5711.txt | MA57_11 | yes | 514.532 | 56.74 | 10.84 | 0 | 0 | 32.42 | 0 | 820 | 830 | 1290 | 1500 | N2008 | 2021-07-01
AD3437-MA5312.txt | MA53_12 | yes | 514.532 | 53 | 12 | 0 | 0 | 35 | 0 | 820 | 830 | 1290 | 1500 | N2008 | 2021-07-01
AD3438-MA4813.txt | MA48_13 | yes | 514.532 | 48.35 | 12.98 | 0 | 0 | 38.67 | 0 | 820 | 830 | 1290 | 1500 | N2008 | 2021-07-01
AD3439-MA4214.txt | MA42_14 | yes | 514.532 | 42.86 | 14.28 | 0 | 0 | 42.86 | 0 | 820 | 830 | 1290 | 1500 | N2008 | 2021-07-01
BD2463-MA4803.txt | MA48_03 | yes | 488 | 48.22 | 3.57 | 0 | 0 | 48.22 | 0 | 820 | 830 | 1290 | 1500 | N2008 | 2021-07-01
AC5717-CA.txt | CA0_50 | yes | 514.532 | 0 | 50 | 0 | 0 | 0 | 50 | 820 | 830 | 1290 | 1500 | N2010b | 2021-07-01
AC1683-CA025.txt | CA0_25 | yes | 514.532 | 0 | 25 | 0 | 0 | 0 | 75 | 820 | 830 | 1290 | 1500 | N2010b | 2021-07-01
AC1060-CA5000.txt | CA50_00 | yes | 514.532 | 50 | 0 | 0 | 0 | 0 | 50 | 820 | 830 | 1290 | 1500 | N2014 | 2021-07-01
AC1374-CA6318.txt | CA63_18 | yes | 514.532 | 63.3 | 18.35 | 0 | 0 | 0 | 18.35 | 820 | 830 | 1290 | 1500 | N2014 ; N2022 | 2021-07-01
AC1378-CA1940.txt | CA19_40 | yes | 514.532 | 18.99 | 40.51 | 0 | 0 | 0 | 50.51 | 820 | 830 | 1290 | 1500 | N2014 ; N2022 | 2021-07-01
BD2431-CA2936.txt | CA29_36 | yes | 488 | 29 | 36 | 0 | 0 | 0 | 35 | 820 | 830 | 1290 | 1500 | N2014 ; N2022 | 2021-07-01
ZA0463.txt | CA3 | yes | 488 | 64.84 | 9.06 | 0 | 0 | 0 | 26.11 | 820 | 830 | 1290 | 1500 | LL2022 | 2022-02-13
Ca_x_0.csv | Ca_x_0 | no | 532 | 75.9 | 0 | 15.7 | 0 | 0.1 | 8.1 | 820 | 830 | 1290 | 1500 | B2017a | 2023-02-15
Ca_x_2.7.csv | Ca_x_2.7 | no | 532 | 73.2 | 2.7 | 15.8 | 0 | 0.1 | 8.1 | 820 | 830 | 1290 | 1500 | B2017a | 2023-02-15
Ca_x_5.3.csv | Ca_x_5.3 | no | 532 | 70.7 | 5.3 | 15.8 | 0 | 0.1 | 7.9 | 820 | 830 | 1290 | 1500 | B2017a | 2023-02-15
Ca_x_8.csv | Ca_x_8 | no | 532 | 68.1 | 8 | 15.7 | 0 | 0.1 | 7.9 | 820 | 830 | 1290 | 1500 | B2017a | 2023-02-15
Ca_x_10.7.csv | Ca_x_10.7 | no | 532 | 65.2 | 10.7 | 15.8 | 0 | 0.1 | 8 | 820 | 830 | 1290 | 1500 | B2017a | 2023-02-15
Ca_x_13.3.csv | Ca_x_13.3 | no | 532 | 62.6 | 13.3 | 15.8 | 0 | 0.1 | 8.1 | 820 | 830 | 1290 | 1500 | B2017a | 2023-02-15
Ca_x_16.csv | Ca_x_16 | no | 532 | 59.8 | 16 | 15.8 | 0 | 0.1 | 8.1 | 820 | 830 | 1290 | 1500 | B2017a | 2023-02-15
Ca_x_18.7.csv | Ca_x_18.7 | no | 532 | 57.2 | 18.7 | 15.7 | 0 | 0.1 | 8.2 | 820 | 830 | 1290 | 1500 | B2017a | 2023-02-15
Ca_x_21.3.csv | Ca_x_21.3 | no | 532 | 54.2 | 21.3 | 15.7 | 0 | 0.1 | 8.4 | 820 | 830 | 1290 | 1500 | B2017a | 2023-02-15
Ca_x_24.csv | Ca_x_24 | no | 532 | 51.8 | 24 | 15.8 | 0 | 0.1 | 8.1 | 820 | 830 | 1290 | 1500 | B2017a | 2023-02-15
Mg_x_0.csv | Mg_x_0 | no | 532 | 75.8 | 0.1 | 15.6 | 0 | 8.1 | 0.2 | 820 | 830 | 1290 | 1500 | B2017a | 2023-02-15
Mg_x_2.7.csv | Mg_x_2.7 | no | 532 | 73.7 | 2.7 | 15.7 | 0 | 7.6 | 0.1 | 820 | 830 | 1290 | 1500 | B2017a | 2023-02-15
Mg_x_5.3.csv | Mg_x_5.3 | no | 532 | 70.9 | 5.3 | 15.7 | 0 | 7.9 | 0.1 | 820 | 830 | 1290 | 1500 | B2017a | 2023-02-15
Mg_x_8.csv | Mg_x_8 | no | 532 | 68.1 | 8 | 15.7 | 0 | 8 | 0.1 | 820 | 830 | 1290 | 1500 | B2017a | 2023-02-15
Mg_x_10.7.csv | Mg_x_10.7 | no | 532 | 65.3 | 10.7 | 15.7 | 0 | 8 | 0.1 | 820 | 830 | 1290 | 1500 | B2017a | 2023-02-15
Mg_x_13.3.csv | Mg_x_13.3 | no | 532 | 62.8 | 13.3 | 15.8 | 0 | 7.9 | 0.1 | 820 | 830 | 1290 | 1500 | B2017a | 2023-02-15
Mg_x_16.csv | Mg_x_16 | no | 532 | 59.9 | 16 | 15.8 | 0 | 8.1 | 0.1 | 820 | 830 | 1290 | 1500 | B2017a | 2023-02-15
Mg_x_18.7.csv | Mg_x_18.7 | no | 532 | 56.6 | 18.6 | 15.6 | 0 | 8.9 | 0.1 | 820 | 830 | 1290 | 1500 | B2017a | 2023-02-15
Mg_x_21.3.csv | Mg_x_21.3 | no | 532 | 54.6 | 21.3 | 15.8 | 0 | 8 | 0.1 | 820 | 830 | 1290 | 1500 | B2017a | 2023-02-15
Mg_x_24.csv | Mg_x_24 | no | 532 | 52 | 24 | 15.8 | 0 | 8.01 | 0.1 | 820 | 830 | 1290 | 1500 | B2017a | 2023-02-15
AC1373-CA7015.txt | CA70_15 | yes | 514.532 | 70 | 15 | 0 | 0 | 0 | 15 | 820 | 830 | 1290 | 1500 | N2014 ; N2022 | 2023-02-15
LSCAS.csv | LSCAS | yes | 632 | 7.9 | 27.7 | 0 | 0 | 6.9 | 57.5 | 820 | 830 | 1290 | 1500 | NS2008 | 2023-02-22
AM25.csv | AM25 | yes | 632 | 28.4 | 22.3 | 0 | 0 | 6.8 | 42.5 | 820 | 830 | 1290 | 1500 | NS2008 | 2023-02-22
AM30.csv | AM30 | yes | 632 | 32.5 | 19.2 | 0 | 0 | 6.6 | 41.7 | 820 | 830 | 1290 | 1500 | NS2008 | 2023-02-22
AM31.csv | AM31 | yes | 632 | 33.2 | 22.2 | 0 | 0 | 6.8 | 37.8 | 820 | 830 | 1290 | 1500 | NS2008 | 2023-02-22
AM34.csv | AM34 | yes | 632 | 36.6 | 17.6 | 0 | 0 | 6.6 | 39.2 | 820 | 830 | 1290 | 1500 | NS2008 | 2023-02-22
AM39.csv | AM39 | yes | 632 | 41.6 | 16 | 0 | 0 | 6.5 | 35.9 | 820 | 830 | 1290 | 1500 | NS2008 | 2023-02-22
Al-0.csv | Al-0 | yes | 532 | 74.7 | 0 | 25.3 | 0 | 0 | 0 | 820 | 830 | 1290 | 1500 | B2016 | 2023-03-01
Al-5.csv | Al-5 | yes | 532 | 70 | 5.1 | 24.9 | 0 | 0 | 0 | 820 | 830 | 1290 | 1500 | B2016 | 2023-03-01
Al-10.csv | Al-10 | yes | 532 | 64.8 | 10.2 | 25 | 0 | 0 | 0 | 820 | 830 | 1290 | 1500 | B2016 | 2023-03-01
Al-15.csv | Al-15 | yes | 532 | 59.6 | 15.1 | 25.3 | 0 | 0 | 0 | 820 | 830 | 1290 | 1500 | B2016 | 2023-03-01
Al-20.csv | Al-20 | yes | 532 | 54.6 | 19.7 | 25.7 | 0 | 0 | 0 | 820 | 830 | 1290 | 1500 | B2016 | 2023-03-01
Al-25.csv | Al-25 | yes | 532 | 49.7 | 25.2 | 25.1 | 0 | 0 | 0 | 820 | 830 | 1290 | 1500 | B2016 | 2023-03-01
NAS50-44.csv | NAS50-44 | no | 514 | 50.19016 | 27.87384 | 21.936 | 0 | 0 | 0 | 820 | 830 | 1290 | 1500 | M2008 | 2023-03-02
NAS50-46.csv | NAS50-46 | no | 514 | 51.6 | 27.51 | 20.89 | 0 | 0 | 0 | 820 | 830 | 1290 | 1500 | M2008 | 2023-03-02
NAS50-48.csv | NAS50-48 | no | 514 | 51.53 | 26.58 | 21.89 | 0 | 0 | 0 | 820 | 830 | 1290 | 1500 | M2008 | 2023-03-02
NAS50-50.csv | NAS50-50 | no | 514 | 51.65 | 25.44 | 22.92 | 0 | 0 | 0 | 820 | 830 | 1290 | 1500 | M2008 | 2023-03-02
NAS50-52.csv | NAS50-52 | no | 514 | 51.66 | 24.6 | 23.74 | 0 | 0 | 0 | 820 | 830 | 1290 | 1500 | M2008 | 2023-03-02
NAS50-55.csv | NAS50-55 | no | 514 | 51.88 | 23.39 | 24.73 | 0 | 0 | 0 | 820 | 830 | 1290 | 1500 | M2008 | 2023-03-02
NAS60-40.csv | NAS60-40 | no | 514 | 61.65 | 24.51 | 13.84 | 0 | 0 | 0 | 820 | 830 | 1290 | 1500 | M2008 | 2023-03-02
NAS60-43.csv | NAS60-43 | no | 514 | 61.61 | 23.32 | 15.07 | 0 | 0 | 0 | 820 | 830 | 1290 | 1500 | M2008 | 2023-03-02
NAS60-46.csv | NAS60-46 | no | 514 | 61.59 | 22.06 | 16.35 | 0 | 0 | 0 | 820 | 830 | 1290 | 1500 | M2008 | 2023-03-02
NAS60-48.csv | NAS60-48 | no | 514 | 61.27 | 21.63 | 17.1 | 0 | 0 | 0 | 820 | 830 | 1290 | 1500 | M2008 | 2023-03-02
NAS60-50.csv | NAS60-50 | no | 514 | 61.28 | 20.71 | 18.01 | 0 | 0 | 0 | 820 | 830 | 1290 | 1500 | M2008 | 2023-03-02
NAS60-52.csv | NAS60-52 | no | 514 | 60.91 | 19.89 | 19.2 | 0 | 0 | 0 | 820 | 830 | 1290 | 1500 | M2008 | 2023-03-02
NAS60-55.csv | NAS60-55 | no | 514 | 60.83 | 18.59 | 20.57 | 0 | 0 | 0 | 820 | 830 | 1290 | 1500 | M2008 | 2023-03-02
NAS67-44.csv | NAS67-44 | no | 514 | 68.81 | 18.56 | 12.63 | 0 | 0 | 0 | 820 | 830 | 1290 | 1500 | M2008 | 2023-03-02
NAS67-47.csv | NAS67-47 | no | 514 | 69.13 | 17.51 | 13.37 | 0 | 0 | 0 | 820 | 830 | 1290 | 1500 | M2008 | 2023-03-02
NAS67-50.csv | NAS67-50 | no | 514 | 68.61 | 17.11 | 14.29 | 0 | 0 | 0 | 820 | 830 | 1290 | 1500 | M2008 | 2023-03-02
NAS67-55.csv | NAS67-55 | no | 514 | 69.29 | 15.02 | 15.69 | 0 | 0 | 0 | 820 | 830 | 1290 | 1500 | M2008 | 2023-03-02
NAS67-60.csv | NAS67-60 | no | 514 | 67 | 13.2 | 19.8 | 0 | 0 | 0 | 820 | 830 | 1290 | 1500 | M2008 | 2023-03-02
NAS67-70.csv | NAS67-70 | no | 514 | 67 | 9.9 | 23.1 | 0 | 0 | 0 | 820 | 830 | 1290 | 1500 | M2008 | 2023-03-02
NAS67-80.csv | NAS67-80 | no | 514 | 67 | 6.6 | 26.4 | 0 | 0 | 0 | 820 | 830 | 1290 | 1500 | M2008 | 2023-03-02
NMS2.csv | NMS2 | yes | 514.532 | 51.65 | 0 | 24.96 | 0 | 23.38 | 0 | 820 | 830 | 1290 | 1500 | T2011 | 2023-03-02
NMS2.2.csv | NMS2.2 | yes | 514.532 | 52.79 | 0 | 23.91 | 0 | 23.29 | 0 | 820 | 830 | 1290 | 1500 | T2011 | 2023-03-02
NMS2.4.csv | NMS2.4 | yes | 514.532 | 54.25 | 0 | 23.45 | 0 | 22.3 | 0 | 820 | 830 | 1290 | 1500 | T2011 | 2023-03-02
NMS2.6.csv | NMS2.6 | yes | 514.532 | 56.24 | 0 | 22.2 | 0 | 21.56 | 0 | 820 | 830 | 1290 | 1500 | T2011 | 2023-03-02
NMS2.8.csv | NMS2.8 | yes | 514.532 | 58.22 | 0 | 21.35 | 0 | 20.43 | 0 | 820 | 830 | 1290 | 1500 | T2011 | 2023-03-02
NMS3.csv | NMS3 | yes | 514.532 | 60.09 | 0 | 21.06 | 0 | 18.85 | 0 | 820 | 830 | 1290 | 1500 | T2011 | 2023-03-02
NMS4.csv | NMS4 | yes | 514.532 | 67.27 | 0 | 17.29 | 0 | 15.45 | 0 | 820 | 830 | 1290 | 1500 | T2011 | 2023-03-02
NMS6.csv | NMS6 | yes | 514.532 | 75.99 | 0 | 12.71 | 0 | 11.31 | 0 | 820 | 830 | 1290 | 1500 | T2011 | 2023-03-02
NMS8.csv | NMS8 | yes | 514.532 | 81.71 | 0 | 10.27 | 0 | 9.02 | 0 | 820 | 830 | 1290 | 1500 | T2011 | 2023-03-02
NMS10.csv | NMS10 | yes | 514.532 | 84.45 | 0 | 8.46 | 0 | 7.09 | 0 | 820 | 830 | 1290 | 1500 | T2011 | 2023-03-02
CaAl2O4.csv | CaAl2O4 | yes | 488 | 0 | 50 | 0 | 0 | 0 | 50 | 820 | 830 | 1290 | 1500 | M1982 | 2023-03-10
A-24-SQ.csv | A-24-SQ | yes | 488 | 76.9 | 23.1 | 0 | 0 | 0 | 0 | 820 | 830 | 1290 | 1500 | M1982b | 2023-03-10
SA-59.csv | SA-59 | yes | 488 | 41 | 59 | 0 | 0 | 0 | 0 | 820 | 830 | 1290 | 1500 | M1982b | 2023-03-10
NAS75-40.csv | NAS75-40 | no | 514 | 73.97428 | 15.8275 | 10.19822 | 0 | 0 | 0 | 820 | 830 | 1290 | 1500 | M2008 | 2023-03-10
NAS75-42.csv | NAS75-42 | no | 514 | 75 | 15 | 10.5 | 0 | 0 | 0 | 820 | 830 | 1290 | 1500 | M2008 | 2023-03-10
NAS75-44.csv | NAS75-44 | no | 514 | 74.53843 | 14.44437 | 11.0172 | 0 | 0 | 0 | 820 | 830 | 1290 | 1500 | M2008 | 2023-03-10
NAS75-46.csv | NAS75-46 | no | 514 | 74.67561 | 13.45495 | 11.86944 | 0 | 0 | 0 | 820 | 830 | 1290 | 1500 | M2008 | 2023-03-10
NAS75-48.csv | NAS75-48 | no | 514 | 75 | 13 | 12 | 0 | 0 | 0 | 820 | 830 | 1290 | 1500 | M2008 | 2023-03-10
NAS75-50.csv | NAS75-50 | no | 514 | 75.30682 | 12.38423 | 12.30895 | 0 | 0 | 0 | 820 | 830 | 1290 | 1500 | M2008 | 2023-03-10
NAS75-52.csv | NAS75-52 | no | 514 | 75.53978 | 11.4813 | 12.97892 | 0 | 0 | 0 | 820 | 830 | 1290 | 1500 | M2008 | 2023-03-10
NAS75-55.csv | NAS75-55 | no | 514 | 75.55394 | 10.55489 | 13.89117 | 0 | 0 | 0 | 820 | 830 | 1290 | 1500 | M2008 | 2023-03-10
NAS82-44.csv | NAS82-44 | no | 514 | 81.60119 | 10.46726 | 7.931549 | 0 | 0 | 0 | 820 | 830 | 1290 | 1500 | M2008 | 2023-03-10
NAS82-46.csv | NAS82-46 | no | 514 | 81.65754 | 10.06414 | 8.278316 | 0 | 0 | 0 | 820 | 830 | 1290 | 1500 | M2008 | 2023-03-10
NAS82-48.csv | NAS82-48 | no | 514 | 81.89263 | 9.448617 | 8.658754 | 0 | 0 | 0 | 820 | 830 | 1290 | 1500 | M2008 | 2023-03-10
NAS82-50.csv | NAS82-50 | no | 514 | 81.94021 | 9.025961 | 9.033832 | 0 | 0 | 0 | 820 | 830 | 1290 | 1500 | M2008 | 2023-03-10
NAS82-52.csv | NAS82-52 | no | 514 | 81.52182 | 8.780008 | 9.698176 | 0 | 0 | 0 | 820 | 830 | 1290 | 1500 | M2008 | 2023-03-10
MAS75-58.csv | MAS75-58 | no | 514 | 75.34 | 10.41 | 0 | 0 | 14.25 | 0 | 820 | 830 | 1290 | 1500 | M2008 | 2023-03-10
MAS75-57.csv | MAS75-57 | no | 514 | 75.29 | 10.61 | 0 | 0 | 14.1 | 0 | 820 | 830 | 1290 | 1500 | M2008 | 2023-03-10
MAS75-55.csv | MAS75-55 | no | 514 | 75.43 | 11.03 | 0 | 0 | 13.54 | 0 | 820 | 830 | 1290 | 1500 | M2008 | 2023-03-10
MAS75-53.csv | MAS75-53 | no | 514 | 75.08 | 11.8 | 0 | 0 | 13.12 | 0 | 820 | 830 | 1290 | 1500 | M2008 | 2023-03-10
MAS75-51.csv | MAS75-51 | no | 514 | 75.19 | 12.22 | 0 | 0 | 12.59 | 0 | 820 | 830 | 1290 | 1500 | M2008 | 2023-03-10
MAS75-49.csv | MAS75-49 | no | 514 | 75.28 | 12.71 | 0 | 0 | 12.01 | 0 | 820 | 830 | 1290 | 1500 | M2008 | 2023-03-10
MAS75-46.csv | MAS75-46 | no | 514 | 73.8 | 14.15 | 0 | 0 | 12.05 | 0 | 820 | 830 | 1290 | 1500 | M2008 | 2023-03-10
MAS50-55.csv | MAS50-55 | no | 514 | 52.17 | 21.22 | 0 | 0 | 26.22 | 0 | 820 | 830 | 1290 | 1500 | M2008 | 2023-03-10
MAS50-54.csv | MAS50-54 | no | 514 | 52.17 | 21.99 | 0 | 0 | 25.85 | 0 | 820 | 830 | 1290 | 1500 | M2008 | 2023-03-10
MAS50-52.csv | MAS50-52 | no | 514 | 52.02 | 22.81 | 0 | 0 | 25.17 | 0 | 820 | 830 | 1290 | 1500 | M2008 | 2023-03-10
MAS50-50.csv | MAS50-50 | no | 514 | 52.05 | 23.74 | 0 | 0 | 24.21 | 0 | 820 | 830 | 1290 | 1500 | M2008 | 2023-03-10
MAS50-49.csv | MAS50-49 | no | 514 | 51.64 | 24.71 | 0 | 0 | 23.65 | 0 | 820 | 830 | 1290 | 1500 | M2008 | 2023-03-10
MAS50-47.csv | MAS50-47 | no | 514 | 51.4 | 24.47 | 0 | 0 | 24.13 | 0 | 820 | 830 | 1290 | 1500 | M2008 | 2023-03-10
MAS50-45.csv | MAS50-45 | no | 514 | 51.19 | 26.69 | 0 | 0 | 22.12 | 0 | 820 | 830 | 1290 | 1500 | M2008 | 2023-03-10
MAS50-44.csv | MAS50-44 | no | 514 | 51.92 | 27.7 | 0 | 0 | 21.38 | 0 | 820 | 830 | 1290 | 1500 | M2008 | 2023-03-10
CAS50-40.csv | CAS50-40 | no | 488 | 50 | 30 | 0 | 0 | 0 | 20 | 820 | 830 | 1290 | 1500 | M2008 | 2023-03-10
CAS50-45.csv | CAS50-45 | no | 488 | 50 | 27.5 | 0 | 0 | 0 | 22.5 | 820 | 830 | 1290 | 1500 | M2008 | 2023-03-10
CAS50-50.csv | CAS50-50 | no | 488 | 50 | 25 | 0 | 0 | 0 | 25 | 820 | 830 | 1290 | 1500 | M2008 | 2023-03-10
CAS50-60.csv | CAS50-60 | no | 488 | 50 | 20 | 0 | 0 | 0 | 30 | 820 | 830 | 1290 | 1500 | M2008 | 2023-03-10
CAS67-41.csv | CAS67-41 | no | 488 | 66.6 | 19.58 | 0 | 0 | 0 | 13.82 | 820 | 830 | 1290 | 1500 | M2008 | 2023-03-10
CAS67-46.csv | CAS67-46 | no | 488 | 67 | 17.82 | 0 | 0 | 0 | 15.18 | 820 | 830 | 1290 | 1500 | M2008 | 2023-03-10
CAS67-47.csv | CAS67-47 | no | 488 | 66.54 | 18.23 | 0 | 0 | 0 | 15.23 | 820 | 830 | 1290 | 1500 | M2008 | 2023-03-10
CAS67-50.csv | CAS67-50 | no | 488 | 66.68 | 16.79 | 0 | 0 | 0 | 16.53 | 820 | 830 | 1290 | 1500 | M2008 | 2023-03-10
CAS67-52.csv | CAS67-52 | no | 488 | 66.01 | 16.3 | 0 | 0 | 0 | 17.69 | 820 | 830 | 1290 | 1500 | M2008 | 2023-03-10
CAS67-54.csv | CAS67-54 | no | 488 | 66.84 | 15.4 | 0 | 0 | 0 | 17.76 | 820 | 830 | 1290 | 1500 | M2008 | 2023-03-10
CAS75-35.csv | CAS75-35 | no | 488 | 75 | 16.25 | 0 | 0 | 0 | 8.75 | 820 | 830 | 1290 | 1500 | M2008 | 2023-03-10
CAS75-40.csv | CAS75-40 | no | 488 | 75 | 15 | 0 | 0 | 0 | 10 | 820 | 830 | 1290 | 1500 | M2008 | 2023-03-10
CAS75-45.csv | CAS75-45 | no | 488 | 75 | 13.75 | 0 | 0 | 0 | 11.25 | 820 | 830 | 1290 | 1500 | M2008 | 2023-03-10
CAS75-50.csv | CAS75-50 | no | 488 | 75 | 12.5 | 0 | 0 | 0 | 12.5 | 820 | 830 | 1290 | 1500 | M2008 | 2023-03-10
CAS75-60.csv | CAS75-60 | no | 488 | 75 | 10 | 0 | 0 | 0 | 15 | 820 | 830 | 1290 | 1500 | M2008 | 2023-03-10
NA50_25_N1996.txt | NA50_25_N1996 | no | 488 | 50.07278 | 24.97221 | 24.955 | 0 | 0 | 0 | 820 | 830 | 1290 | 1500 | N1996 | 2023-03-10
NA55_22_N1996.txt | NA55_22_N1996 | no | 488 | 55.11109 | 22.53357 | 22.35534 | 0 | 0 | 0 | 820 | 830 | 1290 | 1500 | N1996 | 2023-03-10
NA60_20_N1996.txt | NA60_20_N1996 | no | 488 | 60.04875 | 19.99817 | 19.95308 | 0 | 0 | 0 | 820 | 830 | 1290 | 1500 | N1996 | 2023-03-10
NA65_17_N1996.txt | NA65_17_N1996 | no | 488 | 64.91185 | 17.50335 | 17.5848 | 0 | 0 | 0 | 820 | 830 | 1290 | 1500 | N1996 | 2023-03-10
NA70_15_N1996.txt | NA70_15_N1996 | no | 488 | 69.96456 | 14.98335 | 15.05209 | 0 | 0 | 0 | 820 | 830 | 1290 | 1500 | N1996 | 2023-03-10
NA75_12_N1996.txt | NA75_12_N1996 | no | 488 | 74.98279 | 12.53358 | 12.48363 | 0 | 0 | 0 | 820 | 830 | 1290 | 1500 | N1996 | 2023-03-10
NA80_10_N1996.txt | NA80_10_N1996 | no | 488 | 79.95355 | 10.02878 | 10.01767 | 0 | 0 | 0 | 820 | 830 | 1290 | 1500 | N1996 | 2023-03-10
NA85_7_N1996.txt | NA85_7_N1996 | no | 488 | 84.92637 | 7.561177 | 7.512449 | 0 | 0 | 0 | 820 | 830 | 1290 | 1500 | N1996 | 2023-03-10
NA95_2_N1996.txt | NA95_2_N1996 | no | 488 | 95.06895 | 2.488542 | 2.442513 | 0 | 0 | 0 | 820 | 830 | 1290 | 1500 | N1996 | 2023-03-10
Na1.csv | Na1 | yes | 514.532 | 99 | 0 | 1 | 0 | 0 | 0 | 820 | 830 | 1290 | 1500 | N2014 | 2023-03-10
Mg50.csv | Mg50 | yes | 514.532 | 50 | 0 | 0 | 0 | 50 | 0 | 820 | 830 | 1290 | 1500 | N2014 | 2023-03-10
Mg56.csv | Mg56 | yes | 514.532 | 56 | 0 | 0 | 0 | 46 | 0 | 820 | 830 | 1290 | 1500 | N2014 | 2023-03-10
Mg62.csv | Mg62 | yes | 514.532 | 62 | 0 | 0 | 0 | 38 | 0 | 820 | 830 | 1290 | 1500 | N2014 | 2023-03-10
NS4A5.txt | NS4A5 | yes | 488 | 70.55065 | 4.855191 | 24.59416 | 0 | 0 | 0 | 820 | 830 | 1290 | 1500 | D2015 | 2023-03-11
NS4A10.txt | NS4A10 | yes | 488 | 58.3202 | 10.94679 | 30.73301 | 0 | 0 | 0 | 820 | 830 | 1290 | 1500 | D2015 | 2023-03-11
sio2_A2018.csv | sio2_A2018 | no | 488 | 100 | 0 | 0 | 0 | 0 | 0 | 820 | 830 | 1290 | 1500 | A2018 | 2023-03-13
sio2_2p05_A2018.csv | sio2_2p05_A2018 | no | 488 | 97.95 | 2.05 | 0 | 0 | 0 | 0 | 820 | 830 | 1290 | 1500 | A2018 | 2023-03-13
sio2_3p20_A2018.csv | sio2_3p20_A2018 | no | 488 | 96.8 | 3.2 | 0 | 0 | 0 | 0 | 820 | 830 | 1290 | 1500 | A2018 | 2023-03-13
sio2_7p00_A2018.csv | sio2_7p00_A2018 | no | 488 | 93 | 7 | 0 | 0 | 0 | 0 | 820 | 830 | 1290 | 1500 | A2018 | 2023-03-13
Si30.txt | X_35 | yes | 532 | 30 | 35 | 0 | 0 | 0 | 34.3 | 820 | 830 | 1290 | 1500 | B2017b | 2023-04-20
Si40.txt | X_30 | yes | 532 | 39.8 | 31.6 | 0 | 0 | 0 | 28.7 | 820 | 830 | 1290 | 1500 | B2017b | 2023-04-20
Si45.txt | X_28 | yes | 532 | 45.1 | 29 | 0 | 0 | 0 | 25.9 | 820 | 830 | 1290 | 1500 | B2017b | 2023-04-20
Si46.txt | X_26 | yes | 532 | 46.4 | 26.7 | 0 | 0 | 0 | 26.3 | 820 | 830 | 1290 | 1500 | B2017b | 2023-04-20
Si49.txt | X_24 | yes | 532 | 48.5 | 25.9 | 0 | 0 | 0 | 25.6 | 820 | 830 | 1290 | 1500 | B2017b | 2023-04-20
Si55.txt | X_22 | yes | 532 | 54.9 | 22.6 | 0 | 0 | 0 | 22 | 820 | 830 | 1290 | 1500 | B2017b | 2023-04-20
Si60.txt | X_20 | yes | 532 | 60.6 | 20.1 | 0 | 0 | 0 | 19.3 | 820 | 830 | 1290 | 1500 | B2017b | 2023-04-20
Si69.txt | X_15 | yes | 532 | 69 | 15.9 | 0 | 0 | 0 | 14.8 | 820 | 830 | 1290 | 1500 | B2017b | 2023-04-20
Si72.txt | X_13 | yes | 532 | 72.6 | 13.5 | 0 | 0 | 0 | 14 | 820 | 830 | 1290 | 1500 | B2017b | 2023-04-20
Si78.txt | X_11 | yes | 532 | 78.2 | 10.6 | 0 | 0 | 0 | 10.9 | 820 | 830 | 1290 | 1500 | B2017b | 2023-04-20
Si86.txt | X_7 | yes | 532 | 86 | 6.6 | 0 | 0 | 0 | 7.4 | 820 | 830 | 1290 | 1500 | B2017b | 2023-04-20
Si89.txt | X_5 | yes | 532 | 89.9 | 4.6 | 0 | 0 | 0 | 5.5 | 820 | 830 | 1290 | 1500 | B2017b | 2023-04-20
Y_10.csv | Y_10 | yes | 532 | 69.6 | 9.9 | 0 | 0 | 0 | 20 | 820 | 830 | 1290 | 1500 | B2017b | 2023-04-20
Y_12.5.csv | Y_12.5 | yes | 532 | 66.9 | 12.3 | 0 | 0 | 0 | 20.3 | 820 | 830 | 1290 | 1500 | B2017b | 2023-04-20
Y_15.csv | Y_15 | yes | 532 | 64.4 | 15 | 0 | 0 | 0 | 20.2 | 820 | 830 | 1290 | 1500 | B2017b | 2023-04-20
Y_17.5.csv | Y_17.5 | yes | 532 | 62.8 | 17.3 | 0 | 0 | 0 | 19.5 | 820 | 830 | 1290 | 1500 | B2017b | 2023-04-20
Y_20.csv | Y_20 | yes | 532 | 60.3 | 19.7 | 0 | 0 | 0 | 19.6 | 820 | 830 | 1290 | 1500 | B2017b | 2023-04-20
Y_22.5.csv | Y_22.5 | yes | 532 | 58.5 | 22.1 | 0 | 0 | 0 | 19 | 820 | 830 | 1290 | 1500 | B2017b | 2023-04-20
Y_25.csv | Y_25 | yes | 532 | 55.3 | 24.6 | 0 | 0 | 0 | 19.6 | 820 | 830 | 1290 | 1500 | B2017b | 2023-04-20
Y_27.5.csv | Y_27.5 | yes | 532 | 52.7 | 26.8 | 0 | 0 | 0 | 20.1 | 820 | 830 | 1290 | 1500 | B2017b | 2023-04-20
Y_30.csv | Y_30 | yes | 532 | 50.7 | 29.1 | 0 | 0 | 0 | 19.8 | 820 | 830 | 1290 | 1500 | B2017b | 2023-04-20

## CP
Name | sio2 | al2o3 | na2o | k2o | mgo | cao | T | nat | Cp_l | Ref | Name_publi | color | Date Update
sankmc_100_0_0_0_0_0 | 100 | 0 | 0 | 0 | 0 | 0 | 1800 | 3 | 81.4 | R1984b | SiO2 | black | 2022-10-04
sankmc_85_0_15_0_0_0 | 85 | 0 | 15 | 0 | 0 | 0 | 1200 | 3 | 84.58 | R1984b | NS | b | 2022-10-05
sankmc_85_0_15_0_0_0 | 85 | 0 | 15 | 0 | 0 | 0 | 1800 | 3 | 84.58 | R1984b | NS | b | 2022-10-06
sankmc_75_0_25_0_0_0 | 75 | 0 | 25 | 0 | 0 | 0 | 1200 | 3 | 85.84 | R1984b | NS | b | 2022-10-07
sankmc_75_0_25_0_0_0 | 75 | 0 | 25 | 0 | 0 | 0 | 1800 | 3 | 85.84 | R1984b | NS | b | 2022-10-08
sankmc_75_0_25_0_0_0 | 75 | 0 | 25 | 0 | 0 | 0 | 1200 | 3 | 86.08 | R1984b | NS | b | 2022-10-09
sankmc_75_0_25_0_0_0 | 75 | 0 | 25 | 0 | 0 | 0 | 1800 | 3 | 86.08 | R1984b | NS | b | 2022-10-10
sankmc_66.6_0_33.3_0_0_0 | 66.6 | 0 | 33.3 | 0 | 0 | 0 | 1200 | 2.997 | 88.17 | R1984b | NS | b | 2022-10-11
sankmc_66.6_0_33.3_0_0_0 | 66.6 | 0 | 33.3 | 0 | 0 | 0 | 1800 | 2.997 | 88.17 | R1984b | NS | b | 2022-10-12
sankmc_50_0_50_0_0_0 | 50 | 0 | 50 | 0 | 0 | 0 | 1200 | 3 | 91 | R1984b | NS | b | 2022-10-13
sankmc_50_0_50_0_0_0 | 50 | 0 | 50 | 0 | 0 | 0 | 1800 | 3 | 91 | R1984b | NS | b | 2022-10-14
sankmc_72.4_13.8_0_0_13.8_0 | 72.4 | 13.8 | 0 | 0 | 13.8 | 0 | 1200 | 3.138 | 94.4 | C1993 | MS | r | 2022-10-15
sankmc_72.4_13.8_0_0_13.8_0 | 72.4 | 13.8 | 0 | 0 | 13.8 | 0 | 1800 | 3.138 | 97.2 | C1993 | MS | r | 2022-10-16
sankmc_55.5_22.3_0_0_22.3_0 | 55.5 | 22.25 | 0 | 0 | 22.25 | 0 | 1200 | 3.2225 | 103.3 | C1993 | MS | r | 2022-10-17
sankmc_55.5_22.3_0_0_22.3_0 | 55.5 | 22.25 | 0 | 0 | 22.25 | 0 | 1800 | 3.2225 | 106.44 | C1993 | MS | r | 2022-10-18
sankmc_75_12.5_12.5_0_0_0 | 75 | 12.5 | 12.5 | 0 | 0 | 0 | 1200 | 3.25 | 87.86 | R1984 | NAS | g | 2022-10-19
sankmc_75_12.5_12.5_0_0_0 | 75 | 12.5 | 12.5 | 0 | 0 | 0 | 1800 | 3.25 | 94.31 | R1984 | NAS | g | 2022-10-20
sankmc_66.7_16.7_16.7_0_0_0 | 66.67 | 16.665 | 16.665 | 0 | 0 | 0 | 1200 | 3.3333 | 93.37 | R1984 | NAS | g | 2022-10-21
sankmc_66.7_16.7_16.7_0_0_0 | 66.67 | 16.665 | 16.665 | 0 | 0 | 0 | 1800 | 3.3333 | 99.72 | R1984 | NAS | g | 2022-10-22
sankmc_50_25_25_0_0_0 | 50 | 25 | 25 | 0 | 0 | 0 | 1200 | 3.5 | 101.59 | R1984 | NAS | g | 2022-10-23
sankmc_50_25_25_0_0_0 | 50 | 25 | 25 | 0 | 0 | 0 | 1800 | 3.5 | 109.29 | R1984 | NAS | g | 2022-10-24
sankmc_82.5_0_0_17.5_0_0 | 82.5 | 0 | 0 | 17.5 | 0 | 0 | 1200 | 3 | 82.6622 | R1985 | KS | c | 2022-10-25
sankmc_82.5_0_0_17.5_0_0 | 82.5 | 0 | 0 | 17.5 | 0 | 0 | 1800 | 3 | 84.6938 | R1985 | KS | c | 2022-10-26
sankmc_66.6_0_0_33.4_0_0 | 66.6 | 0 | 0 | 33.4 | 0 | 0 | 1200 | 3 | 88.7002 | R1985 | KS | c | 2022-10-27
sankmc_66.6_0_0_33.4_0_0 | 66.6 | 0 | 0 | 33.4 | 0 | 0 | 1800 | 3 | 92.0728 | R1985 | KS | c | 2022-10-28
sankmc_56.5_0_0_43.5_0_0 | 56.5 | 0 | 0 | 43.5 | 0 | 0 | 1200 | 3 | 91.2458 | R1985 | KS | c | 2022-10-29
sankmc_56.5_0_0_43.5_0_0 | 56.5 | 0 | 0 | 43.5 | 0 | 0 | 1800 | 3 | 96.8162 | R1985 | KS | c | 2022-10-30
sankmc_75_12.5_0_12.5_0_0 | 75 | 12.5 | 0 | 12.5 | 0 | 0 | 1222 | 3.25 | 84.361896 | R1984 | KAS | orange | 2022-10-31
sankmc_75_12.5_0_12.5_0_0 | 75 | 12.5 | 0 | 12.5 | 0 | 0 | 1500 | 3.25 | 88.662 | R1984 | KAS | orange | 2022-11-01
sankmc_75_12.5_0_12.5_0_0 | 75 | 12.5 | 0 | 12.5 | 0 | 0 | 1800 | 3.25 | 93.3024 | R1984 | KAS | orange | 2022-11-02
sankmc_0_100_0_0_0_0 | 0 | 100 | 0 | 0 | 0 | 0 | 1800 | 5 | 194 | B1973 | Al | grey | 2022-11-03
sankmc_76.5_11.8_0_0_0_11.8 | 76.5 | 11.75 | 0 | 0 | 0 | 11.75 | 1200 | 3.1175 | 91.537 | R1992 | CS | purple | 2022-11-04
sankmc_76.5_11.8_0_0_0_11.8 | 76.5 | 11.75 | 0 | 0 | 0 | 11.75 | 1800 | 3.1175 | 91.537 | R1992 | CS | purple | 2022-11-05
sankmc_50_0_0_0_0_50 | 50 | 0 | 0 | 0 | 0 | 50 | 1200 | 2.5 | 86.05 | R1985 | CS | purple | 2022-11-06
sankmc_50_0_0_0_0_50 | 50 | 0 | 0 | 0 | 0 | 50 | 1800 | 2.5 | 86.05 | R1985 | CS | purple | 2022-11-07
sankmc_89.9_4.6_0_0_0_5.5 | 89.9 | 4.6 | 0 | 0 | 0 | 5.5 | 1189 | 3.037 | 88.4537 | B2017b | CS | purple | 2022-11-08
sankmc_86_6.6_0_0_0_7.4 | 86 | 6.6 | 0 | 0 | 0 | 7.4 | 1173 | 3.058 | 88.67752 | B2017b | CS | purple | 2022-11-09
sankmc_81.5_9.2_0_0_0_9.3 | 81.5 | 9.2 | 0 | 0 | 0 | 9.3 | 1158 | 3.091 | 90.20066 | B2017b | CS | purple | 2022-11-10
sankmc_78.2_10.6_0_0_0_10.9 | 78.2 | 10.6 | 0 | 0 | 0 | 10.9 | 1151 | 3.094 | 90.67549 | B2017b | CS | purple | 2022-11-11
sankmc_72.6_13.5_0_0_0_14 | 72.6 | 13.5 | 0 | 0 | 0 | 14 | 1140 | 3.133 | 95.24829 | B2017b | CS | purple | 2022-11-12
sankmc_69_15.9_0_0_0_14.8 | 69 | 15.9 | 0 | 0 | 0 | 14.8 | 1137 | 3.161 | 97.04671 | B2017b | CS | purple | 2022-11-13
sankmc_60.6_20.1_0_0_0_19.3 | 60.6 | 20.1 | 0 | 0 | 0 | 19.3 | 1137 | 3.209 | 100.644 | B2017b | CS | purple | 2022-11-14
sankmc_54.9_22.6_0_0_0_22 | 54.9 | 22.6 | 0 | 0 | 0 | 22 | 1129 | 3.217 | 104.4435 | B2017b | CS | purple | 2022-11-15
sankmc_48.5_25.9_0_0_0_25.6 | 48.5 | 25.9 | 0 | 0 | 0 | 25.6 | 1132 | 3.262 | 106.366 | B2017b | CS | purple | 2022-11-16
sankmc_46.4_26.7_0_0_0_26.3 | 46.4 | 26.7 | 0 | 0 | 0 | 26.3 | 1127 | 3.253 | 108.0415 | B2017b | CS | purple | 2022-11-17
sankmc_45.1_29_0_0_0_25.9 | 45.1 | 29 | 0 | 0 | 0 | 25.9 | 1128 | 3.321 | 112.1377 | B2017b | CS | purple | 2022-11-18
sankmc_39.8_31.6_0_0_0_28.7 | 39.8 | 31.6 | 0 | 0 | 0 | 28.7 | 1126 | 3.348 | 113.2112 | B2017b | CS | purple | 2022-11-19
sankmc_30_35_0_0_0_34.3 | 30 | 35 | 0 | 0 | 0 | 34.3 | 1119 | 3.348 | 117.0112 | B2017b | CS | purple | 2022-11-20
sankmc_69.6_9.9_0_0_0_20 | 69.6 | 9.9 | 0 | 0 | 0 | 20 | 1072 | 2.983 | 90.20675 | B2017b | CS | purple | 2022-11-21
sankmc_66.9_12.3_0_0_0_20.3 | 66.9 | 12.3 | 0 | 0 | 0 | 20.3 | 1092 | 3.028 | 94.12921 | B2017b | CS | purple | 2022-11-22
sankmc_64.4_15_0_0_0_20.2 | 64.4 | 15 | 0 | 0 | 0 | 20.2 | 1103 | 3.086 | 95.17594 | B2017b | CS | purple | 2022-11-23
sankmc_62.8_17.3_0_0_0_19.5 | 62.8 | 17.3 | 0 | 0 | 0 | 19.5 | 1121 | 3.086 | 98.17594 | B2017b | CS | purple | 2022-11-24
sankmc_60.3_19.7_0_0_0_19.6 | 60.3 | 19.7 | 0 | 0 | 0 | 19.6 | 1129 | 3.186 | 99.5703 | B2017b | CS | purple | 2022-11-25
sankmc_58.5_22.1_0_0_0_19 | 58.5 | 22.1 | 0 | 0 | 0 | 19 | 1135 | 3.24 | 103.5173 | B2017b | CS | purple | 2022-11-26
sankmc_55.3_24.6_0_0_0_19.6 | 55.3 | 24.6 | 0 | 0 | 0 | 19.6 | 1134 | 3.281 | 107.7399 | B2017b | CS | purple | 2022-11-27
sankmc_52.7_26.8_0_0_0_20.1 | 52.7 | 26.8 | 0 | 0 | 0 | 20.1 | 1135 | 3.281 | 108.8399 | B2017b | CS | purple | 2022-11-28
sankmc_50.7_29.1_0_0_0_19.8 | 50.7 | 29.1 | 0 | 0 | 0 | 19.8 | 1135 | 3.372 | 111.3098 | B2017b | CS | purple | 2022-11-29
sankmc_78.2_0_21.8_0_0_0 | 78.19521 | 0 | 21.80479 | 0 | 0 | 0 | 0 | 3 | 83.39 | TL1998 | NS-1 | b | 2022-11-30
sankmc_74.3_0_25.7_0_0_0 | 74.29868 | 0 | 25.70132 | 0 | 0 | 0 | 0 | 3 | 86.12 | TL1998 | NS-2 | b | 2022-12-01
sankmc_68.5_0_31.5_0_0_0 | 68.51509 | 0 | 31.48491 | 0 | 0 | 0 | 0 | 3 | 88.33 | TL1998 | NS-3 | b | 2022-12-02
sankmc_64.9_0_35.1_0_0_0 | 64.85252 | 0 | 35.14748 | 0 | 0 | 0 | 0 | 3 | 90.35 | TL1998 | NS-4 | b | 2022-12-03
sankmc_60.7_0_39.3_0_0_0 | 60.74443 | 0 | 39.25557 | 0 | 0 | 0 | 0 | 3 | 90.03 | TL1998 | NS-5 | b | 2022-12-04
sankmc_52.9_0_47.1_0_0_0 | 52.87598 | 0 | 47.12402 | 0 | 0 | 0 | 0 | 3 | 91.24 | TL1998 | NS-6 | b | 2022-12-05
sankmc_47.8_0_52.2_0_0_0 | 47.75575 | 0 | 52.24425 | 0 | 0 | 0 | 0 | 3 | 94.77 | TL1998 | NS-7 | b | 2022-12-06
sankmc_68.2_20.5_11.2_0_0_0 | 68.2 | 20.5 | 11.2 | 0 | 0 | 0 | 888 | 3.407 | 92.817196 | TL1998 | NAS-2 | g | 2022-12-07
sankmc_68.2_20.5_11.2_0_0_0 | 68.2 | 20.5 | 11.2 | 0 | 0 | 0 | 998 | 3.407 | 92.462941 | TL1998 | NAS-2 | g | 2022-12-08
sankmc_60.7_33.2_6_0_0_0 | 60.7 | 33.2 | 6 | 0 | 0 | 0 | 798 | 3.661 | 94.5871866 | TL1998 | NAS-8 | g | 2022-12-09
sankmc_60.7_33.2_6_0_0_0 | 60.7 | 33.2 | 6 | 0 | 0 | 0 | 998 | 3.661 | 93.5045266 | TL1998 | NAS-8 | g | 2022-12-10
sankmc_60.4_26.8_12.8_0_0_0 | 60.4 | 26.8 | 12.8 | 0 | 0 | 0 | 868 | 3.536 | 95.8297376 | TL1998 | NAS-9 | g | 2022-12-11
sankmc_60.4_26.8_12.8_0_0_0 | 60.4 | 26.8 | 12.8 | 0 | 0 | 0 | 998 | 3.536 | 94.9812536 | TL1998 | NAS-9 | g | 2022-12-12
sankmc_59.5_24.4_16.1_0_0_0 | 59.5 | 24.4 | 16.1 | 0 | 0 | 0 | 948 | 3.488 | 97.03 | TL1998 | NAS-10 | g | 2022-12-13
sankmc_52.5_32.3_15.2_0_0_0 | 52.5 | 32.3 | 15.2 | 0 | 0 | 0 | 878 | 3.646 | 100.4898694 | TL1998 | NAS-15 | g | 2022-12-14
sankmc_52.5_32.3_15.2_0_0_0 | 52.5 | 32.3 | 15.2 | 0 | 0 | 0 | 998 | 3.646 | 99.4791454 | TL1998 | NAS-15 | g | 2022-12-15
sankmc_79.9_17.4_7.7_0_0_0 | 79.9 | 17.4 | 7.7 | 0 | 0 | 0 | 888 | 3.498 | 87.44 | TL1998 | NAS-B | g | 2022-12-16
sankmc_68.5_20.1_11.4_0_0_0 | 68.5 | 20.1 | 11.4 | 0 | 0 | 0 | 1088 | 3.402 | 94.7 | W2008 | N1 | g | 2022-12-17
sankmc_68.2_19_12.8_0_0_0 | 68.2 | 19 | 12.8 | 0 | 0 | 0 | 1092 | 3.38 | 92.6 | W2008 | N2 | g | 2022-12-18
sankmc_66.9_19.8_13.4_0_0_0 | 66.9 | 19.8 | 13.4 | 0 | 0 | 0 | 1091 | 3.399 | 93.4 | W2008 | N3 | g | 2022-12-19
sankmc_67.6_17.1_15.3_0_0_0 | 67.6 | 17.1 | 15.3 | 0 | 0 | 0 | 1098 | 3.342 | 91.9 | W2008 | N4 | g | 2022-12-20
sankmc_67.6_17.1_15.3_0_0_0 | 67.6 | 17.1 | 15.3 | 0 | 0 | 0 | 1098 | 3.342 | 91.6 | W2008 | N4 | g | 2022-12-21
sankmc_67.2_16.9_16_0_0_0 | 67.2 | 16.86 | 16 | 0 | 0 | 0 | 1101 | 3.339 | 92.2 | W2008 | N5 | g | 2022-12-22
sankmc_67.2_16.9_16_0_0_0 | 67.2 | 16.86 | 16 | 0 | 0 | 0 | 1101 | 3.339 | 90.2 | W2008 | N5 | g | 2022-12-23
sankmc_65_17.8_17.2_0_0_0 | 65 | 17.84 | 17.2 | 0 | 0 | 0 | 1102 | 3.358 | 92.5 | W2008 | N6 | g | 2022-12-24
sankmc_66.7_16.4_17_0_0_0 | 66.7 | 16.35 | 17 | 0 | 0 | 0 | 1015 | 3.3285 | 88.3 | W2008 | N7 | g | 2022-12-25
sankmc_66.7_16.4_17_0_0_0 | 66.7 | 16.35 | 17 | 0 | 0 | 0 | 1015 | 3.3285 | 89.6 | W2008 | N7 | g | 2022-12-26
sankmc_66.7_16.4_17_0_0_0 | 66.7 | 16.35 | 17 | 0 | 0 | 0 | 1015 | 3.3285 | 84.1 | W2008 | N7 | g | 2022-12-27
sankmc_66.7_16.4_17_0_0_0 | 66.7 | 16.35 | 17 | 0 | 0 | 0 | 1015 | 3.3285 | 84.6 | W2008 | N7 | g | 2022-12-28
sankmc_66.6_15.5_17.9_0_0_0 | 66.6 | 15.5 | 17.89 | 0 | 0 | 0 | 945 | 3.3097 | 89.3 | W2008 | N8 | g | 2022-12-29
sankmc_69.9_12.7_17.4_0_0_0 | 69.9 | 12.7 | 17.38 | 0 | 0 | 0 | 875 | 3.2534 | 89.5 | W2008 | N9 | g | 2022-12-30
sankmc_67.5_13.2_19.3_0_0_0 | 67.5 | 13.2 | 19.3 | 0 | 0 | 0 | 870 | 3.264 | 89.7 | W2008 | N10 | g | 2022-12-31
sankmc_67.3_11.7_21_0_0_0 | 67.3 | 11.7 | 20.99 | 0 | 0 | 0 | 860 | 3.2337 | 88.5 | W2008 | N11 | g | 2023-01-01
sankmc_67.3_9.8_22.9_0_0_0 | 67.3 | 9.8 | 22.93 | 0 | 0 | 0 | 805 | 3.1969 | 89.4 | W2008 | N12 | g | 2023-01-02
sankmc_68.4_1.7_30.2_0_0_0 | 68.4 | 1.732 | 30.15 | 0 | 0 | 0 | 754 | 3.0431 | 87.4 | W2008 | N13 | g | 2023-01-03
sankmc_67_19.7_0_0_0_13.2 | 67 | 19.73 | 0 | 0 | 0 | 13.2 | 1153 | 3.2605 | 93.3 | W2008 | C5 | magenta | 2023-01-04
sankmc_67.8_17.7_0_0_0_14.5 | 67.8 | 17.68 | 0 | 0 | 0 | 14.5 | 1158 | 3.208 | 97.7 | W2008 | C10 | magenta | 2023-01-05
sankmc_67.8_17.7_0_0_0_14.5 | 67.8 | 17.68 | 0 | 0 | 0 | 14.5 | 1158 | 3.208 | 94.4 | W2008 | C10 | magenta | 2023-01-06
sankmc_67.4_16.3_0_0_0_16.3 | 67.4 | 16.28 | 0 | 0 | 0 | 16.3 | 1151 | 3.162 | 92.2 | W2008 | C17 | magenta | 2023-01-07
sankmc_67.4_16.3_0_0_0_16.3 | 67.4 | 16.28 | 0 | 0 | 0 | 16.3 | 1151 | 3.162 | 94.5 | W2008 | C17 | magenta | 2023-01-08
sankmc_67.4_16.3_0_0_0_16.3 | 67.4 | 16.28 | 0 | 0 | 0 | 16.3 | 1151 | 3.162 | 93.7 | W2008 | C17 | magenta | 2023-01-09
sankmc_68.7_14_0_0_0_17.3 | 68.7 | 13.99 | 0 | 0 | 0 | 17.3 | 1128 | 3.1065 | 90.2 | W2008 | C22 | magenta | 2023-01-10
sankmc_68_13.1_0_0_0_18.9 | 68 | 13.08 | 0 | 0 | 0 | 18.9 | 1104 | 3.072 | 90 | W2008 | C27 | magenta | 2023-01-11
sankmc_67.4_10.3_0_0_0_22.3 | 67.4 | 10.32 | 0 | 0 | 0 | 22.3 | 1080 | 2.984 | 86.8 | W2008 | C28 | magenta | 2023-01-12
sankmc_67.4_10.3_0_0_0_22.3 | 67.4 | 10.32 | 0 | 0 | 0 | 22.3 | 1080 | 2.984 | 84.9 | W2008 | C28 | magenta | 2023-01-13
sankmc_67.4_10.3_0_0_0_22.3 | 67.4 | 10.32 | 0 | 0 | 0 | 22.3 | 1080 | 2.984 | 85.8 | W2008 | C28 | magenta | 2023-01-14
sankmc_65.7_9.1_0_0_0_25.3 | 65.7 | 9.06 | 0 | 0 | 0 | 25.3 | 1064 | 2.93 | 87.5 | W2008 | C29 | magenta | 2023-01-15
sankmc_66.7_6.7_0_0_0_26.6 | 66.7 | 6.65 | 0 | 0 | 0 | 26.6 | 1057 | 2.8655 | 85.8 | W2008 | C30 | magenta | 2023-01-16
sankmc_66.7_6.7_0_0_0_26.6 | 66.7 | 6.65 | 0 | 0 | 0 | 26.6 | 1057 | 2.8655 | 84.9 | W2008 | C30 | magenta | 2023-01-17
sankmc_64.5_5.5_0_0_0_30 | 64.5 | 5.49 | 0 | 0 | 0 | 30 | 1060 | 2.8095 | 84.4 | W2008 | C31 | magenta | 2023-01-18
sankmc_67.4_16.3_0_0_0_16.3 | 67.4 | 16.3 | 0 | 0 | 0 | 16.3 | 1151 | 3.163 | 92.2 | W2008 | C17 | magenta | 2023-01-19
sankmc_67.4_16.3_0_0_0_16.3 | 67.4 | 16.3 | 0 | 0 | 0 | 16.3 | 1151 | 3.163 | 94.5 | W2008 | C17 | magenta | 2023-01-20
sankmc_67.4_16.3_0_0_0_16.3 | 67.4 | 16.3 | 0 | 0 | 0 | 16.3 | 1151 | 3.163 | 93.7 | W2008 | C17 | magenta | 2023-01-21
sankmc_66.6_16.7_4.3_0_0_12.4 | 66.6 | 16.7 | 4.3 | 0 | 0 | 12.4 | 1090 | 3.21 | 89 | W2008 | C16 | magenta | 2023-01-22
sankmc_66.6_16.7_5.7_0_0_12.4 | 66.6 | 16.7 | 5.7 | 0 | 0 | 12.4 | 1090 | 3.252 | 96.5 | W2008 | C16 | magenta | 2023-01-23
sankmc_66.4_16.6_8.3_0_0_11.3 | 66.4 | 16.6 | 8.3 | 0 | 0 | 11.3 | 1080 | 3.297 | 97.3 | W2008 | C15 | magenta | 2023-01-24
sankmc_68.7_15.6_11.2_0_0_7.4 | 68.7 | 15.6 | 11.2 | 0 | 0 | 7.4 | 1071 | 3.325 | 91.5 | W2008 | C14 | magenta | 2023-01-25
sankmc_64.8_17.9_11.2_0_0_6.1 | 64.8 | 17.9 | 11.2 | 0 | 0 | 6.1 | 1070 | 3.297 | 94 | W2008 | C13 | magenta | 2023-01-26
sankmc_64.8_17.9_11.2_0_0_6.1 | 64.8 | 17.9 | 11.2 | 0 | 0 | 6.1 | 1070 | 3.297 | 93.7 | W2008 | C13 | magenta | 2023-01-27
sankmc_64.8_17.9_11.2_0_0_6.1 | 64.8 | 17.9 | 11.2 | 0 | 0 | 6.1 | 1070 | 3.297 | 90.8 | W2008 | C13 | magenta | 2023-01-28
sankmc_67.1_16.7_12.2_0_0_4.1 | 67.1 | 16.7 | 12.2 | 0 | 0 | 4.1 | 1060 | 3.296 | 90.2 | W2008 | C12 | magenta | 2023-01-29
sankmc_66.7_16.4_17_0_0_0 | 66.7 | 16.35 | 17 | 0 | 0 | 0 | 1015 | 3.3285 | 88.3 | W2008 | N7 | magenta | 2023-01-30
sankmc_66.7_16.4_17_0_0_0 | 66.7 | 16.35 | 17 | 0 | 0 | 0 | 1015 | 3.3285 | 89.6 | W2008 | N7 | magenta | 2023-01-31
sankmc_66.7_16.4_17_0_0_0 | 66.7 | 16.35 | 17 | 0 | 0 | 0 | 1015 | 3.3285 | 84.1 | W2008 | N7 | magenta | 2023-02-01
sankmc_66.7_16.4_17_0_0_0 | 66.7 | 16.35 | 17 | 0 | 0 | 0 | 1015 | 3.3285 | 84.6 | W2008 | N7 | magenta | 2023-02-02
sankmc_84.4_7.9_4.8_2.9_0_0 | 84.41571 | 7.910626 | 4.796737 | 2.876928 | 0 | 0 | 1073 | 3.158213 | 86 | T2001 | HPG8 | brown | 2023-02-22
sankmc_80.1_7.5_9.4_3_0_0 | 80.07445 | 7.450094 | 9.442905 | 3.032547 | 0 | 0 | 822.4 | 3.149002 | 85.5 | T2001 | Na5 | brown | 2023-02-22
sankmc_77.1_6.9_13.4_2.6_0_0 | 77.13588 | 6.87144 | 13.3998 | 2.592888 | 0 | 0 | 796.8 | 3.137429 | 80.5 | T2001 | Na10 | brown | 2023-02-22
sankmc_66.9_6.4_24.4_2.3_0_0 | 66.8547 | 6.376301 | 24.4457 | 2.3233 | 0 | 0 | 740 | 3.127526 | 98.3 | T2001 | Na20 | brown | 2023-02-22
sankmc_81.4_7.6_4.7_6.4_0_0 | 81.35851 | 7.583091 | 4.659123 | 6.399278 | 0 | 0 | 873 | 3.151662 | 86.3 | T2001 | K5 | brown | 2023-02-22
sankmc_78.6_7_4.6_9.8_0_0 | 78.58355 | 7.023854 | 4.607946 | 9.784653 | 0 | 0 | 823.4 | 3.140477 | 86.8 | T2001 | K10 | brown | 2023-02-22
sankmc_73.1_6.4_4.2_16.2_0_0 | 73.12396 | 6.433096 | 4.195847 | 16.2471 | 0 | 0 | 789.2 | 3.128662 | 84.9 | T2001 | K20 | brown | 2023-02-22
sankmc_78_7.3_4.5_2.6_7.5_0 | 78.02214 | 7.297556 | 4.509163 | 2.632904 | 7.538234 | 0 | 1020 | 3.070569 | 83.5 | T2001 | Mg5 | brown | 2023-02-22
sankmc_72.2_6.9_4.1_2.6_14.2_0 | 72.19805 | 6.871371 | 4.135063 | 2.586929 | 14.20858 | 0 | 1006.8 | 2.995342 | 83.1 | T2001 | Mg10 | brown | 2023-02-22
sankmc_60.6_5.1_3.5_2.3_28.6_0 | 60.55627 | 5.081415 | 3.535192 | 2.261116 | 28.56601 | 0 | 1003.4 | 2.815968 | 90 | T2001 | Mg20 | brown | 2023-02-22
sankmc_79.1_7.7_4.6_2.7_0_5.9 | 79.0963 | 7.673578 | 4.560138 | 2.723184 | 0 | 5.9468 | 968.5 | 3.094004 | 83 | T2001 | Ca5 | brown | 2023-02-22
sankmc_74.7_7.2_4.4_2.6_0_11 | 74.71687 | 7.233893 | 4.418448 | 2.632435 | 0 | 10.99836 | 951.6 | 3.034694 | 79.7 | T2001 | Ca10 | brown | 2023-02-22
sankmc_65.5_5.4_3.9_2.3_0_22.8 | 65.54789 | 5.403695 | 3.946027 | 2.326243 | 0 | 22.77615 | 973 | 2.880312 | 91.3 | T2001 | Ca20 | brown | 2023-02-22

## CTE
Name | sio2 | al2o3 | na2o | k2o | mgo | cao | CTE | CTE_scaled | Author | year | source
sankmc_0_31_0_0_0_69 | 0 | 31 | 0 | 0 | 0 | 69 | 8.2e-06 | 8.2 | Shelby J.E. | 1989 | Sciglass database
sankmc_0_33_0_0_0_67 | 0 | 33 | 0 | 0 | 0 | 67 | 7.85e-06 | 7.85 | Shelby J.E. | 1989 | Sciglass database
sankmc_0_33.3_0_0_0_66.7 | 0 | 33.3 | 0 | 0 | 0 | 66.7 | 9.9e-06 | 9.9 | Shelby J.E. | 1985 | Sciglass database
sankmc_0_33.6_0_0_0_66.4 | 0 | 33.57 | 0 | 0 | 0 | 66.43 | 9.05e-06 | 9.05 | Yanishevskii V. | 1969 | Sciglass database
sankmc_0_35_0_0_0_65 | 0 | 35 | 0 | 0 | 0 | 65 | 7.78e-06 | 7.78 | Shelby J.E. | 1989 | Sciglass database
sankmc_0_35_0_0_0_65 | 0 | 35 | 0 | 0 | 0 | 65 | 8.57e-06 | 8.57 | Shelby J.E. | 1990 | Sciglass database
sankmc_0_35_2_0_0_63 | 0 | 35 | 2 | 0 | 0 | 63 | 8.67e-06 | 8.67 | Shelby J.E. | 1995 | Sciglass database
sankmc_0_35_5_0_0_60 | 0 | 35 | 5 | 0 | 0 | 60 | 9.22e-06 | 9.22 | Shelby J.E. | 1995 | Sciglass database
sankmc_0_35_7_0_0_58 | 0 | 35 | 7 | 0 | 0 | 58 | 9.32e-06 | 9.32 | Shelby J.E. | 1995 | Sciglass database
sankmc_0_35.5_0_0_0_64.5 | 0 | 35.5 | 0 | 0 | 0 | 64.5 | 8.6e-06 | 8.6 | Yanishevskii V. | 1969 | Sciglass database
sankmc_0_37_0_0_0_63 | 0 | 37 | 0 | 0 | 0 | 63 | 7.6e-06 | 7.6 | Shelby J.E. | 1989 | Sciglass database
sankmc_0_37_0_0_0_63 | 0 | 37 | 0 | 0 | 0 | 63 | 8.38e-06 | 8.38 | Shelby J.E. | 1990 | Sciglass database
sankmc_0_37_5_0_0_58 | 0 | 37 | 5 | 0 | 0 | 58 | 8.75e-06 | 8.75 | Shelby J.E. | 1995 | Sciglass database
sankmc_0_38.2_0_0_0_61.8 | 0 | 38.24 | 0 | 0 | 0 | 61.76 | 8.34e-06 | 8.34 | Yanishevskii V. | 1969 | Sciglass database
sankmc_0_40_0_0_0_60 | 0 | 40 | 0 | 0 | 0 | 60 | 7.49e-06 | 7.49 | Shelby J.E. | 1989 | Sciglass database
sankmc_0_40_0_0_0_60 | 0 | 40 | 0 | 0 | 0 | 60 | 6.69e-06 | 6.69 | Jong Won Won | 1994 | Sciglass database
sankmc_0_40_0_0_0_60 | 0 | 40 | 0 | 0 | 0 | 60 | 8.9e-06 | 8.9 | Shelby J.E. | 1985 | Sciglass database
sankmc_0_40_0_0_0_60 | 0 | 40 | 0 | 0 | 0 | 60 | 8.3e-06 | 8.3 | Khodakovskaya R | 1986 | Sciglass database
sankmc_0_40_0_0_0_60 | 0 | 40 | 0 | 0 | 0 | 60 | 9e-06 | 9 | Allan D.C. | 2003 | Sciglass database
sankmc_0_40_2_0_0_58 | 0 | 40 | 2 | 0 | 0 | 58 | 8.32e-06 | 8.32 | Shelby J.E. | 1995 | Sciglass database
sankmc_0_40_5_0_0_55 | 0 | 40 | 5 | 0 | 0 | 55 | 8.54e-06 | 8.54 | Shelby J.E. | 1995 | Sciglass database
sankmc_0_40_7_0_0_53 | 0 | 40 | 7 | 0 | 0 | 53 | 8.93e-06 | 8.93 | Shelby J.E. | 1995 | Sciglass database
sankmc_0_44_2_0_0_54 | 0 | 44 | 2 | 0 | 0 | 54 | 7.85e-06 | 7.85 | Shelby J.E. | 1995 | Sciglass database
sankmc_0_44_5_0_0_51 | 0 | 44 | 5 | 0 | 0 | 51 | 7.98e-06 | 7.98 | Shelby J.E. | 1995 | Sciglass database
sankmc_0_44_7_0_0_49 | 0 | 44 | 7 | 0 | 0 | 49 | 8.38e-06 | 8.38 | Shelby J.E. | 1995 | Sciglass database
sankmc_0_45_5_0_0_50 | 0 | 45 | 5 | 0 | 0 | 50 | 7.97e-06 | 7.97 | Shelby J.E. | 1995 | Sciglass database
sankmc_1_33_0_0_0_66 | 1 | 33 | 0 | 0 | 0 | 66 | 1e-05 | 10 | Shelby J.E. | 1985 | Sciglass database
sankmc_10_25_0_0_0_65 | 10 | 25 | 0 | 0 | 0 | 65 | 8.67e-06 | 8.67 | Aitken B.G. | 2012 | Sciglass database
sankmc_10_30_0_0_0_60 | 10 | 30 | 0 | 0 | 0 | 60 | 9.6e-06 | 9.6 | Shelby J.E. | 1985 | Sciglass database
sankmc_10_30_0_0_0_60 | 10 | 30 | 0 | 0 | 0 | 60 | 7.31e-06 | 7.31 | Jong Won Won | 1994 | Sciglass database
sankmc_10_30_0_0_0_60 | 10 | 30 | 0 | 0 | 0 | 60 | 8.51e-06 | 8.51 | Mittelstadt M.C | 1989 | Sciglass database
sankmc_10_36_0_0_0_54 | 10 | 36 | 0 | 0 | 0 | 54 | 6.5e-06 | 6.5 | Jong Won Won | 1994 | Sciglass database
sankmc_10_36_0_0_0_54 | 10 | 36 | 0 | 0 | 0 | 54 | 8.2e-06 | 8.2 | Khodakovskaya R | 1986 | Sciglass database
sankmc_10_40_0_0_0_50 | 10 | 40 | 0 | 0 | 0 | 50 | 7.9e-06 | 7.9 | Shelby J.E. | 1985 | Sciglass database
sankmc_10.9_19.2_0_0_0_69.9 | 10.87109 | 19.22192 | 0 | 0 | 0 | 69.90699 | 7.62e-06 | 7.62 | Lopez-Delgado A | 2009 | Sciglass database
sankmc_100_0_0_0_0_0 | 100 | 0 | 0 | 0 | 0 | 0 | 5.4e-07 | 0.54 | Demskaya E.L. | 1989 | Sciglass database
sankmc_100_0_0_0_0_0 | 100 | 0 | 0 | 0 | 0 | 0 | 5.5e-07 | 0.55 | Yamane M. | 1979 | Sciglass database
sankmc_100_0_0_0_0_0 | 100 | 0 | 0 | 0 | 0 | 0 | 6e-07 | 0.6 | Shelby J.E. | 1979 | Sciglass database
sankmc_100_0_0_0_0_0 | 100 | 0 | 0 | 0 | 0 | 0 | 6.7e-07 | 0.67 | Sherwood D.S. | 1986 | Sciglass database
sankmc_100_0_0_0_0_0 | 100 | 0 | 0 | 0 | 0 | 0 | 5e-07 | 0.5 | Zschimmer E. | 1913 | Sciglass database
sankmc_100_0_0_0_0_0 | 100 | 0 | 0 | 0 | 0 | 0 | 5.868206e-07 | 0.5868206 | Leko V.K. | 1996 | Sciglass database
sankmc_100_0_0_0_0_0 | 100 | 0 | 0 | 0 | 0 | 0 | 5.9e-07 | 0.59 | Leko V.K. | 1996 | Sciglass database
sankmc_100_0_0_0_0_0 | 100 | 0 | 0 | 0 | 0 | 0 | 5.959472e-07 | 0.5959472 | Leko V.K. | 1996 | Sciglass database
sankmc_100_0_0_0_0_0 | 100 | 0 | 0 | 0 | 0 | 0 | 4.4e-07 | 0.44 | Rathmann C.L. | 1968 | Sciglass database
sankmc_100_0_0_0_0_0 | 100 | 0 | 0 | 0 | 0 | 0 | 4.9e-07 | 0.49 | Huang Y.Y. | 1978 | Sciglass database
sankmc_100_0_0_0_0_0 | 100 | 0 | 0 | 0 | 0 | 0 | 5e-07 | 0.5 | Jabra R. | 1980 | Sciglass database
sankmc_100_0_0_0_0_0 | 100 | 0 | 0 | 0 | 0 | 0 | 5.5e-07 | 0.55 | Glass Tubes and | 1970 | Sciglass database
sankmc_100_0_0_0_0_0 | 100 | 0 | 0 | 0 | 0 | 0 | 5.5e-07 | 0.55 | Nordberg M.E. | 1944 | Sciglass database
sankmc_100_0_0_0_0_0 | 100 | 0 | 0 | 0 | 0 | 0 | 5.5e-07 | 0.55 | Edahiro T. | 1990 | Sciglass database
sankmc_100_0_0_0_0_0 | 100 | 0 | 0 | 0 | 0 | 0 | 5.6e-07 | 0.56 | Takahashi K. | 1976 | Sciglass database
sankmc_100_0_0_0_0_0 | 100 | 0 | 0 | 0 | 0 | 0 | 5.9e-07 | 0.59 | Weber M.J. | 2003 | Sciglass database
sankmc_100_0_0_0_0_0 | 100 | 0 | 0 | 0 | 0 | 0 | 5.2e-07 | 0.52 | Shelby J.E. | 2000 | Sciglass database
sankmc_100_0_0_0_0_0 | 100 | 0 | 0 | 0 | 0 | 0 | 5.8025e-07 | 0.58025 | Bihuniak P.P. | 1979 | Sciglass database
sankmc_100_0_0_0_0_0 | 100 | 0 | 0 | 0 | 0 | 0 | 6e-07 | 0.6 | Birtch E.M. | 2003 | Sciglass database
sankmc_100_0_0_0_0_0 | 100 | 0 | 0 | 0 | 0 | 0 | 6e-07 | 0.6 | Noonan J.J. | 2007 | Sciglass database
sankmc_100_0_0_0_0_0 | 100 | 0 | 0 | 0 | 0 | 0 | 5.6e-07 | 0.56 | Gannon J.R. | 1985 | Sciglass database
sankmc_100_0_0_0_0_0 | 100 | 0 | 0 | 0 | 0 | 0 | 6e-07 | 0.6 | Shelby J.E. | 1994 | Sciglass database
sankmc_100_0_0_0_0_0 | 100 | 0 | 0 | 0 | 0 | 0 | 6.2e-07 | 0.62 | Jewell J.M. | 1991 | Sciglass database
sankmc_100_0_0_0_0_0 | 100 | 0 | 0 | 0 | 0 | 0 | -9.112315e-07 | -0.9112315 | White G.K. | 1965 | Sciglass database
sankmc_100_0_0_0_0_0 | 100 | 0 | 0 | 0 | 0 | 0 | -8.279182e-07 | -0.8279182 | White G.K. | 1965 | Sciglass database
sankmc_100_0_0_0_0_0 | 100 | 0 | 0 | 0 | 0 | 0 | -8.073784e-07 | -0.8073784 | Krause J.T. | 1968 | Sciglass database
sankmc_100_0_0_0_0_0 | 100 | 0 | 0 | 0 | 0 | 0 | -7.214445e-07 | -0.7214445 | White G.K. | 1964 | Sciglass database
sankmc_100_0_0_0_0_0 | 100 | 0 | 0 | 0 | 0 | 0 | -5.654e-07 | -0.5654 | Gibbons D.F. | 1959 | Sciglass database
sankmc_100_0_0_0_0_0 | 100 | 0 | 0 | 0 | 0 | 0 | -3e-07 | -0.3 | Gladkov A.V. | 1962 | Sciglass database
sankmc_100_0_0_0_0_0 | 100 | 0 | 0 | 0 | 0 | 0 | -5.758701e-08 | -0.05758701 | Schultz P.C. | 1972 | Sciglass database
sankmc_100_0_0_0_0_0 | 100 | 0 | 0 | 0 | 0 | 0 | 1.405714e-07 | 0.1405714 | Amatuni A.N. | 1972 | Sciglass database
sankmc_100_0_0_0_0_0 | 100 | 0 | 0 | 0 | 0 | 0 | 1.472857e-07 | 0.1472857 | Amatuni A.N. | 1972 | Sciglass database
sankmc_100_0_0_0_0_0 | 100 | 0 | 0 | 0 | 0 | 0 | 2.76e-07 | 0.276 | Hirao K. | 1991 | Sciglass database
sankmc_100_0_0_0_0_0 | 100 | 0 | 0 | 0 | 0 | 0 | 3.307613e-07 | 0.3307613 | Deng Z. | 1988 | Sciglass database
sankmc_100_0_0_0_0_0 | 100 | 0 | 0 | 0 | 0 | 0 | 3.457315e-07 | 0.3457315 | Deng Z. | 1988 | Sciglass database
sankmc_100_0_0_0_0_0 | 100 | 0 | 0 | 0 | 0 | 0 | 3.504005e-07 | 0.3504005 | Jacobs S.F. | 1984 | Sciglass database
sankmc_100_0_0_0_0_0 | 100 | 0 | 0 | 0 | 0 | 0 | 3.911991e-07 | 0.3911991 | Berthold III J. | 1976 | Sciglass database
sankmc_100_0_0_0_0_0 | 100 | 0 | 0 | 0 | 0 | 0 | 4.1e-07 | 0.41 | Manghnani M.H. | 1974 | Sciglass database
sankmc_100_0_0_0_0_0 | 100 | 0 | 0 | 0 | 0 | 0 | 4.13e-07 | 0.413 | Cook A.H. | 1956 | Sciglass database
sankmc_100_0_0_0_0_0 | 100 | 0 | 0 | 0 | 0 | 0 | 4.130702e-07 | 0.4130702 | Donaldson H. | 1912 | Sciglass database
sankmc_100_0_0_0_0_0 | 100 | 0 | 0 | 0 | 0 | 0 | 4.365882e-07 | 0.4365882 | Minchin H.D. | 1907 | Sciglass database
sankmc_100_0_0_0_0_0 | 100 | 0 | 0 | 0 | 0 | 0 | 4.4e-07 | 0.44 | Koike A. | 2004 | Sciglass database
sankmc_100_0_0_0_0_0 | 100 | 0 | 0 | 0 | 0 | 0 | 4.43e-07 | 0.443 | Koike A. | 2006 | Sciglass database
sankmc_100_0_0_0_0_0 | 100 | 0 | 0 | 0 | 0 | 0 | 4.432e-07 | 0.4432 | Lucks C.F. | 1960 | Sciglass database
sankmc_100_0_0_0_0_0 | 100 | 0 | 0 | 0 | 0 | 0 | 4.455472e-07 | 0.4455472 | Henning F. | 1907 | Sciglass database
sankmc_100_0_0_0_0_0 | 100 | 0 | 0 | 0 | 0 | 0 | 4.460815e-07 | 0.4460815 | White G.K. | 1973 | Sciglass database
sankmc_100_0_0_0_0_0 | 100 | 0 | 0 | 0 | 0 | 0 | 4.503e-07 | 0.4503 | Callendar H.L. | 1913 | Sciglass database
sankmc_100_0_0_0_0_0 | 100 | 0 | 0 | 0 | 0 | 0 | 4.543167e-07 | 0.4543167 | Beattie J.A. | 1941 | Sciglass database
sankmc_100_0_0_0_0_0 | 100 | 0 | 0 | 0 | 0 | 0 | 4.686466e-07 | 0.4686466 | Selezneva A.M. | 1956 | Sciglass database
sankmc_100_0_0_0_0_0 | 100 | 0 | 0 | 0 | 0 | 0 | 4.7e-07 | 0.47 | Scheel K. | 1907 | Sciglass database
sankmc_100_0_0_0_0_0 | 100 | 0 | 0 | 0 | 0 | 0 | 4.863333e-07 | 0.4863333 | Harlow F.J. | 1929 | Sciglass database
sankmc_100_0_0_0_0_0 | 100 | 0 | 0 | 0 | 0 | 0 | 4.893669e-07 | 0.4893669 | Souder W. | 1926 | Sciglass database
sankmc_100_0_0_0_0_0 | 100 | 0 | 0 | 0 | 0 | 0 | 4.9e-07 | 0.49 | Fitzer E. | 1982 | Sciglass database
sankmc_100_0_0_0_0_0 | 100 | 0 | 0 | 0 | 0 | 0 | 5e-07 | 0.5 | Kulbitskaya M.N | 1974 | Sciglass database
sankmc_100_0_0_0_0_0 | 100 | 0 | 0 | 0 | 0 | 0 | 5e-07 | 0.5 | Russell R. | 1944 | Sciglass database
sankmc_100_0_0_0_0_0 | 100 | 0 | 0 | 0 | 0 | 0 | 5e-07 | 0.5 | Scheel K. | 1907 | Sciglass database
sankmc_100_0_0_0_0_0 | 100 | 0 | 0 | 0 | 0 | 0 | 5e-07 | 0.5 | Kukharskaya E.V | 1979 | Sciglass database
sankmc_100_0_0_0_0_0 | 100 | 0 | 0 | 0 | 0 | 0 | 5e-07 | 0.5 | Inamura T. | 1967 | Sciglass database
sankmc_100_0_0_0_0_0 | 100 | 0 | 0 | 0 | 0 | 0 | 5e-07 | 0.5 | Maeda K. | 2001 | Sciglass database
sankmc_100_0_0_0_0_0 | 100 | 0 | 0 | 0 | 0 | 0 | 5e-07 | 0.5 | Shojiya M. | 2008 | Sciglass database
sankmc_100_0_0_0_0_0 | 100 | 0 | 0 | 0 | 0 | 0 | 5e-07 | 0.5 | Jabra R. | 1979 | Sciglass database
sankmc_100_0_0_0_0_0 | 100 | 0 | 0 | 0 | 0 | 0 | 5.050667e-07 | 0.5050667 | Holborn L. | 1903 | Sciglass database
sankmc_100_0_0_0_0_0 | 100 | 0 | 0 | 0 | 0 | 0 | 5.062977e-07 | 0.5062977 | Berthold III J. | 1976 | Sciglass database
sankmc_100_0_0_0_0_0 | 100 | 0 | 0 | 0 | 0 | 0 | 5.125763e-07 | 0.5125763 | Ostrizhko D.G. | 1970 | Sciglass database
sankmc_100_0_0_0_0_0 | 100 | 0 | 0 | 0 | 0 | 0 | 5.18001e-07 | 0.518001 | Amatuni A.N. | 1971 | Sciglass database
sankmc_100_0_0_0_0_0 | 100 | 0 | 0 | 0 | 0 | 0 | 5.2e-07 | 0.52 | Schmid B.C. | 1934 | Sciglass database
sankmc_100_0_0_0_0_0 | 100 | 0 | 0 | 0 | 0 | 0 | 5.243439e-07 | 0.5243439 | Randall H.M. | 1910 | Sciglass database
sankmc_100_0_0_0_0_0 | 100 | 0 | 0 | 0 | 0 | 0 | 5.306364e-07 | 0.5306364 | Koroleva A.N. | 1965 | Sciglass database
sankmc_100_0_0_0_0_0 | 100 | 0 | 0 | 0 | 0 | 0 | 5.340347e-07 | 0.5340347 | Amatuni A.N. | 1972 | Sciglass database
sankmc_100_0_0_0_0_0 | 100 | 0 | 0 | 0 | 0 | 0 | 5.36e-07 | 0.536 | Scheel K. | 1921 | Sciglass database
sankmc_100_0_0_0_0_0 | 100 | 0 | 0 | 0 | 0 | 0 | 5.39536e-07 | 0.539536 | Amatuni A.N. | 1972 | Sciglass database
sankmc_100_0_0_0_0_0 | 100 | 0 | 0 | 0 | 0 | 0 | 5.397894e-07 | 0.5397894 | Amatuni A.N. | 1972 | Sciglass database
sankmc_100_0_0_0_0_0 | 100 | 0 | 0 | 0 | 0 | 0 | 5.4e-07 | 0.54 | Winterstein-Bec | 2014 | Sciglass database
sankmc_100_0_0_0_0_0 | 100 | 0 | 0 | 0 | 0 | 0 | 5.4e-07 | 0.54 | Appen A.A. | 1952 | Sciglass database
sankmc_100_0_0_0_0_0 | 100 | 0 | 0 | 0 | 0 | 0 | 5.493383e-07 | 0.5493383 | Amatuni A.N. | 1971 | Sciglass database
sankmc_100_0_0_0_0_0 | 100 | 0 | 0 | 0 | 0 | 0 | 5.494307e-07 | 0.5494307 | Kuhn B. | 2009 | Sciglass database
sankmc_100_0_0_0_0_0 | 100 | 0 | 0 | 0 | 0 | 0 | 5.495712e-07 | 0.5495712 | Bachmann P.K. | 1988 | Sciglass database
sankmc_100_0_0_0_0_0 | 100 | 0 | 0 | 0 | 0 | 0 | 5.5e-07 | 0.55 | Lane D.W. | 1990 | Sciglass database
sankmc_100_0_0_0_0_0 | 100 | 0 | 0 | 0 | 0 | 0 | 5.5e-07 | 0.55 | Stevens H.J. | 1980 | Sciglass database
sankmc_100_0_0_0_0_0 | 100 | 0 | 0 | 0 | 0 | 0 | 5.5e-07 | 0.55 | Kuroda N. | 1988 | Sciglass database
sankmc_100_0_0_0_0_0 | 100 | 0 | 0 | 0 | 0 | 0 | 5.517283e-07 | 0.5517283 | Amatuni A.N. | 1971 | Sciglass database
sankmc_100_0_0_0_0_0 | 100 | 0 | 0 | 0 | 0 | 0 | 5.52e-07 | 0.552 | Gulati S.T. | 1998 | Sciglass database
sankmc_100_0_0_0_0_0 | 100 | 0 | 0 | 0 | 0 | 0 | 5.538463e-07 | 0.5538463 | Ostrizhko D.G. | 1970 | Sciglass database
sankmc_100_0_0_0_0_0 | 100 | 0 | 0 | 0 | 0 | 0 | 5.6e-07 | 0.56 | Yurkov L.F. | 1979 | Sciglass database
sankmc_100_0_0_0_0_0 | 100 | 0 | 0 | 0 | 0 | 0 | 5.609039e-07 | 0.5609039 | Scheel K. | 1907 | Sciglass database
sankmc_100_0_0_0_0_0 | 100 | 0 | 0 | 0 | 0 | 0 | 5.62e-07 | 0.562 | Kamiya K. | 1981 | Sciglass database
sankmc_100_0_0_0_0_0 | 100 | 0 | 0 | 0 | 0 | 0 | 5.635467e-07 | 0.5635467 | Amatuni A.N. | 1972 | Sciglass database
sankmc_100_0_0_0_0_0 | 100 | 0 | 0 | 0 | 0 | 0 | 5.664933e-07 | 0.5664933 | Oishi J. | 1969 | Sciglass database
sankmc_100_0_0_0_0_0 | 100 | 0 | 0 | 0 | 0 | 0 | 5.7e-07 | 0.57 | Moore L.A. | 1999 | Sciglass database
sankmc_100_0_0_0_0_0 | 100 | 0 | 0 | 0 | 0 | 0 | 5.7e-07 | 0.57 | Moore L.A. | 2001 | Sciglass database
sankmc_100_0_0_0_0_0 | 100 | 0 | 0 | 0 | 0 | 0 | 5.7025e-07 | 0.57025 | Otto J. | 1963 | Sciglass database
sankmc_100_0_0_0_0_0 | 100 | 0 | 0 | 0 | 0 | 0 | 5.704761e-07 | 0.5704761 | White G.K. | 1973 | Sciglass database
sankmc_100_0_0_0_0_0 | 100 | 0 | 0 | 0 | 0 | 0 | 5.719583e-07 | 0.5719583 | Amatuni A.N. | 1972 | Sciglass database
sankmc_100_0_0_0_0_0 | 100 | 0 | 0 | 0 | 0 | 0 | 5.842533e-07 | 0.5842533 | Oishi J. | 1969 | Sciglass database
sankmc_100_0_0_0_0_0 | 100 | 0 | 0 | 0 | 0 | 0 | 5.850686e-07 | 0.5850686 | Mironova M.L. | 1982 | Sciglass database
sankmc_100_0_0_0_0_0 | 100 | 0 | 0 | 0 | 0 | 0 | 5.909694e-07 | 0.5909694 | Plummer W.A. | 1968 | Sciglass database
sankmc_100_0_0_0_0_0 | 100 | 0 | 0 | 0 | 0 | 0 | 5.980552e-07 | 0.5980552 | Oishi J. | 1969 | Sciglass database
sankmc_100_0_0_0_0_0 | 100 | 0 | 0 | 0 | 0 | 0 | 5.988191e-07 | 0.5988191 | Otto J. | 1963 | Sciglass database
sankmc_100_0_0_0_0_0 | 100 | 0 | 0 | 0 | 0 | 0 | 6e-07 | 0.6 | Glass Tubes and | 1970 | Sciglass database
sankmc_100_0_0_0_0_0 | 100 | 0 | 0 | 0 | 0 | 0 | 6.0275e-07 | 0.60275 | Otto J. | 1963 | Sciglass database
sankmc_100_0_0_0_0_0 | 100 | 0 | 0 | 0 | 0 | 0 | 6.040816e-07 | 0.6040816 | Oldfield L.F. | 1964 | Sciglass database
sankmc_100_0_0_0_0_0 | 100 | 0 | 0 | 0 | 0 | 0 | 6.05e-07 | 0.605 | Kuhn B. | 2009 | Sciglass database
sankmc_100_0_0_0_0_0 | 100 | 0 | 0 | 0 | 0 | 0 | 6.091428e-07 | 0.6091428 | Otto J. | 1963 | Sciglass database
sankmc_100_0_0_0_0_0 | 100 | 0 | 0 | 0 | 0 | 0 | 6.13652e-07 | 0.613652 | Pavlova G.A. | 1974 | Sciglass database
sankmc_100_0_0_0_0_0 | 100 | 0 | 0 | 0 | 0 | 0 | 6.31e-07 | 0.631 | Kuhn B. | 2009 | Sciglass database
sankmc_100_0_0_0_0_0 | 100 | 0 | 0 | 0 | 0 | 0 | 6.36e-07 | 0.636 | Kuhn B. | 2009 | Sciglass database
sankmc_100_0_0_0_0_0 | 100 | 0 | 0 | 0 | 0 | 0 | 6.39e-07 | 0.639 | Kuhn B. | 2009 | Sciglass database
sankmc_100_0_0_0_0_0 | 100 | 0 | 0 | 0 | 0 | 0 | 6.4e-07 | 0.64 | Gulati S.T. | 1998 | Sciglass database
sankmc_100_0_0_0_0_0 | 100 | 0 | 0 | 0 | 0 | 0 | 6.4e-07 | 0.64 | Kuhn B. | 2009 | Sciglass database
sankmc_100_0_0_0_0_0 | 100 | 0 | 0 | 0 | 0 | 0 | 6.419e-07 | 0.6419 | Shermer H.F. | 1956 | Sciglass database
sankmc_100_0_0_0_0_0 | 100 | 0 | 0 | 0 | 0 | 0 | 6.43e-07 | 0.643 | Kuhn B. | 2009 | Sciglass database
sankmc_100_0_0_0_0_0 | 100 | 0 | 0 | 0 | 0 | 0 | 6.484025e-07 | 0.6484025 | White G.K. | 1976 | Sciglass database
sankmc_100_0_0_0_0_0 | 100 | 0 | 0 | 0 | 0 | 0 | 6.497919e-07 | 0.6497919 | Jacobs S.F. | 1984 | Sciglass database
sankmc_100_0_0_0_0_0 | 100 | 0 | 0 | 0 | 0 | 0 | 6.51e-07 | 0.651 | Kuhn B. | 2009 | Sciglass database
sankmc_100_0_0_0_0_0 | 100 | 0 | 0 | 0 | 0 | 0 | 6.53e-07 | 0.653 | Kuhn B. | 2009 | Sciglass database
sankmc_100_0_0_0_0_0 | 100 | 0 | 0 | 0 | 0 | 0 | 6.59e-07 | 0.659 | Kuhn B. | 2009 | Sciglass database
sankmc_100_0_0_0_0_0 | 100 | 0 | 0 | 0 | 0 | 0 | 6.711667e-07 | 0.6711667 | Whittemore O.J. | 1956 | Sciglass database
sankmc_100_0_0_0_0_0 | 100 | 0 | 0 | 0 | 0 | 0 | 6.8e-07 | 0.68 | Trostel L.J. | 1936 | Sciglass database
sankmc_100_0_0_0_0_0 | 100 | 0 | 0 | 0 | 0 | 0 | 7.181158e-07 | 0.7181158 | Koike A. | 2004 | Sciglass database
sankmc_100_0_0_0_0_0 | 100 | 0 | 0 | 0 | 0 | 0 | 1.14e-06 | 1.14 | Kobayashi Y. | 2011 | Sciglass database
sankmc_100_0_0_0_0_0 | 100 | 0 | 0 | 0 | 0 | 0 | 1.202e-06 | 1.202 | Goto T. | 1983 | Sciglass database
sankmc_100_0_0_0_0_0 | 99.994 | 0.00600024 | 0 | 0 | 0 | 0 | 5.4e-07 | 0.54 | Shimizu T. | 1984 | Sciglass database
sankmc_11.8_31.3_0_0_0_56.9 | 11.8 | 31.3 | 0 | 0 | 0 | 56.9 | 8.02e-06 | 8.02 | Lopez-Delgado A | 2009 | Sciglass database
sankmc_14.3_42.9_0_0_0_42.9 | 14.28857 | 42.85571 | 0 | 0 | 0 | 42.85571 | 8.9e-06 | 8.9 | Buri A. | 1974 | Sciglass database
sankmc_15_25_0_0_0_60 | 15 | 25 | 0 | 0 | 0 | 60 | 8.4e-06 | 8.4 | Aitken B.G. | 2012 | Sciglass database
sankmc_15_26_0_0_0_59 | 15 | 26 | 0 | 0 | 0 | 59 | 8.39e-06 | 8.39 | Mittelstadt M.C | 1989 | Sciglass database
sankmc_15_26_0_0_0_59 | 15 | 26 | 0 | 0 | 0 | 59 | 8.39e-06 | 8.39 | Bretschneider M | 1989 | Sciglass database
sankmc_15_28.3_0_0_0_56.7 | 15 | 28.33 | 0 | 0 | 0 | 56.67 | 7.25e-06 | 7.25 | Jong Won Won | 1994 | Sciglass database
sankmc_15_34_0_0_0_51 | 15 | 34 | 0 | 0 | 0 | 51 | 6.19e-06 | 6.19 | Jong Won Won | 1994 | Sciglass database
sankmc_16.7_38.9_0_0_0_44.4 | 16.67 | 38.89 | 0 | 0 | 0 | 44.44 | 9.4e-06 | 9.4 | Buri A. | 1974 | Sciglass database
sankmc_16.8_23.1_0_0_0_60.1 | 16.82 | 23.12 | 0 | 0 | 0 | 60.06 | 7.56e-06 | 7.56 | Lopez-Delgado A | 2009 | Sciglass database
sankmc_18.9_35.1_0_0_0_45.9 | 18.91811 | 35.13649 | 0 | 0 | 0 | 45.94541 | 9.4e-06 | 9.4 | Buri A. | 1974 | Sciglass database
sankmc_2_42_0_0_0_56 | 2 | 42 | 0 | 0 | 0 | 56 | 8.3e-06 | 8.3 | Shelby J.E. | 1985 | Sciglass database
sankmc_20_22_0_0_10_48 | 20 | 22 | 0 | 0 | 10 | 48 | 8.6e-06 | 8.6 | Dohler F. | 2017 | Sciglass database
sankmc_20_26.7_0_0_0_53.3 | 20 | 26.67 | 0 | 0 | 0 | 53.33 | 6.73e-06 | 6.73 | Jong Won Won | 1994 | Sciglass database
sankmc_20_26.7_0_0_9.2_44.1 | 20 | 26.7 | 0 | 0 | 9.2 | 44.1 | 8.3e-06 | 8.3 | Dohler F. | 2017 | Sciglass database
sankmc_20_30_0_0_0_50 | 20 | 30 | 0 | 0 | 0 | 50 | 8.4e-06 | 8.4 | Shelby J.E. | 1985 | Sciglass database
sankmc_20_32_0_0_0_48 | 20 | 32 | 0 | 0 | 0 | 48 | 6.03e-06 | 6.03 | Jong Won Won | 1994 | Sciglass database
sankmc_20_32_0_0_0_48 | 20 | 32 | 0 | 0 | 0 | 48 | 7.7e-06 | 7.7 | Khodakovskaya R | 1986 | Sciglass database
sankmc_20_40_0_0_0_40 | 20 | 40 | 0 | 0 | 0 | 40 | 7e-06 | 7 | Shelby J.E. | 1985 | Sciglass database
sankmc_21_22_0_0_0_57 | 21 | 22 | 0 | 0 | 0 | 57 | 8.7e-06 | 8.7 | Tkachenko T.S. | 1984 | Sciglass database
sankmc_21_24_0_0_0_55 | 21 | 24 | 0 | 0 | 0 | 55 | 8.54e-06 | 8.54 | Tkachenko T.S. | 1984 | Sciglass database
sankmc_21_29_0_0_0_50 | 21 | 29 | 0 | 0 | 0 | 50 | 8.27e-06 | 8.27 | Tkachenko T.S. | 1984 | Sciglass database
sankmc_21_32_0_0_0_47 | 21 | 32 | 0 | 0 | 0 | 47 | 7.78e-06 | 7.78 | Tkachenko T.S. | 1984 | Sciglass database
sankmc_21_35_0_0_0_44 | 21 | 35 | 0 | 0 | 0 | 44 | 7.67e-06 | 7.67 | Tkachenko T.S. | 1984 | Sciglass database
sankmc_21_38_0_0_0_41 | 21 | 38 | 0 | 0 | 0 | 41 | 7.25e-06 | 7.25 | Tkachenko T.S. | 1984 | Sciglass database
sankmc_21.1_31.6_0_0_0_47.4 | 21.05 | 31.58 | 0 | 0 | 0 | 47.37 | 9.6e-06 | 9.6 | Buri A. | 1974 | Sciglass database
sankmc_23.1_28.2_0_0_0_48.7 | 23.07769 | 28.20718 | 0 | 0 | 0 | 48.71513 | 9.9e-06 | 9.9 | Buri A. | 1974 | Sciglass database
sankmc_24.5_36.1_0_0_0_39.4 | 24.51 | 36.1 | 0 | 0 | 0 | 39.39 | 6.61e-06 | 6.61 | Yamane M. | 1982 | Sciglass database
sankmc_25_25_0_0_0_50 | 25 | 25 | 0 | 0 | 0 | 50 | 9e-06 | 9 | Shelby J.E. | 1985 | Sciglass database
sankmc_25_25_0_0_0_50 | 25 | 25 | 0 | 0 | 0 | 50 | 1e-05 | 10 | Buri A. | 1974 | Sciglass database
sankmc_28.3_23.3_0_0_0_48.4 | 28.25 | 23.31 | 0 | 0 | 0 | 48.44 | 9.86e-06 | 9.86 | Lopez-Delgado A | 2009 | Sciglass database
sankmc_29_28_0_0_0_43 | 29 | 28 | 0 | 0 | 0 | 43 | 7.42e-06 | 7.42 | Tkachenko T.S. | 1984 | Sciglass database
sankmc_3_39_0_0_0_58 | 3 | 39 | 0 | 0 | 0 | 58 | 8.38e-06 | 8.38 | Tkachenko T.S. | 1984 | Sciglass database
sankmc_30_23.3_0_0_0_46.7 | 30 | 23.33 | 0 | 0 | 0 | 46.67 | 6.42e-06 | 6.42 | Jong Won Won | 1994 | Sciglass database
sankmc_30_28_0_0_0_42 | 30 | 28 | 0 | 0 | 0 | 42 | 5.93e-06 | 5.93 | Jong Won Won | 1994 | Sciglass database
sankmc_30_28_0_0_0_42 | 30 | 28 | 0 | 0 | 0 | 42 | 7.6e-06 | 7.6 | Khodakovskaya R | 1986 | Sciglass database
sankmc_30_30_0_0_0_40 | 30 | 30 | 0 | 0 | 0 | 40 | 6.17e-06 | 6.17 | Danilova N.P. | 1967 | Sciglass database
sankmc_30_30_0_0_0_40 | 30 | 30 | 0 | 0 | 0 | 40 | 7.5e-06 | 7.5 | Shelby J.E. | 1985 | Sciglass database
sankmc_32.5_19.2_0_0_6.6_41.7 | 32.52 | 19.16 | 0 | 0 | 6.63 | 41.69 | 7.614894e-06 | 7.614894 | Steimacher A. | 2014 | Sciglass database
sankmc_35_15_0_0_25_25 | 35 | 15 | 0 | 0 | 25 | 25 | 5.67e-06 | 5.67 | Ermolenko N.N. | 1963 | Sciglass database
sankmc_35_20_0_0_22.5_22.5 | 35 | 20 | 0 | 0 | 22.5 | 22.5 | 5e-06 | 5 | Ermolenko N.N. | 1963 | Sciglass database
sankmc_35_27.5_0_0_0_37.5 | 35 | 27.5 | 0 | 0 | 0 | 37.5 | 6.47e-06 | 6.47 | Yamane M. | 1982 | Sciglass database
sankmc_35.5_0.3_0_0_25.2_39 | 35.5 | 0.3 | 0 | 0 | 25.2 | 39 | 1.01e-05 | 10.1 | Usui H. | 2002 | Sciglass database
sankmc_35.5_7.5_0_0_14_43 | 35.49 | 7.52 | 0 | 0 | 13.98 | 43.01 | 7.553e-06 | 7.553 | Bozadzhiev L.S. | 1997 | Sciglass database
sankmc_36_27_0_0_0_37 | 36 | 27 | 0 | 0 | 0 | 37 | 6.16e-06 | 6.16 | Togan D. | 1987 | Sciglass database
sankmc_36.4_11.1_0_0_15_37.5 | 36.42 | 11.11 | 0 | 0 | 14.96 | 37.51 | 8.8e-06 | 8.8 | Baiteneva R.A. | 1974 | Sciglass database
sankmc_36.6_17.7_0_0_6.6_39.2 | 36.57 | 17.68 | 0 | 0 | 6.57 | 39.18 | 7.615889e-06 | 7.615889 | Steimacher A. | 2014 | Sciglass database
sankmc_36.8_5.2_0_0_15.8_42.1 | 36.84 | 5.23 | 0 | 0 | 15.8 | 42.13 | 7.668e-06 | 7.668 | Bozadzhiev L.S. | 1997 | Sciglass database
sankmc_36.9_26.8_0_0_0_36.3 | 36.91369 | 26.80268 | 0 | 0 | 0 | 36.28363 | 5.934375e-06 | 5.934375 | Dumbaugh W.H. | 1968 | Sciglass database
sankmc_36.9_26.8_0_0_6.3_29.9 | 36.92631 | 26.77732 | 0 | 0 | 6.349365 | 29.94701 | 5.48e-06 | 5.48 | Dumbaugh W.H. | 1994 | Sciglass database
sankmc_38_26_0_0_0_36 | 38 | 26 | 0 | 0 | 0 | 36 | 7.3e-06 | 7.3 | Siwadamrongpong | 2004 | Sciglass database
sankmc_38.2_3.1_0_0_17.5_41.2 | 38.15382 | 3.10031 | 0 | 0 | 17.50175 | 41.24412 | 7.77e-06 | 7.77 | Bozadzhiev L.S. | 1997 | Sciglass database
sankmc_38.7_12.9_0_0_9.7_38.7 | 38.7 | 12.9 | 0 | 0 | 9.7 | 38.7 | 9.7e-06 | 9.7 | Reddy A.A. | 2013 | Sciglass database
sankmc_39_23_0_0_0_38 | 39 | 23 | 0 | 0 | 0 | 38 | 7.04e-06 | 7.04 | Togan D. | 1987 | Sciglass database
sankmc_4_32_0_0_0_64 | 4 | 32 | 0 | 0 | 0 | 64 | 9.9e-06 | 9.9 | Shelby J.E. | 1985 | Sciglass database
sankmc_4_36_0_0_0_60 | 4 | 36 | 0 | 0 | 0 | 60 | 9.2e-06 | 9.2 | Shelby J.E. | 1985 | Sciglass database
sankmc_4_41_0_0_0_55 | 4 | 41 | 0 | 0 | 0 | 55 | 8.3e-06 | 8.3 | Shelby J.E. | 1985 | Sciglass database
sankmc_40_0_0_0_20_40 | 39.986 | 0 | 0 | 0 | 19.978 | 40.036 | 7.825e-06 | 7.825 | Bozadzhiev L.S. | 1997 | Sciglass database
sankmc_40_10_0_0_0_50 | 40 | 10 | 0 | 0 | 0 | 50 | 8.7e-06 | 8.7 | Hasegawa Y. | 1984 | Sciglass database
sankmc_40_10_0_0_0_50 | 40 | 10 | 0 | 0 | 0 | 50 | 9.5e-06 | 9.5 | Shelby J.E. | 1985 | Sciglass database
sankmc_40_10_0_0_0_50 | 40 | 10 | 0 | 0 | 0 | 50 | 8.32e-06 | 8.32 | Danilova N.P. | 1967 | Sciglass database
sankmc_40_10_0_0_0_50 | 40 | 10 | 0 | 0 | 0 | 50 | 9.35e-06 | 9.35 | Ota R. | 1993 | Sciglass database
sankmc_40_10_0_0_0_50 | 40 | 10 | 0 | 0 | 0 | 50 | 9.4e-06 | 9.4 | Topping J.A. | 1977 | Sciglass database
sankmc_40_10_0_0_25_25 | 40 | 10 | 0 | 0 | 25 | 25 | 5.8e-06 | 5.8 | Ermolenko N.N. | 1963 | Sciglass database
sankmc_40_10_0_0_50_0 | 40 | 10 | 0 | 0 | 50 | 0 | 6.3e-06 | 6.3 | Hasegawa Y. | 1984 | Sciglass database
sankmc_40_12_0_0_0_48 | 40 | 12 | 0 | 0 | 0 | 48 | 9.2e-06 | 9.2 | Shelby J.E. | 1985 | Sciglass database
sankmc_40_15_0_0_0_45 | 40 | 15 | 0 | 0 | 0 | 45 | 7.9e-06 | 7.9 | Hasegawa Y. | 1984 | Sciglass database
sankmc_40_15_0_0_22.5_22.5 | 40 | 15 | 0 | 0 | 22.5 | 22.5 | 5.6e-06 | 5.6 | Ermolenko N.N. | 1963 | Sciglass database
sankmc_40_17_0_0_0_43 | 40 | 17 | 0 | 0 | 0 | 43 | 6.74e-06 | 6.74 | Tkachenko T.S. | 1984 | Sciglass database
sankmc_40_19_0_0_0_41 | 40 | 19 | 0 | 0 | 0 | 41 | 6.84e-06 | 6.84 | Togan D. | 1987 | Sciglass database
sankmc_40_20_0_0_0_40 | 40 | 20 | 0 | 0 | 0 | 40 | 6.75e-06 | 6.75 | Danilova N.P. | 1967 | Sciglass database
sankmc_40_20_0_0_0_40 | 40 | 20 | 0 | 0 | 0 | 40 | 7.6e-06 | 7.6 | Shelby J.E. | 1985 | Sciglass database
sankmc_40_20_0_0_0_40 | 40 | 20 | 0 | 0 | 0 | 40 | 7.3e-06 | 7.3 | Topping J.A. | 1977 | Sciglass database
sankmc_40_20_0_0_0_40 | 40 | 20 | 0 | 0 | 0 | 40 | 8e-06 | 8 | Siwadamrongpong | 2004 | Sciglass database
sankmc_40_24_0_0_0_36 | 40 | 24 | 0 | 0 | 0 | 36 | 6.77e-06 | 6.77 | Tkachenko T.S. | 1984 | Sciglass database
sankmc_40_24_0_0_0_36 | 40 | 24 | 0 | 0 | 0 | 36 | 6.9e-06 | 6.9 | Khodakovskaya R | 1986 | Sciglass database
sankmc_40_26.5_0_0_0_33.5 | 40 | 26.5 | 0 | 0 | 0 | 33.5 | 6.62e-06 | 6.62 | Tkachenko T.S. | 1984 | Sciglass database
sankmc_40_30_0_0_0_30 | 40 | 30 | 0 | 0 | 0 | 30 | 6.3e-06 | 6.3 | Shelby J.E. | 1985 | Sciglass database
sankmc_40_30_0_0_0_30 | 40 | 30 | 0 | 0 | 0 | 30 | 6.3e-06 | 6.3 | Topping J.A. | 1977 | Sciglass database
sankmc_40_30_0_0_0_30 | 40 | 30 | 0 | 0 | 0 | 30 | 6.51e-06 | 6.51 | Tkachenko T.S. | 1984 | Sciglass database
sankmc_40_32_0_0_0_28 | 40 | 32 | 0 | 0 | 0 | 28 | 6.3e-06 | 6.3 | Shelby J.E. | 1985 | Sciglass database
sankmc_40_35_0_0_0_25 | 40 | 35 | 0 | 0 | 0 | 25 | 5.9e-06 | 5.9 | Tkachenko T.S. | 1984 | Sciglass database
sankmc_40_38.5_0_0_0_21.5 | 40 | 38.5 | 0 | 0 | 0 | 21.5 | 4.79e-06 | 4.79 | Tkachenko T.S. | 1984 | Sciglass database
sankmc_40_5_0_0_0_55 | 40 | 5 | 0 | 0 | 0 | 55 | 1.16e-05 | 11.6 | Shelby J.E. | 1985 | Sciglass database
sankmc_40_5_0_0_27.5_27.5 | 40 | 5 | 0 | 0 | 27.5 | 27.5 | 7.41e-06 | 7.41 | Petru Z. | 1979 | Sciglass database
sankmc_40_7.5_0_0_0_52.5 | 40 | 7.5 | 0 | 0 | 0 | 52.5 | 8.87e-06 | 8.87 | Bretschneider M | 1989 | Sciglass database
sankmc_40.5_11.9_0_0_15.1_32.5 | 40.47405 | 11.92119 | 0 | 0 | 15.08151 | 32.52325 | 7.54e-06 | 7.54 | Baiteneva R.A. | 1973 | Sciglass database
sankmc_40.8_1.1_1.1_0_18.3_38.7 | 40.84 | 1.1 | 1.05 | 0 | 18.28 | 38.73 | 8.065e-06 | 8.065 | Bozadzhiev L.S. | 1997 | Sciglass database
sankmc_40.9_13.4_0_0_40.6_5.1 | 40.87409 | 13.38134 | 0 | 0 | 40.62406 | 5.120512 | 5.5e-06 | 5.5 | Budov V.V. | 1994 | Sciglass database
sankmc_41_12.5_0_0_15.2_31.4 | 40.96 | 12.52 | 0 | 0 | 15.15 | 31.37 | 7.9e-06 | 7.9 | Baiteneva R.A. | 1974 | Sciglass database
sankmc_41.4_7.3_0_0_14.6_36.8 | 41.37414 | 7.260726 | 0 | 0 | 14.58146 | 36.78368 | 8.9e-06 | 8.9 | Baiteneva R.A. | 1974 | Sciglass database
sankmc_41.7_16.7_0_0_41.7_0 | 41.66583 | 16.66833 | 0 | 0 | 41.66583 | 0 | 4.24e-06 | 4.24 | Amista P. | 1995 | Sciglass database
sankmc_41.8_2.2_2.2_0_16.5_37.4 | 41.76418 | 2.190219 | 2.190219 | 0 | 16.48165 | 37.37374 | 8.235e-06 | 8.235 | Bozadzhiev L.S. | 1997 | Sciglass database
sankmc_42_17_0_0_0_41 | 42 | 17 | 0 | 0 | 0 | 41 | 7.08e-06 | 7.08 | Togan D. | 1987 | Sciglass database
sankmc_42.3_12.5_0_0_0_45.3 | 42.26423 | 12.45125 | 0 | 0 | 0 | 45.28453 | 6.7e-06 | 6.7 | Muramoto T. | 2001 | Sciglass database
sankmc_42.4_15.7_41.9_0_0_0 | 42.4 | 15.7 | 41.9 | 0 | 0 | 0 | 1.64e-05 | 16.4 | Ren M. | 2019 | Sciglass database
sankmc_42.5_0_0_0_0_57.5 | 42.5 | 0 | 0 | 0 | 0 | 57.5 | 1.19e-05 | 11.9 | Shelby J.E. | 1985 | Sciglass database
sankmc_42.7_5.6_0_0_21.2_30.5 | 42.69573 | 5.589441 | 0 | 0 | 21.21788 | 30.49695 | 8.78e-06 | 8.78 | Baiteneva R.A. | 1973 | Sciglass database
sankmc_42.9_14.3_0_0_42.9_0 | 42.85571 | 14.28857 | 0 | 0 | 42.85571 | 0 | 4.027298e-06 | 4.027298 | Inagaki K. | 1973 | Sciglass database
sankmc_43_0_0_0_0_57 | 43 | 0 | 0 | 0 | 0 | 57 | 1.2e-05 | 12 | Shelby J.E. | 1979 | Sciglass database
sankmc_43_0_0_0_0_57 | 43 | 0 | 0 | 0 | 0 | 57 | 1.21e-05 | 12.1 | Shelby J.E. | 2000 | Sciglass database
sankmc_43.3_13.2_0_0_15.3_28.3 | 43.27 | 13.2 | 0 | 0 | 15.25 | 28.28 | 7.2e-06 | 7.2 | Baiteneva R.A. | 1974 | Sciglass database
sankmc_43.5_18.5_0_0_32.5_5.5 | 43.54 | 18.54 | 0 | 0 | 32.46 | 5.46 | 5.3e-06 | 5.3 | Budov V.V. | 1994 | Sciglass database
sankmc_43.6_4.5_4.5_0_12.8_34.7 | 43.61 | 4.47 | 4.47 | 0 | 12.79 | 34.66 | 8.663e-06 | 8.663 | Bozadzhiev L.S. | 1997 | Sciglass database
sankmc_43.8_5.5_0_0_14.4_36.3 | 43.8 | 5.53 | 0 | 0 | 14.41 | 36.26 | 8.8e-06 | 8.8 | Baiteneva R.A. | 1974 | Sciglass database
sankmc_44_11_0_0_45_0 | 44 | 11 | 0 | 0 | 45 | 0 | 5.56e-06 | 5.56 | Ziemba B. | 1961 | Sciglass database
sankmc_44_12_0_0_0_44 | 44 | 12 | 0 | 0 | 0 | 44 | 7.28e-06 | 7.28 | Togan D. | 1987 | Sciglass database
sankmc_44_12_0_0_10_34 | 44 | 12 | 0 | 0 | 10 | 34 | 6.87e-06 | 6.87 | Sarkisov P.D. | 1995 | Sciglass database
sankmc_44_12.5_0_0_43.5_0 | 44.0056 | 12.49875 | 0 | 0 | 43.49565 | 0 | 5.18e-06 | 5.18 | Bretschneider M | 1990 | Sciglass database
sankmc_44_12.5_0_0_43.5_0 | 44 | 12.5 | 0 | 0 | 43.5 | 0 | 5.18e-06 | 5.18 | Bretschneider M | 1989 | Sciglass database
sankmc_44_13_0_0_43_0 | 44 | 13 | 0 | 0 | 43 | 0 | 5.32e-06 | 5.32 | Ziemba B. | 1961 | Sciglass database
sankmc_44_6_0_0_0_50 | 44 | 6 | 0 | 0 | 0 | 50 | 1.03e-05 | 10.3 | Siwadamrongpong | 2004 | Sciglass database
sankmc_44.1_7.7_0_0_14.7_33.5 | 44.13559 | 7.709229 | 0 | 0 | 14.65853 | 33.49665 | 8.7e-06 | 8.7 | Baiteneva R.A. | 1974 | Sciglass database
sankmc_44.5_19.7_0_0_0_35.8 | 44.53 | 19.68 | 0 | 0 | 0 | 35.79 | 6.52e-06 | 6.52 | Yamane M. | 1982 | Sciglass database
sankmc_44.5_5.8_0_0_7.4_42.4 | 44.46 | 5.82 | 0 | 0 | 7.37 | 42.35 | 8.8e-06 | 8.8 | Baiteneva R.A. | 1973 | Sciglass database
sankmc_44.7_11.7_0_0_22.2_21.3 | 44.74 | 11.72 | 0 | 0 | 22.23 | 21.31 | 7.5e-06 | 7.5 | Baiteneva R.A. | 1973 | Sciglass database
sankmc_44.9_15.1_0_0_0_40.1 | 44.85 | 15.1 | 0 | 0 | 0 | 40.05 | 6.6e-06 | 6.6 | Horiuchi T. | 1983 | Sciglass database
sankmc_45_0_0_0_0_55 | 45 | 0 | 0 | 0 | 0 | 55 | 1.15e-05 | 11.5 | Shelby J.E. | 1979 | Sciglass database
sankmc_45_0_0_0_0_55 | 45 | 0 | 0 | 0 | 0 | 55 | 1.14e-05 | 11.4 | Shelby J.E. | 2000 | Sciglass database
sankmc_45_0_0_0_0_55 | 45 | 0 | 0 | 0 | 0 | 55 | 1.14e-05 | 11.4 | Shelby J.E. | 1985 | Sciglass database
sankmc_45_0_22_0_0_33 | 45 | 0 | 22 | 0 | 0 | 33 | 1.1499e-05 | 11.499 | Magrupov R.D. | 1985 | Sciglass database
sankmc_45_10_0_0_0_45 | 45 | 10 | 0 | 0 | 0 | 45 | 8.25e-06 | 8.25 | Hasegawa Y. | 1984 | Sciglass database
sankmc_45_10_0_0_0_45 | 45 | 10 | 0 | 0 | 0 | 45 | 8.45e-06 | 8.45 | Hasegawa Y. | 1980 | Sciglass database
sankmc_45_10_0_0_11.3_33.7 | 45 | 10 | 0 | 0 | 11.3 | 33.7 | 7.7e-06 | 7.7 | Hasegawa Y. | 1980 | Sciglass database
sankmc_45_10_0_0_15_30 | 45 | 10 | 0 | 0 | 15 | 30 | 6.1e-06 | 6.1 | Ermolenko N.N. | 1963 | Sciglass database
sankmc_45_10_0_0_22.5_22.5 | 45 | 10 | 0 | 0 | 22.5 | 22.5 | 5.77e-06 | 5.77 | Ermolenko N.N. | 1963 | Sciglass database
sankmc_45_10_0_0_22.5_22.5 | 45 | 10 | 0 | 0 | 22.5 | 22.5 | 6.95e-06 | 6.95 | Hasegawa Y. | 1980 | Sciglass database
sankmc_45_10_0_0_33.7_11.3 | 45 | 10 | 0 | 0 | 33.7 | 11.3 | 6.2e-06 | 6.2 | Hasegawa Y. | 1980 | Sciglass database
sankmc_45_10_0_0_4.4_40.6 | 45 | 10 | 0 | 0 | 4.4 | 40.6 | 8.05e-06 | 8.05 | Hasegawa Y. | 1980 | Sciglass database
sankmc_45_10_0_0_40.6_4.4 | 45 | 10 | 0 | 0 | 40.6 | 4.4 | 5.85e-06 | 5.85 | Hasegawa Y. | 1980 | Sciglass database
sankmc_45_10_0_0_45_0 | 45 | 10 | 0 | 0 | 45 | 0 | 5.95e-06 | 5.95 | Hasegawa Y. | 1984 | Sciglass database
sankmc_45_10_0_0_45_0 | 45 | 10 | 0 | 0 | 45 | 0 | 5.5e-06 | 5.5 | Hasegawa Y. | 1980 | Sciglass database
sankmc_45_10_45_0_0_0 | 45 | 10 | 45 | 0 | 0 | 0 | 1.7e-05 | 17 | Lisenenkov A.A. | 1986 | Sciglass database
sankmc_45_12_0_0_0_43 | 45 | 12 | 0 | 0 | 0 | 43 | 9.1e-06 | 9.1 | Siwadamrongpong | 2004 | Sciglass database
sankmc_45_13_0_0_0_42 | 45 | 13 | 0 | 0 | 0 | 42 | 7.48e-06 | 7.48 | Bretschneider M | 1989 | Sciglass database
sankmc_45_13.4_1.3_0_0.5_39.8 | 44.99 | 13.44 | 1.34 | 0 | 0.48 | 39.75 | 8.1e-06 | 8.1 | Smeacetto F. | 2010 | Sciglass database
sankmc_45_13.4_1.3_0_0.5_39.8 | 44.9745 | 13.44134 | 1.340134 | 0 | 0.490049 | 39.75398 | 9.7e-06 | 9.7 | Hall F.P. | 1930 | Sciglass database
sankmc_45_15_0_0_0_40 | 45 | 15 | 0 | 0 | 0 | 40 | 7.35e-06 | 7.35 | Hasegawa Y. | 1984 | Sciglass database
sankmc_45_15_0_0_0_40 | 45 | 15 | 0 | 0 | 0 | 40 | 7.1e-06 | 7.1 | Hasegawa Y. | 1980 | Sciglass database
sankmc_45_15_0_0_0_40 | 45 | 15 | 0 | 0 | 0 | 40 | 8.84e-06 | 8.84 | Goswami M. | 2013 | Sciglass database
sankmc_45_15_0_0_10_30 | 45 | 15 | 0 | 0 | 10 | 30 | 6.5e-06 | 6.5 | Hasegawa Y. | 1980 | Sciglass database
sankmc_45_15_0_0_20_20 | 45 | 15 | 0 | 0 | 20 | 20 | 4.9e-06 | 4.9 | Ermolenko N.N. | 1963 | Sciglass database
sankmc_45_15_0_0_20_20 | 45 | 15 | 0 | 0 | 20 | 20 | 5.9e-06 | 5.9 | Hasegawa Y. | 1980 | Sciglass database
sankmc_45_15_0_0_30_10 | 45 | 15 | 0 | 0 | 30 | 10 | 5.35e-06 | 5.35 | Hasegawa Y. | 1980 | Sciglass database
sankmc_45_15_0_0_35_5 | 45 | 15 | 0 | 0 | 35 | 5 | 5e-06 | 5 | Hasegawa Y. | 1980 | Sciglass database
sankmc_45_15_0_0_40_0 | 45 | 15 | 0 | 0 | 40 | 0 | 5.25e-06 | 5.25 | Hasegawa Y. | 1984 | Sciglass database
sankmc_45_15_0_0_5_35 | 45 | 15 | 0 | 0 | 5 | 35 | 6.8e-06 | 6.8 | Hasegawa Y. | 1980 | Sciglass database
sankmc_45_15_20_0_0_20 | 45 | 15 | 20 | 0 | 0 | 20 | 1.11e-05 | 11.1 | Scholze H. | 1959 | Sciglass database
sankmc_45_20_0_0_0_35 | 45 | 20 | 0 | 0 | 0 | 35 | 6.6e-06 | 6.6 | Hasegawa Y. | 1984 | Sciglass database
sankmc_45_20_0_0_17.5_17.5 | 45 | 20 | 0 | 0 | 17.5 | 17.5 | 4.9e-06 | 4.9 | Ermolenko N.N. | 1963 | Sciglass database
sankmc_45_30_25_0_0_0 | 45 | 30 | 25 | 0 | 0 | 0 | 9e-06 | 9 | Jewell J.M. | 1992 | Sciglass database
sankmc_45_5_0_0_0_50 | 45 | 5 | 0 | 0 | 0 | 50 | 1.06e-05 | 10.6 | Shelby J.E. | 1985 | Sciglass database
sankmc_45_5_0_0_25_25 | 45 | 5 | 0 | 0 | 25 | 25 | 6.55e-06 | 6.55 | Ermolenko N.N. | 1963 | Sciglass database
sankmc_45_5_0_0_25_25 | 45 | 5 | 0 | 0 | 25 | 25 | 6.6e-06 | 6.6 | Ermolenko N.N. | 1963 | Sciglass database
sankmc_45_5_0_0_25_25 | 45 | 5 | 0 | 0 | 25 | 25 | 7.4e-06 | 7.4 | Petru Z. | 1979 | Sciglass database
sankmc_45.5_18.2_0_0_36.4_0 | 45.45455 | 18.18182 | 0 | 0 | 36.36364 | 0 | 4.11e-06 | 4.11 | Amista P. | 1995 | Sciglass database
sankmc_46_11_0_0_43_0 | 46 | 11 | 0 | 0 | 43 | 0 | 5.29e-06 | 5.29 | Ziemba B. | 1961 | Sciglass database
sankmc_46_13_0_0_41_0 | 46 | 13 | 0 | 0 | 41 | 0 | 5.15e-06 | 5.15 | Ziemba B. | 1961 | Sciglass database
sankmc_46_2.3_0_0_30.2_21.5 | 46.04 | 2.34 | 0 | 0 | 30.15 | 21.47 | 9.9e-06 | 9.9 | Akamatsu T. | 2011 | Sciglass database
sankmc_46_8_0_0_0_46 | 46 | 8 | 0 | 0 | 0 | 46 | 9.5e-06 | 9.5 | Siwadamrongpong | 2004 | Sciglass database
sankmc_46_9_0_0_45_0 | 46 | 9 | 0 | 0 | 45 | 0 | 5.81e-06 | 5.81 | Ziemba B. | 1961 | Sciglass database
sankmc_46.1_14_0_0_15.4_24.6 | 46.06 | 13.96 | 0 | 0 | 15.36 | 24.62 | 7.4e-06 | 7.4 | Baiteneva R.A. | 1974 | Sciglass database
sankmc_46.5_16.2_0_0_32_5.4 | 46.48 | 16.15 | 0 | 0 | 31.99 | 5.38 | 5.1e-06 | 5.1 | Budov V.V. | 1994 | Sciglass database
sankmc_46.5_5.8_0_0_14.5_33.3 | 46.48 | 5.78 | 0 | 0 | 14.47 | 33.27 | 8.8e-06 | 8.8 | Baiteneva R.A. | 1974 | Sciglass database
sankmc_46.6_24.4_0_0_23.2_5.8 | 46.59534 | 24.40756 | 0 | 0 | 23.15768 | 5.839416 | 5.1e-06 | 5.1 | Budov V.V. | 1994 | Sciglass database
sankmc_46.7_6.6_0_0_20.1_26.7 | 46.67 | 6.63 | 0 | 0 | 20.05 | 26.65 | 7.8425e-06 | 7.8425 | Salama S.N. | 2005 | Sciglass database
sankmc_46.7_6.7_0_0_20_26.7 | 46.66533 | 6.669333 | 0 | 0 | 19.998 | 26.66733 | 7.119e-06 | 7.119 | Ismatov A.A. | 1980 | Sciglass database
sankmc_46.9_2.9_0_0_14.2_36 | 46.91 | 2.91 | 0 | 0 | 14.16 | 36.02 | 8.4e-06 | 8.4 | Baiteneva R.A. | 1974 | Sciglass database
sankmc_46.9_28.8_24.4_0_0_0 | 46.88 | 28.76 | 24.36 | 0 | 0 | 0 | 1e-05 | 10 | Terai R. | 1968 | Sciglass database
sankmc_47_4_49_0_0_0 | 47 | 4 | 49 | 0 | 0 | 0 | 1.86e-05 | 18.6 | Bushueva I.M. | 1978 | Sciglass database
sankmc_47_5.5_0_0_16.5_31 | 47 | 5.5 | 0 | 0 | 16.5 | 31 | 8.5e-06 | 8.5 | Usui H. | 2003 | Sciglass database
sankmc_47_5.5_0_0_21.5_26 | 47 | 5.5 | 0 | 0 | 21.5 | 26 | 8.9e-06 | 8.9 | Usui H. | 2002 | Sciglass database
sankmc_47.5_12.5_0_0_40_0 | 47.5 | 12.5 | 0 | 0 | 40 | 0 | 5.17e-06 | 5.17 | Bretschneider M | 1989 | Sciglass database
sankmc_47.5_12.5_0_0_40_0 | 47.5 | 12.5 | 0 | 0 | 40 | 0 | 5.17e-06 | 5.17 | Bretschneider M | 1990 | Sciglass database
sankmc_47.6_0_0_0_17.1_35.3 | 47.59 | 0 | 0 | 0 | 17.12 | 35.29 | 8.11e-06 | 8.11 | Lange R.A. | 1987 | Sciglass database
sankmc_47.7_27_25.3_0_0_0 | 47.72523 | 26.9973 | 25.27747 | 0 | 0 | 0 | 1.05e-05 | 10.5 | Terai R. | 1968 | Sciglass database
sankmc_47.8_0_4.3_0_12.4_35.5 | 47.84 | 0 | 4.32 | 0 | 12.38 | 35.46 | 9.1e-06 | 9.1 | Abdel-Hameed S. | 2002 | Sciglass database
sankmc_47.9_0_4.2_0_19.4_28.5 | 47.87 | 0 | 4.24 | 0 | 19.42 | 28.47 | 9e-06 | 9 | Abdel-Hameed S. | 2002 | Sciglass database
sankmc_47.9_0_4.2_0_21.7_26.2 | 47.89 | 0 | 4.21 | 0 | 21.7 | 26.2 | 8.24e-06 | 8.24 | Abdel-Hameed S. | 2002 | Sciglass database
sankmc_47.9_0_4.3_0_14.8_33.1 | 47.85 | 0 | 4.29 | 0 | 14.76 | 33.1 | 8.86e-06 | 8.86 | Abdel-Hameed S. | 2002 | Sciglass database
sankmc_47.9_0_4.3_0_17.1_30.8 | 47.86 | 0 | 4.27 | 0 | 17.1 | 30.77 | 9.06e-06 | 9.06 | Abdel-Hameed S. | 2002 | Sciglass database
sankmc_47.9_21_31.1_0_0_0 | 47.9 | 21 | 31.1 | 0 | 0 | 0 | 1.34e-05 | 13.4 | Ren M. | 2019 | Sciglass database
sankmc_48_0_0_0_0_52 | 48 | 0 | 0 | 0 | 0 | 52 | 1.1e-05 | 11 | Shelby J.E. | 1979 | Sciglass database
sankmc_48_0_0_0_0_52 | 48 | 0 | 0 | 0 | 0 | 52 | 1.11e-05 | 11.1 | Shelby J.E. | 2000 | Sciglass database
sankmc_48_11_0_0_41_0 | 48 | 11 | 0 | 0 | 41 | 0 | 5.19e-06 | 5.19 | Ziemba B. | 1961 | Sciglass database
sankmc_48_13_0_0_39_0 | 48 | 13 | 0 | 0 | 39 | 0 | 5.08e-06 | 5.08 | Ziemba B. | 1961 | Sciglass database
sankmc_48_18.9_0_0_27.5_5.6 | 48.03 | 18.87 | 0 | 0 | 27.54 | 5.56 | 4.8e-06 | 4.8 | Budov V.V. | 1994 | Sciglass database
sankmc_48_2.3_0_0_14.1_35.7 | 47.95 | 2.28 | 0 | 0 | 14.1 | 35.67 | 8.8e-06 | 8.8 | Baiteneva R.A. | 1974 | Sciglass database
sankmc_48_20.6_0_0_0_31.4 | 48 | 20.64 | 0 | 0 | 0 | 31.36 | 6e-06 | 6 | Lisenenkov A.A. | 1981 | Sciglass database
sankmc_48_9_0_0_43_0 | 48 | 9 | 0 | 0 | 43 | 0 | 5.28e-06 | 5.28 | Ziemba B. | 1961 | Sciglass database
sankmc_48.1_15.9_36_0_0_0 | 48.1 | 15.9 | 36 | 0 | 0 | 0 | 1.52e-05 | 15.2 | Ren M. | 2019 | Sciglass database
sankmc_48.3_0_0_0_0_51.7 | 48.28 | 0 | 0 | 0 | 0 | 51.72 | 1.004e-05 | 10.04 | Cho Jeong-Sik | 1993 | Sciglass database
sankmc_48.4_1.9_0_0_14.1_35.6 | 48.39516 | 1.949805 | 0 | 0 | 14.06859 | 35.58644 | 1e-05 | 10 | Baiteneva R.A. | 1974 | Sciglass database
sankmc_48.8_3.8_0_0_14.3_33 | 48.84 | 3.84 | 0 | 0 | 14.28 | 33.04 | 8.4e-06 | 8.4 | Baiteneva R.A. | 1974 | Sciglass database
sankmc_48.9_16.1_4.3_3.5_0.2_27 | 48.94489 | 16.09161 | 4.320432 | 3.480348 | 0.170017 | 26.9927 | 7.92e-06 | 7.92 | Kohli J.T. | 1998 | Sciglass database
sankmc_48.9_8.4_0_0_14.8_27.9 | 48.87 | 8.41 | 0 | 0 | 14.78 | 27.94 | 7.3e-06 | 7.3 | Baiteneva R.A. | 1974 | Sciglass database
sankmc_49_27.4_0_0_0_23.6 | 49 | 27.4 | 0 | 0 | 0 | 23.6 | 5.1e-06 | 5.1 | Lisenenkov A.A. | 1981 | Sciglass database
sankmc_49_6.1_0_0_14.5_30.4 | 49.0051 | 6.089391 | 0 | 0 | 14.52855 | 30.37696 | 7.6e-06 | 7.6 | Baiteneva R.A. | 1974 | Sciglass database
sankmc_49.1_12_0_0_13.7_25.2 | 49.05509 | 12.0488 | 0 | 0 | 13.70863 | 25.18748 | 5.1e-06 | 5.1 | Barbieri L. | 2002 | Sciglass database
sankmc_49.1_13.1_8.3_3.2_0.2_26.1 | 49.12491 | 13.09131 | 8.270827 | 3.210321 | 0.160016 | 26.14261 | 9.41e-06 | 9.41 | Kohli J.T. | 1998 | Sciglass database
sankmc_49.3_13.8_0_0_31.5_5.3 | 49.33493 | 13.84138 | 0 | 0 | 31.52315 | 5.30053 | 5.2e-06 | 5.2 | Budov V.V. | 1994 | Sciglass database
sankmc_49.4_14.9_0_0_11_24.8 | 49.4 | 14.86 | 0 | 0 | 10.97 | 24.77 | 5.4e-06 | 5.4 | Barbieri L. | 2002 | Sciglass database
sankmc_49.5_0_0_0_25.5_25.1 | 49.46505 | 0 | 0 | 0 | 25.47745 | 25.05749 | 6.8e-06 | 6.8 | Barbieri L. | 2002 | Sciglass database
sankmc_49.5_14.2_6.9_2.7_0.2_26.5 | 49.45495 | 14.24142 | 6.920692 | 2.730273 | 0.160016 | 26.49265 | 8.69e-06 | 8.69 | Kohli J.T. | 1998 | Sciglass database
sankmc_49.5_5.1_0_0_19.9_25.5 | 49.54495 | 5.050505 | 0 | 0 | 19.88199 | 25.52255 | 6.5e-06 | 6.5 | Barbieri L. | 2002 | Sciglass database
sankmc_49.5_8.8_0_0_16.2_25.5 | 49.53 | 8.76 | 0 | 0 | 16.24 | 25.47 | 5.6e-06 | 5.6 | Barbieri L. | 2002 | Sciglass database
sankmc_49.6_10_0_0_15.7_24.7 | 49.59 | 10.04 | 0 | 0 | 15.68 | 24.69 | 6.7e-06 | 6.7 | Barbieri L. | 2002 | Sciglass database
sankmc_49.6_11_0_0_14.4_25 | 49.64 | 11.04 | 0 | 0 | 14.35 | 24.97 | 5.4e-06 | 5.4 | Barbieri L. | 2002 | Sciglass database
sankmc_49.6_16.3_0_0_9.5_24.6 | 49.57 | 16.33 | 0 | 0 | 9.54 | 24.56 | 5.4e-06 | 5.4 | Barbieri L. | 2002 | Sciglass database
sankmc_49.7_0_0_0_21.3_29 | 49.70503 | 0 | 0 | 0 | 21.30787 | 28.9871 | 5.98e-06 | 5.98 | Ismatov A.A. | 1980 | Sciglass database
sankmc_49.7_14.2_0_0_0_36.1 | 49.68 | 14.19 | 0 | 0 | 0 | 36.13 | 7.1e-06 | 7.1 | Lisenenkov A.A. | 1981 | Sciglass database
sankmc_49.7_19.1_0_0_6.1_25.1 | 49.69497 | 19.10191 | 0 | 0 | 6.090609 | 25.11251 | 6.51e-06 | 6.51 | Taniguchi H. | 1987 | Sciglass database
sankmc_49.7_30_0_0_0_20.3 | 49.69 | 30.03 | 0 | 0 | 0 | 20.28 | 4.9e-06 | 4.9 | Lisenenkov A.A. | 1981 | Sciglass database
sankmc_49.8_0_0_0_24.5_25.6 | 49.82502 | 0 | 0 | 0 | 24.54755 | 25.62744 | 8.33e-06 | 8.33 | Lange R.A. | 1987 | Sciglass database
sankmc_49.8_13.4_0_0_12.4_24.4 | 49.76 | 13.44 | 0 | 0 | 12.36 | 24.44 | 5.7e-06 | 5.7 | Barbieri L. | 2002 | Sciglass database
sankmc_49.8_15.1_0_0_15.5_19.6 | 49.76 | 15.09 | 0 | 0 | 15.52 | 19.63 | 6.1e-06 | 6.1 | Baiteneva R.A. | 1974 | Sciglass database
sankmc_49.8_25.4_0_0_0_24.9 | 49.76 | 25.38 | 0 | 0 | 0 | 24.86 | 5.2e-06 | 5.2 | Lisenenkov A.A. | 1981 | Sciglass database
sankmc_49.9_0_25.1_0_0_25 | 49.9 | 0 | 25.1 | 0 | 0 | 25 | 1.08925e-05 | 10.8925 | Karkhanavala M. | 1952 | Sciglass database
sankmc_49.9_0_33.2_0_0_16.9 | 49.9 | 0 | 33.2 | 0 | 0 | 16.9 | 1.45e-05 | 14.5 | Bushueva I.M. | 1978 | Sciglass database
sankmc_49.9_15.3_5.7_2.2_0.2_26.8 | 49.93 | 15.26 | 5.66 | 2.18 | 0.16 | 26.81 | 8.06e-06 | 8.06 | Kohli J.T. | 1998 | Sciglass database
sankmc_49.9_15.4_3.6_4.1_3.8_23.2 | 49.89499 | 15.42154 | 3.640364 | 4.080408 | 3.780378 | 23.18232 | 7.89e-06 | 7.89 | Kohli J.T. | 1998 | Sciglass database
sankmc_49.9_24.9_12.7_0_0_12.5 | 49.89 | 24.94 | 12.7 | 0 | 0 | 12.47 | 7.3e-06 | 7.3 | Hamzawy E.M.A. | 2007 | Sciglass database
sankmc_49.9_25.3_0_0_0_24.9 | 49.87 | 25.28 | 0 | 0 | 0 | 24.85 | 4.1e-06 | 4.1 | Barbieri L. | 2002 | Sciglass database
sankmc_49.9_7.5_0_0_17.5_25.2 | 49.87 | 7.49 | 0 | 0 | 17.49 | 25.15 | 6.5e-06 | 6.5 | Barbieri L. | 2002 | Sciglass database
sankmc_5_30_0_0_0_65 | 5 | 30 | 0 | 0 | 0 | 65 | 8.53e-06 | 8.53 | Aitken B.G. | 2012 | Sciglass database
sankmc_5_31.7_0_0_0_63.3 | 5 | 31.67 | 0 | 0 | 0 | 63.33 | 7.55e-06 | 7.55 | Jong Won Won | 1994 | Sciglass database
sankmc_5_35_0_0_0_60 | 5 | 35 | 0 | 0 | 0 | 60 | 7.92e-06 | 7.92 | Aitken B.G. | 2012 | Sciglass database
sankmc_5_38_0_0_0_57 | 5 | 38 | 0 | 0 | 0 | 57 | 6.54e-06 | 6.54 | Jong Won Won | 1994 | Sciglass database
sankmc_50_0_0_0_0_50 | 50 | 0 | 0 | 0 | 0 | 50 | 9.4e-06 | 9.4 | Arkhipova N.A. | 1984 | Sciglass database
sankmc_50_0_0_0_0_50 | 50 | 0 | 0 | 0 | 0 | 50 | 8.8e-06 | 8.8 | Hanada T. | 1988 | Sciglass database
sankmc_50_0_0_0_0_50 | 50 | 0 | 0 | 0 | 0 | 50 | 9.8e-06 | 9.8 | Topping J.A. | 1977 | Sciglass database
sankmc_50_0_0_0_25_25 | 50 | 0 | 0 | 0 | 25 | 25 | 7.5e-06 | 7.5 | Ismatov A.A. | 1978 | Sciglass database
sankmc_50_0_0_0_25_25 | 50 | 0 | 0 | 0 | 25 | 25 | 7.5e-06 | 7.5 | Ismatov A.A. | 1985 | Sciglass database
sankmc_50_0_0_0_25_25 | 50 | 0 | 0 | 0 | 25 | 25 | 6.7e-06 | 6.7 | Soga N. | 1976 | Sciglass database
sankmc_50_0_0_0_25_25 | 50 | 0 | 0 | 0 | 25 | 25 | 8.4e-06 | 8.4 | Lisenenkov A.A. | 1986 | Sciglass database
sankmc_50_0_0_0_25.3_24.8 | 49.95 | 0 | 0 | 0 | 25.27 | 24.78 | 9.12e-06 | 9.12 | Taniguchi H. | 1987 | Sciglass database
sankmc_50_0_16.7_0_0_33.3 | 50 | 0 | 16.67 | 0 | 0 | 33.33 | 1.044977e-05 | 10.44977 | Magrupov R.D. | 1985 | Sciglass database
sankmc_50_0_20.5_0_29.5_0 | 50 | 0 | 20.5 | 0 | 29.5 | 0 | 1.295e-05 | 12.95 | Botvinkin O.K. | 1967 | Sciglass database
sankmc_50_0_25_0_0_25 | 50 | 0 | 25 | 0 | 0 | 25 | 1.66e-05 | 16.6 | Verne E. | 2002 | Sciglass database
sankmc_50_0_25_0_25_0 | 50 | 0 | 25 | 0 | 25 | 0 | 1.0784e-05 | 10.784 | Karkhanavala M. | 1952 | Sciglass database
sankmc_50_0_25_0_25_0 | 50 | 0 | 25 | 0 | 25 | 0 | 1.345e-05 | 13.45 | Botvinkin O.K. | 1967 | Sciglass database
sankmc_50_0_25_0_25_0 | 50 | 0 | 25 | 0 | 25 | 0 | 1.345e-05 | 13.45 | Botvinkin O.K. | 1967 | Sciglass database
sankmc_50_0_40_0_10_0 | 50 | 0 | 40 | 0 | 10 | 0 | 1.655e-05 | 16.55 | Botvinkin O.K. | 1967 | Sciglass database
sankmc_50_0_50_0_0_0 | 50 | 0 | 50 | 0 | 0 | 0 | 2.09e-05 | 20.9 | Mochida N. | 1980 | Sciglass database
sankmc_50_10_0_0_0_40 | 50 | 10 | 0 | 0 | 0 | 40 | 7.37e-06 | 7.37 | Danilova N.P. | 1967 | Sciglass database
sankmc_50_10_0_0_0_40 | 50 | 10 | 0 | 0 | 0 | 40 | 7.9e-06 | 7.9 | Hasegawa Y. | 1984 | Sciglass database
sankmc_50_10_0_0_0_40 | 50 | 10 | 0 | 0 | 0 | 40 | 8.5e-06 | 8.5 | Shelby J.E. | 1985 | Sciglass database
sankmc_50_10_0_0_0_40 | 50 | 10 | 0 | 0 | 0 | 40 | 7.7e-06 | 7.7 | Hasegawa Y. | 1980 | Sciglass database
sankmc_50_10_0_0_0_40 | 50 | 10 | 0 | 0 | 0 | 40 | 8.2e-06 | 8.2 | Topping J.A. | 1977 | Sciglass database
sankmc_50_10_0_0_10_30 | 50 | 10 | 0 | 0 | 10 | 30 | 7.1e-06 | 7.1 | Hasegawa Y. | 1980 | Sciglass database
sankmc_50_10_0_0_10_30 | 50 | 10 | 0 | 0 | 10 | 30 | 7.3e-06 | 7.3 | Hasegawa Y. | 1984 | Sciglass database
sankmc_50_10_0_0_15_25 | 50 | 9.99 | 0 | 0 | 15.01 | 25 | 7.34e-06 | 7.34 | Taniguchi H. | 1987 | Sciglass database
sankmc_50_10_0_0_20_20 | 50 | 10 | 0 | 0 | 20 | 20 | 5.4e-06 | 5.4 | Ermolenko N.N. | 1963 | Sciglass database
sankmc_50_10_0_0_20_20 | 50 | 10 | 0 | 0 | 20 | 20 | 5.4e-06 | 5.4 | Ermolenko N.N. | 1963 | Sciglass database
sankmc_50_10_0_0_20_20 | 50 | 10 | 0 | 0 | 20 | 20 | 6.4e-06 | 6.4 | Hasegawa Y. | 1980 | Sciglass database
sankmc_50_10_0_0_20_20 | 50 | 10 | 0 | 0 | 20 | 20 | 6.7e-06 | 6.7 | Hasegawa Y. | 1984 | Sciglass database
sankmc_50_10_0_0_30_10 | 50 | 10 | 0 | 0 | 30 | 10 | 5.75e-06 | 5.75 | Hasegawa Y. | 1980 | Sciglass database
sankmc_50_10_0_0_30_10 | 50 | 10 | 0 | 0 | 30 | 10 | 6.25e-06 | 6.25 | Hasegawa Y. | 1984 | Sciglass database
sankmc_50_10_0_0_35_5 | 50 | 10 | 0 | 0 | 35 | 5 | 5.4e-06 | 5.4 | Hasegawa Y. | 1980 | Sciglass database
sankmc_50_10_0_0_35_5 | 50 | 10 | 0 | 0 | 35 | 5 | 5.8e-06 | 5.8 | Hasegawa Y. | 1984 | Sciglass database
sankmc_50_10_0_0_40_0 | 50 | 10 | 0 | 0 | 40 | 0 | 5.5e-06 | 5.5 | Hasegawa Y. | 1984 | Sciglass database
sankmc_50_10_0_0_40_0 | 50 | 10 | 0 | 0 | 40 | 0 | 5.05e-06 | 5.05 | Hasegawa Y. | 1980 | Sciglass database
sankmc_50_10_0_0_5_35 | 50 | 10 | 0 | 0 | 5 | 35 | 7.4e-06 | 7.4 | Hasegawa Y. | 1980 | Sciglass database
sankmc_50_10_0_0_5_35 | 50 | 10 | 0 | 0 | 5 | 35 | 7.65e-06 | 7.65 | Hasegawa Y. | 1984 | Sciglass database
sankmc_50_10.1_0_0_0_39.9 | 50 | 10.14 | 0 | 0 | 0 | 39.86 | 7.7e-06 | 7.7 | Lisenenkov A.A. | 1981 | Sciglass database
sankmc_50_11_0_0_39_0 | 50 | 11 | 0 | 0 | 39 | 0 | 5.16e-06 | 5.16 | Ziemba B. | 1961 | Sciglass database
sankmc_50_11_39_0_0_0 | 50 | 11 | 39 | 0 | 0 | 0 | 1.54e-05 | 15.4 | Lisenenkov A.A. | 1986 | Sciglass database
sankmc_50_11.2_0_0_13.7_25 | 50.005 | 11.24888 | 0 | 0 | 13.74863 | 24.9975 | 7.04e-06 | 7.04 | Taniguchi H. | 1987 | Sciglass database
sankmc_50_12_0_0_0_38 | 50 | 12 | 0 | 0 | 0 | 38 | 7.24e-06 | 7.24 | Bretschneider M | 1989 | Sciglass database
sankmc_50_12_0_0_0_38 | 50 | 12 | 0 | 0 | 0 | 38 | 8.1e-06 | 8.1 | Siwadamrongpong | 2004 | Sciglass database
sankmc_50_12.5_0_0_12.5_25 | 50 | 12.5 | 0 | 0 | 12.5 | 25 | 5.877e-06 | 5.877 | Suleimenov S.T. | 1977 | Sciglass database
sankmc_50_12.5_0_0_37.5_0 | 50.005 | 12.49875 | 0 | 0 | 37.49625 | 0 | 5.06e-06 | 5.06 | Bretschneider M | 1990 | Sciglass database
sankmc_50_12.5_0_0_37.5_0 | 50 | 12.5 | 0 | 0 | 37.5 | 0 | 3.936978e-06 | 3.936978 | Inagaki K. | 1973 | Sciglass database
sankmc_50_12.5_0_0_37.5_0 | 50 | 12.5 | 0 | 0 | 37.5 | 0 | 5.06e-06 | 5.06 | Bretschneider M | 1989 | Sciglass database
sankmc_50_13_0_0_37_0 | 50 | 13 | 0 | 0 | 37 | 0 | 4.84e-06 | 4.84 | Ziemba B. | 1961 | Sciglass database
sankmc_50_13.5_0_0_11.5_25 | 50.005 | 13.48135 | 0 | 0 | 11.51115 | 25.0025 | 6.97e-06 | 6.97 | Taniguchi H. | 1987 | Sciglass database
sankmc_50_13.5_36.5_0_0_0 | 50 | 13.5 | 36.5 | 0 | 0 | 0 | 1.4e-05 | 14 | Lisenenkov A.A. | 1986 | Sciglass database
sankmc_50_14.3_0_0_7.1_28.6 | 50 | 14.29 | 0 | 0 | 7.14 | 28.57 | 5.603e-06 | 5.603 | Suleimenov S.T. | 1977 | Sciglass database
sankmc_50_15_0_0_0_35 | 50 | 15 | 0 | 0 | 0 | 35 | 6.9e-06 | 6.9 | Hasegawa Y. | 1984 | Sciglass database
sankmc_50_15_0_0_0_35 | 50 | 15 | 0 | 0 | 0 | 35 | 6.6e-06 | 6.6 | Hasegawa Y. | 1980 | Sciglass database
sankmc_50_15_0_0_17.5_17.5 | 50 | 15 | 0 | 0 | 17.5 | 17.5 | 5.1e-06 | 5.1 | Ermolenko N.N. | 1963 | Sciglass database
sankmc_50_15_0_0_17.5_17.5 | 50 | 15 | 0 | 0 | 17.5 | 17.5 | 5.55e-06 | 5.55 | Hasegawa Y. | 1980 | Sciglass database
sankmc_50_15_0_0_26.2_8.8 | 50 | 15 | 0 | 0 | 26.2 | 8.8 | 5e-06 | 5 | Hasegawa Y. | 1980 | Sciglass database
sankmc_50_15_0_0_30.6_4.4 | 50 | 15 | 0 | 0 | 30.6 | 4.4 | 4.75e-06 | 4.75 | Hasegawa Y. | 1980 | Sciglass database
sankmc_50_15_0_0_35_0 | 50 | 15 | 0 | 0 | 35 | 0 | 2e-06 | 2 | Onoda H. | 2003 | Sciglass database
sankmc_50_15_0_0_35_0 | 50 | 15 | 0 | 0 | 35 | 0 | 4.5e-06 | 4.5 | Hasegawa Y. | 1980 | Sciglass database
sankmc_50_15_0_0_4.4_30.6 | 50 | 15 | 0 | 0 | 4.4 | 30.6 | 6.35e-06 | 6.35 | Hasegawa Y. | 1980 | Sciglass database
sankmc_50_15_0_0_8.8_26.2 | 50 | 15 | 0 | 0 | 8.8 | 26.2 | 6.1e-06 | 6.1 | Hasegawa Y. | 1980 | Sciglass database
sankmc_50_16_0_0_0_34 | 50 | 16 | 0 | 0 | 0 | 34 | 6.7e-06 | 6.7 | Lisenenkov A.A. | 1981 | Sciglass database
sankmc_50_16_34_0_0_0 | 50 | 16 | 34 | 0 | 0 | 0 | 1.31e-05 | 13.1 | Lisenenkov A.A. | 1986 | Sciglass database
sankmc_50_16.7_0_0_0_33.3 | 50 | 16.67 | 0 | 0 | 0 | 33.33 | 6.371e-06 | 6.371 | Suleimenov S.T. | 1977 | Sciglass database
sankmc_50_17.5_32.5_0_0_0 | 50 | 17.5 | 32.5 | 0 | 0 | 0 | 1.25e-05 | 12.5 | Lisenenkov A.A. | 1986 | Sciglass database
sankmc_50_17.9_0_0_0_32.1 | 50 | 17.89 | 0 | 0 | 0 | 32.11 | 6.5e-06 | 6.5 | Lisenenkov A.A. | 1981 | Sciglass database
sankmc_50_18.4_31.6_0_0_0 | 50 | 18.4 | 31.6 | 0 | 0 | 0 | 1.22e-05 | 12.2 | Lisenenkov A.A. | 1986 | Sciglass database
sankmc_50_18.8_0_0_31.3_0 | 50 | 18.75 | 0 | 0 | 31.25 | 0 | 3.422005e-06 | 3.422005 | Inagaki K. | 1973 | Sciglass database
sankmc_50_18.8_0_0_6.3_25 | 50 | 18.75 | 0 | 0 | 6.25 | 25 | 4.497e-06 | 4.497 | Suleimenov S.T. | 1977 | Sciglass database
sankmc_50_2.5_0_0_22.5_25 | 50 | 2.5 | 0 | 0 | 22.5 | 25 | 8.56e-06 | 8.56 | Taniguchi H. | 1987 | Sciglass database
sankmc_50_2.5_47.5_0_0_0 | 50 | 2.5 | 47.5 | 0 | 0 | 0 | 1.92e-05 | 19.2 | Lisenenkov A.A. | 1986 | Sciglass database
sankmc_50_20_0_0_0_30 | 50 | 20 | 0 | 0 | 0 | 30 | 6.6e-06 | 6.6 | Khodakovskaya R | 1986 | Sciglass database
sankmc_50_20_0_0_0_30 | 50 | 20 | 0 | 0 | 0 | 30 | 6.9e-06 | 6.9 | Topping J.A. | 1977 | Sciglass database
sankmc_50_20_0_0_15_15 | 50 | 20 | 0 | 0 | 15 | 15 | 4.75e-06 | 4.75 | Hasegawa Y. | 1980 | Sciglass database
sankmc_50_20_0_0_22.5_7.5 | 50 | 20 | 0 | 0 | 22.5 | 7.5 | 4.35e-06 | 4.35 | Hasegawa Y. | 1980 | Sciglass database
sankmc_50_20_0_0_26.2_3.8 | 50 | 20 | 0 | 0 | 26.2 | 3.8 | 4.2e-06 | 4.2 | Hasegawa Y. | 1980 | Sciglass database
sankmc_50_20_0_0_30_0 | 50 | 20 | 0 | 0 | 30 | 0 | 3.43e-06 | 3.43 | Amista P. | 1995 | Sciglass database
sankmc_50_20_0_0_30_0 | 50 | 20 | 0 | 0 | 30 | 0 | 3.9e-06 | 3.9 | Hasegawa Y. | 1980 | Sciglass database
sankmc_50_21.2_28.8_0_0_0 | 50 | 21.2 | 28.8 | 0 | 0 | 0 | 1.14e-05 | 11.4 | Lisenenkov A.A. | 1986 | Sciglass database
sankmc_50_21.4_0_0_0_28.6 | 50 | 21.43 | 0 | 0 | 0 | 28.57 | 4.828e-06 | 4.828 | Suleimenov S.T. | 1977 | Sciglass database
sankmc_50_23.8_26.2_0_0_0 | 50 | 23.8 | 26.2 | 0 | 0 | 0 | 1.07e-05 | 10.7 | Lisenenkov A.A. | 1986 | Sciglass database
sankmc_50_25_0_0_0_25 | 50 | 25 | 0 | 0 | 0 | 25 | 3.839e-06 | 3.839 | Suleimenov S.T. | 1977 | Sciglass database
sankmc_50_25_0_0_0_25 | 50 | 25 | 0 | 0 | 0 | 25 | 5.1e-06 | 5.1 | Ryu B. | 1994 | Sciglass database
sankmc_50_25_0_0_12.5_12.5 | 50 | 25 | 0 | 0 | 12.5 | 12.5 | 4.3e-06 | 4.3 | Usui H. | 2002 | Sciglass database
sankmc_50_25_0_0_25_0 | 50 | 25 | 0 | 0 | 25 | 0 | 3.479875e-06 | 3.479875 | Inagaki K. | 1973 | Sciglass database
sankmc_50_25_12.5_0_0_12.5 | 49.955 | 25.0275 | 12.47875 | 0 | 0 | 12.53875 | 7.3e-06 | 7.3 | Hamzawy E.M.A. | 2008 | Sciglass database
sankmc_50_25_25_0_0_0 | 50 | 25 | 25 | 0 | 0 | 0 | 9.642539e-06 | 9.642539 | Jewell J.M. | 1992 | Sciglass database
sankmc_50_25_25_0_0_0 | 50 | 25 | 25 | 0 | 0 | 0 | 1.03e-05 | 10.3 | Nomiya Y. | 2010 | Sciglass database
sankmc_50_25_25_0_0_0 | 50 | 25 | 25 | 0 | 0 | 0 | 1.04e-05 | 10.4 | Lisenenkov A.A. | 1986 | Sciglass database
sankmc_50_25_25_0_0_0 | 50 | 25 | 25 | 0 | 0 | 0 | 1.16e-05 | 11.6 | Yano T. | 2000 | Sciglass database
sankmc_50_3_0_0_14.2_32.9 | 49.985 | 2.970297 | 0 | 0 | 14.19142 | 32.85329 | 8.5e-06 | 8.5 | Baiteneva R.A. | 1974 | Sciglass database
sankmc_50_3.5_46.5_0_0_0 | 50 | 3.5 | 46.5 | 0 | 0 | 0 | 1.84e-05 | 18.4 | Lisenenkov A.A. | 1986 | Sciglass database
sankmc_50_30_0_0_20_0 | 50 | 30 | 0 | 0 | 20 | 0 | 3.3e-06 | 3.3 | Amista P. | 1995 | Sciglass database
sankmc_50_33.3_0_0_0_16.7 | 50 | 33.33 | 0 | 0 | 0 | 16.67 | 4.6e-06 | 4.6 | Lisenenkov A.A. | 1981 | Sciglass database
sankmc_50_4.3_0_0_0_45.7 | 50 | 4.32 | 0 | 0 | 0 | 45.68 | 8.9e-06 | 8.9 | Lisenenkov A.A. | 1981 | Sciglass database
sankmc_50_5_0_0_22.5_22.5 | 50 | 5 | 0 | 0 | 22.5 | 22.5 | 6e-06 | 6 | Ermolenko N.N. | 1963 | Sciglass database
sankmc_50_5_0_0_22.5_22.5 | 50 | 5 | 0 | 0 | 22.5 | 22.5 | 6.34e-06 | 6.34 | Petru Z. | 1979 | Sciglass database
sankmc_50_5_0_0_45_0 | 50 | 5 | 0 | 0 | 45 | 0 | 9.1e-06 | 9.1 | Onoda H. | 2003 | Sciglass database
sankmc_50_5_45_0_0_0 | 50 | 5 | 45 | 0 | 0 | 0 | 1.79e-05 | 17.9 | Lisenenkov A.A. | 1986 | Sciglass database
sankmc_50_5.7_0_0_0_44.4 | 49.96 | 5.66 | 0 | 0 | 0 | 44.38 | 8.7e-06 | 8.7 | Lisenenkov A.A. | 1981 | Sciglass database
sankmc_50_6.5_43.5_0_0_0 | 50 | 6.5 | 43.5 | 0 | 0 | 0 | 1.73e-05 | 17.3 | Lisenenkov A.A. | 1986 | Sciglass database
sankmc_50_6.6_0_0_0_43.4 | 50 | 6.59 | 0 | 0 | 0 | 43.41 | 8.4e-06 | 8.4 | Lisenenkov A.A. | 1981 | Sciglass database
sankmc_50_7.1_0_0_14.3_28.6 | 50 | 7.14 | 0 | 0 | 14.29 | 28.57 | 5.7e-06 | 5.7 | Suleimenov S.T. | 1977 | Sciglass database
sankmc_50_7.5_0_0_17.5_25 | 50 | 7.5 | 0 | 0 | 17.5 | 25 | 7.89e-06 | 7.89 | Taniguchi H. | 1987 | Sciglass database
sankmc_50_7.5_42.5_0_0_0 | 50 | 7.5 | 42.5 | 0 | 0 | 0 | 1.66e-05 | 16.6 | Lisenenkov A.A. | 1986 | Sciglass database
sankmc_50_7.8_0_0_0_42.3 | 50 | 7.75 | 0 | 0 | 0 | 42.25 | 8.2e-06 | 8.2 | Lisenenkov A.A. | 1981 | Sciglass database
sankmc_50_8.3_0_0_8.3_33.3 | 50.005 | 8.330833 | 0 | 0 | 8.330833 | 33.33333 | 6.246e-06 | 6.246 | Suleimenov S.T. | 1977 | Sciglass database
sankmc_50_8.5_0_0_16.5_25 | 50.005 | 8.50085 | 0 | 0 | 16.49165 | 25.0025 | 7.37e-06 | 7.37 | Taniguchi H. | 1987 | Sciglass database
sankmc_50_9_0_0_16_25 | 50.005 | 9.019098 | 0 | 0 | 15.9784 | 24.9975 | 6.8e-06 | 6.8 | El-Shennawi A.W | 1991 | Sciglass database
sankmc_50_9_0_0_41_0 | 50 | 9 | 0 | 0 | 41 | 0 | 5.31e-06 | 5.31 | Ziemba B. | 1961 | Sciglass database
sankmc_50_9.7_40.3_0_0_0 | 50 | 9.7 | 40.3 | 0 | 0 | 0 | 1.57e-05 | 15.7 | Lisenenkov A.A. | 1986 | Sciglass database
sankmc_50.1_10.9_0_0_14_25 | 50.07 | 10.93 | 0 | 0 | 13.97 | 25.03 | 6.9e-06 | 6.9 | Barbieri L. | 1995 | Sciglass database
sankmc_50.1_10.9_0_0_14_25 | 50.07 | 10.93 | 0 | 0 | 13.97 | 25.03 | 7.6e-06 | 7.6 | Barbieri L. | 1995 | Sciglass database
sankmc_50.1_5.1_0_0_19.7_25 | 50.09499 | 5.149485 | 0 | 0 | 19.72803 | 25.0275 | 7.6e-06 | 7.6 | Barbieri L. | 1995 | Sciglass database
sankmc_50.1_5.1_0_0_19.7_25 | 50.09499 | 5.149485 | 0 | 0 | 19.72803 | 25.0275 | 8.1e-06 | 8.1 | Barbieri L. | 1995 | Sciglass database
sankmc_50.1_5.1_0_0_20.4_24.3 | 50.11499 | 5.149485 | 0 | 0 | 20.43796 | 24.29757 | 8.07e-06 | 8.07 | Taniguchi H. | 1987 | Sciglass database
sankmc_50.2_0_14.8_0_19_15.9 | 50.23041 | 0 | 14.83671 | 0 | 19.01423 | 15.91865 | 1.13e-05 | 11.3 | Appen A.A. | 1952 | Sciglass database
sankmc_50.2_0_14.8_0_19_15.9 | 50.23041 | 0 | 14.83671 | 0 | 19.01423 | 15.91865 | 1.13e-05 | 11.3 | Appen A.A. | 1952 | Sciglass database
sankmc_50.2_6.3_0_0_18.7_24.8 | 50.2 | 6.26 | 0 | 0 | 18.71 | 24.83 | 6.5e-06 | 6.5 | Barbieri L. | 2002 | Sciglass database
sankmc_50.3_17_32.8_0_0_0 | 50.25 | 16.98 | 32.77 | 0 | 0 | 0 | 1.21e-05 | 12.1 | Sedmalis U.Ya. | 1967 | Sciglass database
sankmc_50.3_24.7_25.1_0_0_0 | 50.27 | 24.68 | 25.05 | 0 | 0 | 0 | 1.01e-05 | 10.1 | Terai R. | 1968 | Sciglass database
sankmc_50.3_25_0_0_0_24.7 | 50.29 | 25.01 | 0 | 0 | 0 | 24.7 | 5.67e-06 | 5.67 | Taniguchi H. | 1987 | Sciglass database
sankmc_50.5_15.2_0_0_10.3_24 | 50.47495 | 15.15848 | 0 | 0 | 10.31897 | 24.0476 | 6.7e-06 | 6.7 | Taniguchi H. | 1987 | Sciglass database
sankmc_50.5_25.3_0_0_0_24.2 | 50.53 | 25.26 | 0 | 0 | 0 | 24.21 | 4.9e-06 | 4.9 | Arndt J. | 1973 | Sciglass database
sankmc_50.5_9.1_0_0_16.1_24.3 | 50.47495 | 9.149085 | 0 | 0 | 16.09839 | 24.27757 | 7.94e-06 | 7.94 | Taniguchi H. | 1987 | Sciglass database
sankmc_50.6_10_0_14.8_0_24.6 | 50.6 | 10 | 0 | 14.8 | 0 | 24.6 | 1.09e-05 | 10.9 | Dyshlova T.A. | 1987 | Sciglass database
sankmc_50.6_9.4_0_0_25_15 | 50.6 | 9.4 | 0 | 0 | 25 | 15 | 6.6e-06 | 6.6 | Usui H. | 2003 | Sciglass database
sankmc_50.6_9.4_0_0_25_15 | 50.6 | 9.4 | 0 | 0 | 25 | 15 | 6.6e-06 | 6.6 | Usui H. | 2002 | Sciglass database
sankmc_50.7_2.3_0_0_14.1_32.8 | 50.71493 | 2.349765 | 0 | 0 | 14.12859 | 32.80672 | 8.5e-06 | 8.5 | Baiteneva R.A. | 1974 | Sciglass database
sankmc_51_0_12.5_0_36.5_0 | 50.9949 | 0 | 12.50875 | 0 | 36.49635 | 0 | 7.4e-06 | 7.4 | Rencker E. | 1933 | Sciglass database
sankmc_51_0_20_0_29_0 | 51 | 0 | 20 | 0 | 29 | 0 | 1.295e-05 | 12.95 | Botvinkin O.K. | 1967 | Sciglass database
sankmc_51_14_0_0_35_0 | 51 | 14 | 0 | 0 | 35 | 0 | 4.94e-06 | 4.94 | Ziemba B. | 1961 | Sciglass database
sankmc_51_16.4_0_0_27.1_5.5 | 50.96 | 16.44 | 0 | 0 | 27.13 | 5.47 | 5.2e-06 | 5.2 | Budov V.V. | 1994 | Sciglass database
sankmc_51_24.6_0_0_0_24.4 | 51 | 24.6 | 0 | 0 | 0 | 24.4 | 5.01e-06 | 5.01 | Himmel B. | 1991 | Sciglass database
sankmc_51.1_0_0_48.9_0_0 | 51.1 | 0 | 0 | 48.9 | 0 | 0 | 2.3e-05 | 23 | Rao Bh.V.J. | 1963 | Sciglass database
sankmc_51.1_25.9_23_0_0_0 | 51.07 | 25.9 | 23.03 | 0 | 0 | 0 | 7.7e-06 | 7.7 | Rencker E. | 1934 | Sciglass database
sankmc_51.2_15.9_33_0_0_0 | 51.15 | 15.85 | 33 | 0 | 0 | 0 | 1.34e-05 | 13.4 | Ren M. | 2019 | Sciglass database
sankmc_51.2_2_0_0_14.1_32.7 | 51.24 | 1.95 | 0 | 0 | 14.09 | 32.72 | 9e-06 | 9 | Baiteneva R.A. | 1974 | Sciglass database
sankmc_51.3_15.8_32.9_0_0_0 | 51.3 | 15.8 | 32.9 | 0 | 0 | 0 | 1.34e-05 | 13.4 | Ren M. | 2019 | Sciglass database
sankmc_51.3_15.8_32.9_0_0_0 | 51.3 | 15.8 | 32.9 | 0 | 0 | 0 | 1.34e-05 | 13.4 | Ren M. | 2019 | Sciglass database
sankmc_51.3_18.1_0_0_30.6_0 | 51.29 | 18.13 | 0 | 0 | 30.58 | 0 | 4.5e-06 | 4.5 | Oldfield L.F. | 1956 | Sciglass database
sankmc_51.3_18.1_0_0_30.6_0 | 51.29 | 18.13 | 0 | 0 | 30.58 | 0 | 4.5e-06 | 4.5 | Partridge J.H. | 1956 | Sciglass database
sankmc_51.3_28.2_0_0_20.5_0 | 51.28 | 28.21 | 0 | 0 | 20.51 | 0 | 3.15e-06 | 3.15 | Amista P. | 1995 | Sciglass database
sankmc_51.6_11.1_0_0_12.7_24.6 | 51.61 | 11.12 | 0 | 0 | 12.71 | 24.56 | 6.8e-06 | 6.8 | Lisenenkov A.A. | 1981 | Sciglass database
sankmc_51.6_6.3_0_0_14.6_27.5 | 51.61 | 6.28 | 0 | 0 | 14.57 | 27.54 | 7.5e-06 | 7.5 | Baiteneva R.A. | 1974 | Sciglass database
sankmc_51.7_0_0_0_16_32.3 | 51.7 | 0 | 0 | 0 | 16.04 | 32.26 | 8.8e-06 | 8.8 | Lisenenkov A.A. | 1981 | Sciglass database
sankmc_51.7_12.2_4.6_0.1_31.5_0 | 51.67897 | 12.17976 | 4.589908 | 0.08199836 | 31.46937 | 0 | 4.9e-06 | 4.9 | Hall F.P. | 1930 | Sciglass database
sankmc_51.7_5.3_0_0_17.3_25.7 | 51.7 | 5.31 | 0 | 0 | 17.34 | 25.65 | 8e-06 | 8 | Barbieri L. | 2002 | Sciglass database
sankmc_51.9_0_27_0_0_21.1 | 51.91 | 0 | 26.96 | 0 | 0 | 21.13 | 1.613688e-05 | 16.13688 | Schmid B.C. | 1934 | Sciglass database
sankmc_51.9_0_48.1_0_0_0 | 51.9 | 0 | 48.1 | 0 | 0 | 0 | 1.765e-05 | 17.65 | Seregin N.N. | 1982 | Sciglass database
sankmc_51.9_0_48.1_0_0_0 | 51.92 | 0 | 48.08 | 0 | 0 | 0 | 2.044647e-05 | 20.44647 | Turner W.E.S. | 1930 | Sciglass database
sankmc_51.9_16.3_0_0_10.6_21.2 | 51.89 | 16.31 | 0 | 0 | 10.56 | 21.24 | 6e-06 | 6 | Lisenenkov A.A. | 1981 | Sciglass database
sankmc_51.9_9.2_0_0_0_38.9 | 51.89481 | 9.179082 | 0 | 0 | 0 | 38.92611 | 7.97e-06 | 7.97 | Baiteneva R.A. | 1973 | Sciglass database
sankmc_52_0_0_0_0_48 | 52 | 0 | 0 | 0 | 0 | 48 | 1.03e-05 | 10.3 | Shelby J.E. | 1979 | Sciglass database
sankmc_52_0_0_0_0_48 | 52 | 0 | 0 | 0 | 0 | 48 | 1.03e-05 | 10.3 | Shelby J.E. | 2000 | Sciglass database
sankmc_52_0_0_0_0_48 | 51.98 | 0 | 0 | 0 | 0 | 48.02 | 1.03e-05 | 10.3 | Verne E. | 2005 | Sciglass database
sankmc_52_12_0_0_36_0 | 52 | 12 | 0 | 0 | 36 | 0 | 5e-06 | 5 | Ziemba B. | 1961 | Sciglass database
sankmc_52_14_0_0_11.3_22.7 | 52 | 14 | 0 | 0 | 11.33 | 22.67 | 6.3e-06 | 6.3 | Lisenenkov A.A. | 1981 | Sciglass database
sankmc_52_19.2_0_0_9.6_19.2 | 52 | 19.2 | 0 | 0 | 9.6 | 19.2 | 5.6e-06 | 5.6 | Lisenenkov A.A. | 1981 | Sciglass database
sankmc_52_20_0_0_9.3_18.7 | 52 | 20 | 0 | 0 | 9.33 | 18.67 | 5.4e-06 | 5.4 | Lisenenkov A.A. | 1981 | Sciglass database
sankmc_52_21_0_0_9_18 | 52 | 21 | 0 | 0 | 9 | 18 | 5.2e-06 | 5.2 | Lisenenkov A.A. | 1981 | Sciglass database
sankmc_52_24_0_0_8_16 | 52 | 24 | 0 | 0 | 8 | 16 | 4.4e-06 | 4.4 | Lisenenkov A.A. | 1981 | Sciglass database
sankmc_52_4_0_0_14.7_29.3 | 52 | 4 | 0 | 0 | 14.67 | 29.33 | 8e-06 | 8 | Lisenenkov A.A. | 1981 | Sciglass database
sankmc_52_8_0_0_13.3_26.7 | 52 | 8 | 0 | 0 | 13.33 | 26.67 | 7.3e-06 | 7.3 | Lisenenkov A.A. | 1981 | Sciglass database
sankmc_52.1_11.9_0_0_36_0 | 52.1 | 11.94 | 0 | 0 | 35.96 | 0 | 5.13e-06 | 5.13 | Hummel F.A. | 1951 | Sciglass database
sankmc_52.2_11.8_0_0_0_36 | 52.2 | 11.8 | 0 | 0 | 0 | 36 | 6.35e-06 | 6.35 | Dyshlova T.A. | 1980 | Sciglass database
sankmc_52.2_11.8_0_0_18_18 | 52.2 | 11.8 | 0 | 0 | 18 | 18 | 5.67e-06 | 5.67 | Dyshlova T.A. | 1980 | Sciglass database
sankmc_52.2_11.8_0_0_36_0 | 52.2 | 11.8 | 0 | 0 | 36 | 0 | 4.86e-06 | 4.86 | Dyshlova T.A. | 1980 | Sciglass database
sankmc_52.2_11.8_18_0_0_18 | 52.2 | 11.8 | 18 | 0 | 0 | 18 | 1.008e-05 | 10.08 | Dyshlova T.A. | 1980 | Sciglass database
sankmc_52.3_10.6_37.1_0_0_0 | 52.3 | 10.6 | 37.1 | 0 | 0 | 0 | 1.59e-05 | 15.9 | Ren M. | 2019 | Sciglass database
sankmc_52.3_14.8_6.6_2.5_1_22.8 | 52.30523 | 14.79148 | 6.620662 | 2.530253 | 0.980098 | 22.77228 | 8.23e-06 | 8.23 | Kohli J.T. | 1998 | Sciglass database
sankmc_52.3_8.9_0_0_14.9_23.9 | 52.26 | 8.93 | 0 | 0 | 14.87 | 23.94 | 7.5e-06 | 7.5 | Baiteneva R.A. | 1974 | Sciglass database
sankmc_52.4_15.2_32.4_0_0_0 | 52.42524 | 15.19152 | 32.38324 | 0 | 0 | 0 | 1.235667e-05 | 12.35667 | Lange R.A. | 1996 | Sciglass database
sankmc_52.4_17.7_0_0_10.2_19.7 | 52.4 | 17.65 | 0 | 0 | 10.22 | 19.73 | 5.7e-06 | 5.7 | Lisenenkov A.A. | 1981 | Sciglass database
sankmc_52.4_22.7_25_0_0_0 | 52.35 | 22.67 | 24.98 | 0 | 0 | 0 | 1.12e-05 | 11.2 | Terai R. | 1968 | Sciglass database
sankmc_52.5_0_47.5_0_0_0 | 52.5 | 0 | 47.5 | 0 | 0 | 0 | 2.3e-05 | 23 | Ren M. | 2019 | Sciglass database
sankmc_52.5_4.2_25_2_3.1_13.2 | 52.51475 | 4.249575 | 24.9575 | 1.969803 | 3.069693 | 13.23868 | 1.38e-05 | 13.8 | De Meringo A. | 1998 | Sciglass database
sankmc_52.5_4.9_25_1.3_3.1_13.3 | 52.54 | 4.86 | 24.97 | 1.31 | 3.07 | 13.25 | 1.37e-05 | 13.7 | De Meringo A. | 1998 | Sciglass database
sankmc_52.5_9_18.1_0_0_20.5 | 52.46 | 8.95 | 18.14 | 0 | 0 | 20.45 | 9.33e-06 | 9.33 | Keppeler G. | 1933 | Sciglass database
sankmc_52.6_21.1_0_0_26.3_0 | 52.63 | 21.05 | 0 | 0 | 26.32 | 0 | 3.7e-06 | 3.7 | Amista P. | 1995 | Sciglass database
sankmc_52.6_3.1_0_0_14.2_30.1 | 52.55 | 3.09 | 0 | 0 | 14.22 | 30.14 | 7.5e-06 | 7.5 | Baiteneva R.A. | 1974 | Sciglass database
sankmc_52.7_19.2_0_0_22.4_5.7 | 52.68 | 19.22 | 0 | 0 | 22.44 | 5.66 | 5.1e-06 | 5.1 | Budov V.V. | 1994 | Sciglass database
sankmc_52.7_3_44.3_0_0_0 | 52.71473 | 2.979702 | 44.30557 | 0 | 0 | 0 | 2.0875e-05 | 20.875 | Faick C.A. | 1935 | Sciglass database
sankmc_52.8_0_20_0_27.2_0 | 52.8 | 0 | 20 | 0 | 27.2 | 0 | 1.214e-05 | 12.14 | Botvinkin O.K. | 1967 | Sciglass database
sankmc_52.8_4.3_42.9_0_0_0 | 52.77528 | 4.30043 | 42.92429 | 0 | 0 | 0 | 1.99e-05 | 19.9 | Faick C.A. | 1935 | Sciglass database
sankmc_52.9_0_47.1_0_0_0 | 52.92 | 0 | 47.08 | 0 | 0 | 0 | 2.193862e-05 | 21.93862 | Schmid B.C. | 1934 | Sciglass database
sankmc_52.9_21.4_25.7_0_0_0 | 52.9 | 21.4 | 25.7 | 0 | 0 | 0 | 1.19e-05 | 11.9 | Ren M. | 2019 | Sciglass database
sankmc_53_13_0_0_34_0 | 53 | 13 | 0 | 0 | 34 | 0 | 4.83e-06 | 4.83 | Ziemba B. | 1961 | Sciglass database
sankmc_53_15.1_6.5_0_0_25.4 | 53.0053 | 15.13151 | 6.460646 | 0 | 0 | 25.40254 | 6.53e-06 | 6.53 | Keppeler G. | 1933 | Sciglass database
sankmc_53_4.1_42.9_0_0_0 | 53.01 | 4.12 | 42.87 | 0 | 0 | 0 | 2.046e-05 | 20.46 | Faick C.A. | 1935 | Sciglass database
sankmc_53.2_12.6_0_0_0_34.2 | 53.23 | 12.55 | 0 | 0 | 0 | 34.22 | 6.96e-06 | 6.96 | Yamane M. | 1982 | Sciglass database
sankmc_53.2_18.8_28_0_0_0 | 53.23 | 18.81 | 27.96 | 0 | 0 | 0 | 1.05e-05 | 10.5 | Terai R. | 1968 | Sciglass database
sankmc_53.2_5.5_0_0_0_41.2 | 53.23 | 5.53 | 0 | 0 | 0 | 41.24 | 7.24e-06 | 7.24 | Lange R.A. | 1987 | Sciglass database
sankmc_53.2_5.5_41.3_0_0_0 | 53.2 | 5.5 | 41.3 | 0 | 0 | 0 | 1.91e-05 | 19.1 | Ren M. | 2019 | Sciglass database
sankmc_53.3_0_0_0_0_46.7 | 53.29 | 0 | 0 | 0 | 0 | 46.71 | 9.13e-06 | 9.13 | Cho Jeong-Sik | 1993 | Sciglass database
sankmc_53.3_15.3_7.6_3_2_18.8 | 53.27 | 15.34 | 7.62 | 3.04 | 1.98 | 18.75 | 8.37e-06 | 8.37 | Kohli J.T. | 1998 | Sciglass database
sankmc_53.3_2.5_0_0_14.2_30 | 53.32533 | 2.460246 | 0 | 0 | 14.17142 | 30.043 | 8.2e-06 | 8.2 | Baiteneva R.A. | 1974 | Sciglass database
sankmc_53.4_1.7_1.7_0_0_43.2 | 53.38 | 1.69 | 1.69 | 0 | 0 | 43.24 | 9.3e-06 | 9.3 | Lisenenkov A.A. | 1982 | Sciglass database
sankmc_53.4_23.7_1.2_0_0_21.7 | 53.35 | 23.74 | 1.17 | 0 | 0 | 21.74 | 5.3e-06 | 5.3 | Arndt J. | 1973 | Sciglass database
sankmc_53.4_8.9_37.7_0_0_0 | 53.38534 | 8.920892 | 37.69377 | 0 | 0 | 0 | 1.46e-05 | 14.6 | Rencker E. | 1934 | Sciglass database
sankmc_53.5_10.2_0_0_24.3_12 | 53.49 | 10.21 | 0 | 0 | 24.28 | 12.02 | 5.9e-06 | 5.9 | Lisenenkov A.A. | 1981 | Sciglass database
sankmc_53.5_5.7_0_0_27.3_13.5 | 53.53 | 5.68 | 0 | 0 | 27.34 | 13.45 | 6.6e-06 | 6.6 | Lisenenkov A.A. | 1981 | Sciglass database
sankmc_53.5_8.2_38.4_0_0_0 | 53.46 | 8.19 | 38.35 | 0 | 0 | 0 | 1.6e-05 | 16 | Stett M.A. | 1970 | Sciglass database
sankmc_53.6_0.3_0_0_26.9_19.3 | 53.58 | 0.27 | 0 | 0 | 26.85 | 19.3 | 9.1e-06 | 9.1 | Akamatsu T. | 2011 | Sciglass database
sankmc_53.6_20.6_0_0_23.8_1.9 | 53.63 | 20.63 | 0 | 0 | 23.8 | 1.94 | 4.7e-06 | 4.7 | Oprea C. | 1999 | Sciglass database
sankmc_53.6_7.5_0_14.6_0_24.3 | 53.6 | 7.5 | 0 | 14.6 | 0 | 24.3 | 1.082e-05 | 10.82 | Dyshlova T.A. | 1987 | Sciglass database
sankmc_53.7_5.9_40.4_0_0_0 | 53.65 | 5.94 | 40.41 | 0 | 0 | 0 | 1.9935e-05 | 19.935 | Faick C.A. | 1935 | Sciglass database
sankmc_53.8_19.2_0_0_18_9 | 53.84 | 19.21 | 0 | 0 | 17.96 | 8.99 | 4.9e-06 | 4.9 | Lisenenkov A.A. | 1981 | Sciglass database
sankmc_53.9_11.5_0_0_23.1_11.5 | 53.85 | 11.54 | 0 | 0 | 23.07 | 11.54 | 5.7e-06 | 5.7 | Lisenenkov A.A. | 1981 | Sciglass database
sankmc_53.9_13_0_0_22.1_11.1 | 53.86 | 13 | 0 | 0 | 22.09 | 11.05 | 5.6e-06 | 5.6 | Lisenenkov A.A. | 1981 | Sciglass database
sankmc_53.9_16_0_0_20.1_10.1 | 53.86 | 16 | 0 | 0 | 20.09 | 10.05 | 5.3e-06 | 5.3 | Lisenenkov A.A. | 1981 | Sciglass database
sankmc_53.9_23.1_0_0_15.4_7.6 | 53.91 | 23.09 | 0 | 0 | 15.39 | 7.61 | 4.5e-06 | 4.5 | Lisenenkov A.A. | 1981 | Sciglass database
sankmc_53.9_25.6_20.5_0_0_0 | 53.92 | 25.63 | 20.45 | 0 | 0 | 0 | 8e-06 | 8 | Rencker E. | 1934 | Sciglass database
sankmc_53.9_3.7_0_0_28.3_14.2 | 53.86 | 3.7 | 0 | 0 | 28.29 | 14.15 | 6.8e-06 | 6.8 | Lisenenkov A.A. | 1981 | Sciglass database
sankmc_53.9_8_0_0_25.4_12.7 | 53.87 | 8 | 0 | 0 | 25.42 | 12.71 | 6.3e-06 | 6.3 | Lisenenkov A.A. | 1981 | Sciglass database
sankmc_54_10_16_0_0_20 | 54 | 10 | 16 | 0 | 0 | 20 | 1.056e-05 | 10.56 | Appen A.A. | 1952 | Sciglass database
sankmc_54_12_0_0_0_34 | 54 | 12 | 0 | 0 | 0 | 34 | 7.36e-06 | 7.36 | Tkachenko T.S. | 1984 | Sciglass database
sankmc_54_16_0_0_0_30 | 54 | 16 | 0 | 0 | 0 | 30 | 6.6e-06 | 6.6 | Tkachenko T.S. | 1984 | Sciglass database
sankmc_54_19_0_0_0_27 | 54 | 19 | 0 | 0 | 0 | 27 | 6.09e-06 | 6.09 | Tkachenko T.S. | 1984 | Sciglass database
sankmc_54_2.1_0_0_14.1_29.8 | 54.04 | 2.07 | 0 | 0 | 14.13 | 29.76 | 8.2e-06 | 8.2 | Baiteneva R.A. | 1974 | Sciglass database
sankmc_54_23_0_0_0_23 | 54 | 23 | 0 | 0 | 0 | 23 | 5.34e-06 | 5.34 | Tkachenko T.S. | 1984 | Sciglass database
sankmc_54_25.5_0_0_0_20.5 | 54 | 25.5 | 0 | 0 | 0 | 20.5 | 4.79e-06 | 4.79 | Tkachenko T.S. | 1984 | Sciglass database
sankmc_54_26_0_0_0_20 | 54 | 26 | 0 | 0 | 0 | 20 | 5.2e-06 | 5.2 | Shelby J.E. | 1985 | Sciglass database
sankmc_54_4.3_0_0_14.4_27.4 | 53.9954 | 4.260426 | 0 | 0 | 14.37144 | 27.37274 | 7.7e-06 | 7.7 | Baiteneva R.A. | 1974 | Sciglass database
sankmc_54_6_0_0_0_40 | 54 | 6 | 0 | 0 | 0 | 40 | 7.89e-06 | 7.89 | Tkachenko T.S. | 1984 | Sciglass database
sankmc_54_9_0_0_0_37 | 54 | 9 | 0 | 0 | 0 | 37 | 7.78e-06 | 7.78 | Tkachenko T.S. | 1984 | Sciglass database
sankmc_54.1_24.3_0_0_21.6_0 | 54.05541 | 24.32243 | 0 | 0 | 21.62216 | 0 | 2.96e-06 | 2.96 | Amista P. | 1995 | Sciglass database
sankmc_54.3_0_0_0_30.6_15.1 | 54.32 | 0 | 0 | 0 | 30.58 | 15.1 | 7.5e-06 | 7.5 | Lisenenkov A.A. | 1981 | Sciglass database
sankmc_54.3_21.7_0_0.7_23.3_0 | 54.33457 | 21.66783 | 0 | 0.689931 | 23.30767 | 0 | 9.2e-07 | 0.92 | Schiffner U. | 2003 | Sciglass database
sankmc_54.4_0_31.9_0_0_13.7 | 54.42 | 0 | 31.87 | 0 | 0 | 13.71 | 1.675444e-05 | 16.75444 | Schmid B.C. | 1934 | Sciglass database
sankmc_54.4_2_15.8_18.2_4.5_5.1 | 54.4 | 2 | 15.82 | 18.22 | 4.46 | 5.1 | 1.74e-05 | 17.4 | Owens-Illinois, | 1967 | Sciglass database
sankmc_54.4_23.7_0_0_0_21.8 | 54.43456 | 23.73763 | 0 | 0 | 0 | 21.82782 | 4.87e-06 | 4.87 | Vasiljev Yu.V. | 1975 | Sciglass database
sankmc_54.5_10_0_10.5_0_24.9 | 54.54545 | 10.031 | 0 | 10.50105 | 0 | 24.92249 | 1.045e-05 | 10.45 | Goikhman V.Yu. | 1981 | Sciglass database
sankmc_54.6_2.3_2.3_0_0_40.9 | 54.56 | 2.27 | 2.26 | 0 | 0 | 40.91 | 9.1e-06 | 9.1 | Lisenenkov A.A. | 1982 | Sciglass database
sankmc_54.6_9.7_10.5_6_0_19.3 | 54.58 | 9.65 | 10.48 | 5.99 | 0 | 19.3 | 9.9e-06 | 9.9 | Kuriyama N. | 2003 | Sciglass database
sankmc_54.7_13.7_31.6_0_0_0 | 54.68 | 13.68 | 31.64 | 0 | 0 | 0 | 1.269e-05 | 12.69 | Dubrovo S.K. | 1962 | Sciglass database
sankmc_54.7_14.4_2.3_1.7_26.2_0.7 | 54.71 | 14.4 | 2.29 | 1.67 | 26.19 | 0.74 | 5.9e-06 | 5.9 | Hall F.P. | 1930 | Sciglass database
sankmc_54.7_15.2_10.1_0_10.1_10 | 54.68453 | 15.16848 | 10.07899 | 0 | 10.06899 | 9.999 | 7e-06 | 7 | Kuriyama N. | 2001 | Sciglass database
sankmc_54.7_21.3_17.9_0_0_6.1 | 54.73 | 21.3 | 17.91 | 0 | 0 | 6.06 | 9.3e-06 | 9.3 | Jitendora S. | 1997 | Sciglass database
sankmc_54.7_5.8_0_0_26.7_12.8 | 54.7 | 5.8 | 0 | 0 | 26.7 | 12.8 | 7.6e-06 | 7.6 | Usui H. | 2002 | Sciglass database
sankmc_54.8_15.1_10.1_0_10_10 | 54.83 | 15.12 | 10.05 | 0 | 10.04 | 9.96 | 7e-06 | 7 | Kuriyama N. | 2001 | Sciglass database
sankmc_54.8_2.9_10.4_0_8.8_23.1 | 54.83 | 2.89 | 10.44 | 0 | 8.76 | 23.08 | 9.62e-06 | 9.62 | Kukharskaya E.V | 1979 | Sciglass database
sankmc_54.8_23.7_21.5_0_0_0 | 54.84 | 23.69 | 21.47 | 0 | 0 | 0 | 8e-06 | 8 | Rencker E. | 1934 | Sciglass database
sankmc_54.8_4.9_22_2_3.1_13.3 | 54.76 | 4.87 | 22.03 | 1.98 | 3.08 | 13.28 | 1.28e-05 | 12.8 | De Meringo A. | 1998 | Sciglass database
sankmc_54.9_0_45.1_0_0_0 | 54.91 | 0 | 45.09 | 0 | 0 | 0 | 2.060206e-05 | 20.60206 | Schmid B.C. | 1934 | Sciglass database
sankmc_54.9_10.8_33.2_0_0_1.1 | 54.94 | 10.78 | 33.23 | 0 | 0 | 1.05 | 1.26e-05 | 12.6 | Keppeler G. | 1933 | Sciglass database
sankmc_54.9_6.8_0_0_14.7_23.6 | 54.89 | 6.84 | 0 | 0 | 14.66 | 23.61 | 7.2e-06 | 7.2 | Baiteneva R.A. | 1974 | Sciglass database
sankmc_55_0_0_0_0_45 | 55 | 0 | 0 | 0 | 0 | 45 | 9.8e-06 | 9.8 | Shelby J.E. | 1979 | Sciglass database
sankmc_55_0_0_0_0_45 | 55 | 0 | 0 | 0 | 0 | 45 | 9.7e-06 | 9.7 | Shelby J.E. | 2000 | Sciglass database
sankmc_55_0_0_0_0_45 | 55 | 0 | 0 | 0 | 0 | 45 | 9.7e-06 | 9.7 | Shelby J.E. | 1985 | Sciglass database
sankmc_55_0_25_0_0_20 | 55 | 0 | 25 | 0 | 0 | 20 | 1.585e-05 | 15.85 | Jewell J.M. | 1993 | Sciglass database
sankmc_55_0_25_0_0_20 | 55 | 0 | 25 | 0 | 0 | 20 | 1.585e-05 | 15.85 | Ghosh G. | 1995 | Sciglass database
sankmc_55_0_25_0_20_0 | 55 | 0 | 25 | 0 | 20 | 0 | 1.29e-05 | 12.9 | Botvinkin O.K. | 1967 | Sciglass database
sankmc_55_0_45_0_0_0 | 54.96 | 0 | 45.04 | 0 | 0 | 0 | 1.988e-05 | 19.88 | Baiteneva R.A. | 1973 | Sciglass database
sankmc_55_0_45_0_0_0 | 55 | 0 | 45 | 0 | 0 | 0 | 2e-05 | 20 | Mochida N. | 1980 | Sciglass database
sankmc_55_0_45_0_0_0 | 55 | 0 | 45 | 0 | 0 | 0 | 2.19e-05 | 21.9 | Suzuki S. | 1981 | Sciglass database
sankmc_55_10_0_0_0_35 | 55 | 10 | 0 | 0 | 0 | 35 | 7.2e-06 | 7.2 | Hasegawa Y. | 1984 | Sciglass database
sankmc_55_10_0_0_0_35 | 55 | 10 | 0 | 0 | 0 | 35 | 6.8e-06 | 6.8 | Hasegawa Y. | 1980 | Sciglass database
sankmc_55_10_0_0_17.5_17.5 | 55 | 10 | 0 | 0 | 17.5 | 17.5 | 5.2e-06 | 5.2 | Ermolenko N.N. | 1963 | Sciglass database
sankmc_55_10_0_0_17.5_17.5 | 55 | 10 | 0 | 0 | 17.5 | 17.5 | 5.85e-06 | 5.85 | Hasegawa Y. | 1980 | Sciglass database
sankmc_55_10_0_0_26.2_8.8 | 55 | 10 | 0 | 0 | 26.2 | 8.8 | 5.3e-06 | 5.3 | Hasegawa Y. | 1980 | Sciglass database
sankmc_55_10_0_0_30.6_4.4 | 55 | 10 | 0 | 0 | 30.6 | 4.4 | 5e-06 | 5 | Hasegawa Y. | 1980 | Sciglass database
sankmc_55_10_0_0_35_0 | 55 | 10 | 0 | 0 | 35 | 0 | 5.05e-06 | 5.05 | Hasegawa Y. | 1984 | Sciglass database
sankmc_55_10_0_0_35_0 | 55 | 10 | 0 | 0 | 35 | 0 | 4.7e-06 | 4.7 | Hasegawa Y. | 1980 | Sciglass database
sankmc_55_10_0_0_4.4_30.6 | 55 | 10 | 0 | 0 | 4.4 | 30.6 | 6.7e-06 | 6.7 | Hasegawa Y. | 1980 | Sciglass database
sankmc_55_10_0_0_8.8_26.2 | 55 | 10 | 0 | 0 | 8.8 | 26.2 | 6.5e-06 | 6.5 | Hasegawa Y. | 1980 | Sciglass database
sankmc_55_10_0_13.1_0_21.9 | 55 | 10 | 0 | 13.1 | 0 | 21.9 | 1.051e-05 | 10.51 | Dyshlova T.A. | 1987 | Sciglass database
sankmc_55_11.5_21_0_12.5_0 | 55 | 11.5 | 21 | 0 | 12.5 | 0 | 1.01e-05 | 10.1 | Nakamura A. | 2014 | Sciglass database
sankmc_55_12_0_0_0_33 | 55 | 12 | 0 | 0 | 0 | 33 | 5.17e-06 | 5.17 | Mashkovich M.D. | 1965 | Sciglass database
sankmc_55_12_0_0_0_33 | 55 | 12 | 0 | 0 | 0 | 33 | 5.32e-06 | 5.32 | Gastev Yu.A. | 1962 | Sciglass database
sankmc_55_12_0_0_33_0 | 55 | 12 | 0 | 0 | 33 | 0 | 3.6e-06 | 3.6 | Mashkovich M.D. | 1965 | Sciglass database
sankmc_55_14.5_0_0_0_30.5 | 55 | 14.5 | 0 | 0 | 0 | 30.5 | 4.85e-06 | 4.85 | Mashkovich M.D. | 1965 | Sciglass database
sankmc_55_14.5_0_0_0_30.5 | 55 | 14.5 | 0 | 0 | 0 | 30.5 | 5.11e-06 | 5.11 | Gastev Yu.A. | 1962 | Sciglass database
sankmc_55_14.5_0_0_30.5_0 | 55 | 14.5 | 0 | 0 | 30.5 | 0 | 3.58e-06 | 3.58 | Mashkovich M.D. | 1965 | Sciglass database
sankmc_55_15_0_0_0_30 | 55 | 15 | 0 | 0 | 0 | 30 | 6.4e-06 | 6.4 | Hasegawa Y. | 1984 | Sciglass database
sankmc_55_15_0_0_0_30 | 55 | 15 | 0 | 0 | 0 | 30 | 6.05e-06 | 6.05 | Hasegawa Y. | 1980 | Sciglass database
sankmc_55_15_0_0_15_15 | 55 | 15 | 0 | 0 | 15 | 15 | 5e-06 | 5 | Ermolenko N.N. | 1963 | Sciglass database
sankmc_55_15_0_0_15_15 | 55 | 15 | 0 | 0 | 15 | 15 | 5.05e-06 | 5.05 | Hasegawa Y. | 1980 | Sciglass database
sankmc_55_15_0_0_22.5_7.5 | 55 | 15 | 0 | 0 | 22.5 | 7.5 | 4.55e-06 | 4.55 | Hasegawa Y. | 1980 | Sciglass database
sankmc_55_15_0_0_26.2_3.8 | 55 | 15 | 0 | 0 | 26.2 | 3.8 | 4.3e-06 | 4.3 | Hasegawa Y. | 1980 | Sciglass database
sankmc_55_15_0_0_3.8_26.2 | 55 | 15 | 0 | 0 | 3.8 | 26.2 | 5.8e-06 | 5.8 | Hasegawa Y. | 1980 | Sciglass database
sankmc_55_15_0_0_30_0 | 55 | 15 | 0 | 0 | 30 | 0 | 4.15e-06 | 4.15 | Hasegawa Y. | 1980 | Sciglass database
sankmc_55_15_0_0_7.5_22.5 | 55 | 15 | 0 | 0 | 7.5 | 22.5 | 5.55e-06 | 5.55 | Hasegawa Y. | 1980 | Sciglass database
sankmc_55_15_20_0_9.7_0.3 | 55 | 15 | 20 | 0 | 9.7 | 0.3 | 9.7e-06 | 9.7 | Nakamura A. | 2014 | Sciglass database
sankmc_55_15_30_0_0_0 | 55 | 15 | 30 | 0 | 0 | 0 | 1.14e-05 | 11.4 | Lisenenkov A.A. | 1986 | Sciglass database
sankmc_55_15_5_0_15_10 | 55.01 | 14.97 | 4.99 | 0 | 15.02 | 10.01 | 5.8e-06 | 5.8 | Kuriyama N. | 2001 | Sciglass database
sankmc_55_15_5_0_15_10 | 55.01 | 14.97 | 4.99 | 0 | 15.02 | 10.01 | 5.8e-06 | 5.8 | Kuriyama N. | 2002 | Sciglass database
sankmc_55_15_5_0_15_10 | 55.01 | 14.97 | 4.99 | 0 | 15.02 | 10.01 | 5.8e-06 | 5.8 | Kuriyama N. | 2001 | Sciglass database
sankmc_55_17_0_0_0_28 | 55 | 17 | 0 | 0 | 0 | 28 | 4.62e-06 | 4.62 | Mashkovich M.D. | 1965 | Sciglass database
sankmc_55_17_0_0_0_28 | 55 | 17 | 0 | 0 | 0 | 28 | 4.8e-06 | 4.8 | Gastev Yu.A. | 1962 | Sciglass database
sankmc_55_17_0_0_28_0 | 55 | 17 | 0 | 0 | 28 | 0 | 3.28e-06 | 3.28 | Mashkovich M.D. | 1965 | Sciglass database
sankmc_55_18_0_0_0_27 | 55 | 18 | 0 | 0 | 0 | 27 | 5.87e-06 | 5.87 | Tkachenko T.S. | 1984 | Sciglass database
sankmc_55_19.5_0_0_0_25.5 | 55 | 19.5 | 0 | 0 | 0 | 25.5 | 4.28e-06 | 4.28 | Mashkovich M.D. | 1965 | Sciglass database
sankmc_55_19.5_0_0_0_25.5 | 55 | 19.5 | 0 | 0 | 0 | 25.5 | 4.36e-06 | 4.36 | Gastev Yu.A. | 1962 | Sciglass database
sankmc_55_19.5_0_0_25.5_0 | 55 | 19.5 | 0 | 0 | 25.5 | 0 | 3.15e-06 | 3.15 | Mashkovich M.D. | 1965 | Sciglass database
sankmc_55_20_0_0_12.5_12.5 | 55 | 20 | 0 | 0 | 12.5 | 12.5 | 4.45e-06 | 4.45 | Hasegawa Y. | 1980 | Sciglass database
sankmc_55_20_0_0_18.7_6.3 | 55 | 20 | 0 | 0 | 18.7 | 6.3 | 4.1e-06 | 4.1 | Hasegawa Y. | 1980 | Sciglass database
sankmc_55_20_0_0_21.9_3.1 | 55 | 20 | 0 | 0 | 21.9 | 3.1 | 3.9e-06 | 3.9 | Hasegawa Y. | 1980 | Sciglass database
sankmc_55_20_0_0_25_0 | 55 | 20 | 0 | 0 | 25 | 0 | 3.3e-06 | 3.3 | Hasegawa Y. | 1980 | Sciglass database
sankmc_55_20_0_0_3.1_21.9 | 55 | 20 | 0 | 0 | 3.1 | 21.9 | 5e-06 | 5 | Hasegawa Y. | 1980 | Sciglass database
sankmc_55_20_0_0_6.3_18.7 | 55 | 20 | 0 | 0 | 6.3 | 18.7 | 4.8e-06 | 4.8 | Hasegawa Y. | 1980 | Sciglass database
sankmc_55_25_0_0_0_20 | 55 | 25 | 0 | 0 | 0 | 20 | 3.99e-06 | 3.99 | Danilova N.P. | 1967 | Sciglass database
sankmc_55_33_0_0_12_0 | 55 | 33 | 0 | 0 | 12 | 0 | 3e-06 | 3 | Gannon J.R. | 1985 | Sciglass database
sankmc_55_5_0_0_0_40 | 55 | 5 | 0 | 0 | 0 | 40 | 8.2e-06 | 8.2 | Hasegawa Y. | 1984 | Sciglass database
sankmc_55_5_0_0_20_20 | 55 | 5 | 0 | 0 | 20 | 20 | 5.82e-06 | 5.82 | Petru Z. | 1979 | Sciglass database
sankmc_55_5_0_0_40_0 | 55 | 5 | 0 | 0 | 40 | 0 | 5.8e-06 | 5.8 | Hasegawa Y. | 1984 | Sciglass database
sankmc_55_5_10_10_0_20 | 55.03 | 4.97 | 9.96 | 10 | 0 | 20.04 | 1.111e-05 | 11.11 | Kuriyama N. | 2003 | Sciglass database
sankmc_55_5.3_0_5.3_17.2_17.3 | 55.02 | 5.25 | 0 | 5.26 | 17.2 | 17.27 | 7.24e-06 | 7.24 | Lange R.A. | 1987 | Sciglass database
sankmc_55.1_8.8_0_0_13.5_22.6 | 55.14 | 8.79 | 0 | 0 | 13.49 | 22.58 | 6.1e-06 | 6.1 | Usui H. | 2002 | Sciglass database
sankmc_55.2_13.9_5.4_1.4_0_24.2 | 55.15 | 13.87 | 5.4 | 1.37 | 0 | 24.21 | 8.8e-06 | 8.8 | Hall F.P. | 1930 | Sciglass database
sankmc_55.3_3.3_0_0_14.3_27.1 | 55.28553 | 3.330333 | 0 | 0 | 14.28143 | 27.10271 | 7.6e-06 | 7.6 | Baiteneva R.A. | 1974 | Sciglass database
sankmc_55.4_0_19.6_0_0_25 | 55.41 | 0 | 19.57 | 0 | 0 | 25.02 | 1.08e-05 | 10.8 | Rencker E. | 1933 | Sciglass database
sankmc_55.4_22.7_2.5_0_0_19.3 | 55.43 | 22.7 | 2.53 | 0 | 0 | 19.34 | 5.7e-06 | 5.7 | Arndt J. | 1973 | Sciglass database
sankmc_55.5_20.5_0_0_24_0 | 55.54555 | 20.50205 | 0 | 0 | 23.9524 | 0 | 1.08e-06 | 1.08 | Schiffner U. | 2003 | Sciglass database
sankmc_55.6_0_19.6_6.5_7.5_10.8 | 55.59 | 0 | 19.6 | 6.45 | 7.53 | 10.83 | 1.421e-05 | 14.21 | Karlsson K.H. | 1998 | Sciglass database
sankmc_55.6_11.1_0_0_33.3_0 | 55.56 | 11.11 | 0 | 0 | 33.33 | 0 | 3.6289e-06 | 3.6289 | Inagaki K. | 1973 | Sciglass database
sankmc_55.6_16.7_0_0_27.8_0 | 55.55 | 16.67 | 0 | 0 | 27.78 | 0 | 3.495961e-06 | 3.495961 | Inagaki K. | 1973 | Sciglass database
sankmc_55.6_22.2_0_0_22.2_0 | 55.6 | 22.2 | 0 | 0 | 22.2 | 0 | 3.55e-06 | 3.55 | Singer G.M. | 1989 | Sciglass database
sankmc_55.6_22.2_0_0_22.2_0 | 55.6 | 22.2 | 0 | 0 | 22.2 | 0 | 3.9e-06 | 3.9 | Lisenenkov A.A. | 1986 | Sciglass database
sankmc_55.6_22.2_0_0_22.2_0 | 55.6 | 22.2 | 0 | 0 | 22.2 | 0 | 4.3e-06 | 4.3 | Topping J.A. | 1977 | Sciglass database
sankmc_55.6_22.2_0_0_22.2_0 | 55.56 | 22.22 | 0 | 0 | 22.22 | 0 | 2.922911e-06 | 2.922911 | Inagaki K. | 1973 | Sciglass database
sankmc_55.6_22.2_0_0_22.2_0 | 55.56 | 22.22 | 0 | 0 | 22.22 | 0 | 3.1e-06 | 3.1 | Nogami M. | 1989 | Sciglass database
sankmc_55.6_22.2_0_0_22.2_0 | 55.56 | 22.22 | 0 | 0 | 22.22 | 0 | 3.6e-06 | 3.6 | Nogami M. | 1989 | Sciglass database
sankmc_55.6_22.2_0_0_22.2_0 | 55.56 | 22.22 | 0 | 0 | 22.22 | 0 | 3.77e-06 | 3.77 | Muller R. | 1996 | Sciglass database
sankmc_55.6_22.2_0_0_22.2_0 | 55.56 | 22.22 | 0 | 0 | 22.22 | 0 | 3.96e-06 | 3.96 | Mussler B.H. | 1985 | Sciglass database
sankmc_55.6_22.2_0_0_22.2_0 | 55.56 | 22.22 | 0 | 0 | 22.22 | 0 | 4e-06 | 4 | Peterson I.M. | 1995 | Sciglass database
sankmc_55.6_22.3_0_0_22.1_0 | 55.63 | 22.26 | 0 | 0 | 22.11 | 0 | 4.2e-06 | 4.2 | Wusirika R. | 1986 | Sciglass database
sankmc_55.6_22.3_0_0_22.1_0 | 55.63 | 22.26 | 0 | 0 | 22.11 | 0 | 4.76e-06 | 4.76 | De Vekey R.C. | 1970 | Sciglass database
sankmc_55.7_11.6_1.7_3.8_0_27.2 | 55.72557 | 11.64116 | 1.660166 | 3.750375 | 0 | 27.22272 | 8.3e-06 | 8.3 | Hall F.P. | 1930 | Sciglass database
sankmc_56_0_17.2_0_26.8_0 | 56.04 | 0 | 17.16 | 0 | 26.8 | 0 | 8.4e-06 | 8.4 | Rencker E. | 1933 | Sciglass database
sankmc_56_0_23_0_0_21 | 55.96 | 0 | 23.02 | 0 | 0 | 21.02 | 1.3978e-05 | 13.978 | Schmid B.C. | 1934 | Sciglass database
sankmc_56_12_0_0_0_32 | 56 | 12 | 0 | 0 | 0 | 32 | 8e-06 | 8 | Siwadamrongpong | 2004 | Sciglass database
sankmc_56_14.5_1.9_1.4_25.4_0.8 | 55.96 | 14.45 | 1.89 | 1.44 | 25.43 | 0.83 | 5.4e-06 | 5.4 | Hall F.P. | 1930 | Sciglass database
sankmc_56_2.6_0_0_14.2_27.2 | 56.0456 | 2.580258 | 0 | 0 | 14.21142 | 27.16272 | 7.6e-06 | 7.6 | Baiteneva R.A. | 1974 | Sciglass database
sankmc_56_8_0_0_0_36 | 56 | 8 | 0 | 0 | 0 | 36 | 8.1e-06 | 8.1 | Siwadamrongpong | 2004 | Sciglass database
sankmc_56.2_0_11_0_32.8_0 | 56.2 | 0 | 11 | 0 | 32.8 | 0 | 8.6e-06 | 8.6 | Botvinkin O.K. | 1967 | Sciglass database
sankmc_56.2_0_43.8_0_0_0 | 56.2 | 0 | 43.8 | 0 | 0 | 0 | 1.657e-05 | 16.57 | Seregin N.N. | 1982 | Sciglass database
sankmc_56.2_2.8_0_0_21_20.1 | 56.21 | 2.76 | 0 | 0 | 20.95 | 20.08 | 7.54e-06 | 7.54 | Baiteneva R.A. | 1973 | Sciglass database
sankmc_56.3_9.7_0_0_15_19.1 | 56.29 | 9.66 | 0 | 0 | 14.99 | 19.06 | 5.9e-06 | 5.9 | Baiteneva R.A. | 1974 | Sciglass database
sankmc_56.4_0_18_0_25.7_0 | 56.37 | 0 | 17.95 | 0 | 25.68 | 0 | 8.7e-06 | 8.7 | Rencker E. | 1933 | Sciglass database
sankmc_56.4_0_33.1_0_0_10.5 | 56.39 | 0 | 33.07 | 0 | 0 | 10.54 | 1.817056e-05 | 18.17056 | Schmid B.C. | 1934 | Sciglass database
sankmc_56.4_0_43.6_0_0_0 | 56.44 | 0 | 43.56 | 0 | 0 | 0 | 1.977714e-05 | 19.77714 | Turner W.E.S. | 1930 | Sciglass database
sankmc_56.4_15.1_0_0_22.9_5.5 | 56.43436 | 15.11849 | 0 | 0 | 22.94771 | 5.49945 | 4.98e-06 | 4.98 | De Vekey R.C. | 1970 | Sciglass database
sankmc_56.5_2.2_0_0_14.2_27.1 | 56.48 | 2.24 | 0 | 0 | 14.18 | 27.1 | 8e-06 | 8 | Baiteneva R.A. | 1974 | Sciglass database
sankmc_56.6_5_0_14.4_0_24 | 56.6 | 5 | 0 | 14.4 | 0 | 24 | 1.089e-05 | 10.89 | Dyshlova T.A. | 1987 | Sciglass database
sankmc_56.7_0_18.1_0_25.2_0 | 56.72075 | 0 | 18.07893 | 0 | 25.20032 | 0 | 1.102e-05 | 11.02 | Appen A.A. | 1952 | Sciglass database
sankmc_56.7_0_18.1_0_25.2_0 | 56.72075 | 0 | 18.07893 | 0 | 25.20032 | 0 | 1.102e-05 | 11.02 | Appen A.A. | 1952 | Sciglass database
sankmc_56.7_17.1_26.1_0_0_0 | 56.72433 | 17.14829 | 26.12739 | 0 | 0 | 0 | 9e-06 | 9 | Rencker E. | 1934 | Sciglass database
sankmc_56.8_13.3_1.6_1.4_6.9_19.9 | 56.81 | 13.3 | 1.64 | 1.41 | 6.93 | 19.91 | 6.6e-06 | 6.6 | Hall F.P. | 1930 | Sciglass database
sankmc_56.9_3.4_3.4_0_0_36.2 | 56.88 | 3.44 | 3.44 | 0 | 0 | 36.24 | 9e-06 | 9 | Lisenenkov A.A. | 1982 | Sciglass database
sankmc_57_0_10.6_0_32.4_0 | 57 | 0 | 10.6 | 0 | 32.4 | 0 | 8.7e-06 | 8.7 | Botvinkin O.K. | 1966 | Sciglass database
sankmc_57_0_22.2_0_20.8_0 | 57 | 0 | 22.2 | 0 | 20.8 | 0 | 1.03e-05 | 10.3 | Botvinkin O.K. | 1966 | Sciglass database
sankmc_57_0_23.2_0_19.8_0 | 57 | 0 | 23.2 | 0 | 19.8 | 0 | 1.05e-05 | 10.5 | Botvinkin O.K. | 1966 | Sciglass database
sankmc_57_0_25.2_0_17.8_0 | 57 | 0 | 25.2 | 0 | 17.8 | 0 | 1.087e-05 | 10.87 | Botvinkin O.K. | 1967 | Sciglass database
sankmc_57_0_27_0_16_0 | 57 | 0 | 27 | 0 | 16 | 0 | 1.218e-05 | 12.18 | Botvinkin O.K. | 1966 | Sciglass database
sankmc_57_0_30_0_13_0 | 57 | 0 | 30 | 0 | 13 | 0 | 1.445e-05 | 14.45 | Botvinkin O.K. | 1967 | Sciglass database
sankmc_57_10_19_1.5_12_0.5 | 57 | 10 | 19 | 1.5 | 12 | 0.5 | 1.11e-05 | 11.1 | Nakamura A. | 2014 | Sciglass database
sankmc_57_11_22_0_9.6_0.4 | 57 | 11 | 22 | 0 | 9.6 | 0.4 | 1.07e-05 | 10.7 | Nakamura A. | 2014 | Sciglass database
sankmc_57_12_23.5_0_7.2_0.3 | 57 | 12 | 23.5 | 0 | 7.2 | 0.3 | 1.08e-05 | 10.8 | Nakamura A. | 2014 | Sciglass database
sankmc_57_13.8_8.5_3.4_3_14.4 | 57.02 | 13.79 | 8.52 | 3.36 | 2.95 | 14.36 | 8.58e-06 | 8.58 | Kohli J.T. | 1998 | Sciglass database
sankmc_57_14.1_28.9_0_0_0 | 57.03 | 14.09 | 28.88 | 0 | 0 | 0 | 1.23e-05 | 12.3 | Terai R. | 1968 | Sciglass database
sankmc_57.1_0_17.9_0_0_25 | 57.14 | 0 | 17.86 | 0 | 0 | 25 | 1.215e-05 | 12.15 | Appen A.A. | 1952 | Sciglass database
sankmc_57.1_0_17.9_0_0_25 | 57.1 | 0 | 17.9 | 0 | 0 | 25 | 1.215e-05 | 12.15 | Appen A.A. | 1952 | Sciglass database
sankmc_57.1_0_22.1_0_20.8_0 | 57.14 | 0 | 22.09 | 0 | 20.77 | 0 | 1.091e-05 | 10.91 | Gupta P.K. | 1963 | Sciglass database
sankmc_57.1_14.3_28.6_0_0_0 | 57.1 | 14.3 | 28.6 | 0 | 0 | 0 | 1.181e-05 | 11.81 | Dubrovo S.K. | 1962 | Sciglass database
sankmc_57.2_0_36.6_0_0_6.2 | 57.18 | 0 | 36.6 | 0 | 0 | 6.22 | 1.8101e-05 | 18.101 | Schmid B.C. | 1934 | Sciglass database
sankmc_57.2_1.7_41.1_0_0_0 | 57.2 | 1.74 | 41.06 | 0 | 0 | 0 | 1.9485e-05 | 19.485 | Faick C.A. | 1935 | Sciglass database
sankmc_57.6_4.5_0_0_14.4_23.5 | 57.58 | 4.45 | 0 | 0 | 14.43 | 23.54 | 7.2e-06 | 7.2 | Baiteneva R.A. | 1974 | Sciglass database
sankmc_57.7_10_0_0_0_32.3 | 57.7 | 10.02 | 0 | 0 | 0 | 32.28 | 6.03e-06 | 6.03 | Kim Young Keun | 1998 | Sciglass database
sankmc_57.7_11.9_0_0_19.6_10.8 | 57.7 | 11.9 | 0 | 0 | 19.6 | 10.8 | 4.8e-06 | 4.8 | Usui H. | 2002 | Sciglass database
sankmc_57.8_0_42.2_0_0_0 | 57.76 | 0 | 42.24 | 0 | 0 | 0 | 1.852e-05 | 18.52 | Samsoen M.O. | 1926 | Sciglass database
sankmc_57.8_2_9.9_9.6_8.5_12.2 | 57.78 | 2.01 | 9.94 | 9.58 | 8.49 | 12.2 | 1.114e-05 | 11.14 | Kuriyama N. | 2003 | Sciglass database
sankmc_57.8_2.9_39.3_0_0_0 | 57.78 | 2.94 | 39.28 | 0 | 0 | 0 | 1.935e-05 | 19.35 | Faick C.A. | 1935 | Sciglass database
sankmc_57.9_4.3_37.9_0_0_0 | 57.87 | 4.26 | 37.87 | 0 | 0 | 0 | 1.844e-05 | 18.44 | Faick C.A. | 1935 | Sciglass database
sankmc_57.9_7.5_0_13_0_21.6 | 57.9 | 7.5 | 0 | 13 | 0 | 21.6 | 1.054e-05 | 10.54 | Dyshlova T.A. | 1987 | Sciglass database
sankmc_58_11.5_17.5_3_9.6_0.4 | 58 | 11.5 | 17.5 | 3 | 9.6 | 0.4 | 1.11e-05 | 11.1 | Nakamura A. | 2014 | Sciglass database
sankmc_58_14.6_0_0_18.5_8.9 | 57.97 | 14.64 | 0 | 0 | 18.52 | 8.87 | 4.44e-06 | 4.44 | Stanworth J.E. | 1946 | Sciglass database
sankmc_58_15_12_15_0_0 | 58 | 15 | 12 | 15 | 0 | 0 | 1.32e-05 | 13.2 | Yoshii T. | 2004 | Sciglass database
sankmc_58_2_10_10_0_20 | 58.0158 | 2.0002 | 9.970997 | 10.011 | 0 | 20.002 | 1.113e-05 | 11.13 | Kuriyama N. | 2003 | Sciglass database
sankmc_58_2_10.1_10_5_15 | 58.0058 | 1.970197 | 10.05101 | 9.950995 | 4.990499 | 15.0315 | 1.12e-05 | 11.2 | Kuriyama N. | 2003 | Sciglass database
sankmc_58_2_10.3_9.8_0_20 | 57.95 | 2 | 10.27 | 9.8 | 0 | 19.98 | 1.11e-05 | 11.1 | Kuriyama N. | 2004 | Sciglass database
sankmc_58_22_0_0_0_20 | 58 | 22 | 0 | 0 | 0 | 20 | 5e-06 | 5 | Shelby J.E. | 1985 | Sciglass database
sankmc_58_9.7_20.5_0.5_10.3_1 | 58 | 9.7 | 20.5 | 0.5 | 10.3 | 1 | 1.01e-05 | 10.1 | Nakamura A. | 2014 | Sciglass database
sankmc_58_9.7_20.5_0.5_10.9_0.4 | 58 | 9.7 | 20.5 | 0.5 | 10.9 | 0.4 | 1.05e-05 | 10.5 | Nakamura A. | 2014 | Sciglass database
sankmc_58.1_10.5_3.8_0_27.6_0 | 58.1 | 10.51 | 3.8 | 0 | 27.59 | 0 | 4.7e-06 | 4.7 | Hall F.P. | 1930 | Sciglass database
sankmc_58.1_10.7_12.8_0_0_18.5 | 58.11 | 10.65 | 12.75 | 0 | 0 | 18.49 | 7.33e-06 | 7.33 | Keppeler G. | 1933 | Sciglass database
sankmc_58.1_12.2_1.6_1.5_0_26.5 | 58.1 | 12.21 | 1.63 | 1.53 | 0 | 26.53 | 7.9e-06 | 7.9 | Hall F.P. | 1930 | Sciglass database
sankmc_58.2_0_41.8_0_0_0 | 58.21 | 0 | 41.79 | 0 | 0 | 0 | 1.968262e-05 | 19.68262 | Schmid B.C. | 1934 | Sciglass database
sankmc_58.2_12.7_0_0_0_29.1 | 58.2 | 12.7 | 0 | 0 | 0 | 29.1 | 5.8e-06 | 5.8 | Tunker G. | 1982 | Sciglass database
sankmc_58.2_6.1_35.7_0_0_0 | 58.22582 | 6.10061 | 35.67357 | 0 | 0 | 0 | 1.7165e-05 | 17.165 | Faick C.A. | 1935 | Sciglass database
sankmc_58.3_0_0_0_0_41.7 | 58.33 | 0 | 0 | 0 | 0 | 41.67 | 9.9e-06 | 9.9 | Barbieri L. | 2003 | Sciglass database
sankmc_58.3_0_0_0_0_41.7 | 58.33 | 0 | 0 | 0 | 0 | 41.67 | 8.49e-06 | 8.49 | Cho Jeong-Sik | 1993 | Sciglass database
sankmc_58.3_0_0_0_0_41.7 | 58.33 | 0 | 0 | 0 | 0 | 41.67 | 9.91e-06 | 9.91 | Lancellotti I. | 2002 | Sciglass database
sankmc_58.3_0_0_0_0_41.7 | 58.33 | 0 | 0 | 0 | 0 | 41.67 | 9.91e-06 | 9.91 | Barbieri L. | 2004 | Sciglass database
sankmc_58.3_21.1_3.8_0_0_16.8 | 58.26 | 21.12 | 3.78 | 0 | 0 | 16.84 | 5.7e-06 | 5.7 | Arndt J. | 1973 | Sciglass database
sankmc_58.3_9.8_20.8_0.4_10.1_0.6 | 58.3 | 9.8 | 20.8 | 0.4 | 10.1 | 0.6 | 1.1e-05 | 11 | Nakamura A. | 2014 | Sciglass database
sankmc_58.3_9.8_20.8_0.4_9.9_0.8 | 58.3 | 9.8 | 20.8 | 0.4 | 9.9 | 0.8 | 1.12e-05 | 11.2 | Nakamura A. | 2014 | Sciglass database
sankmc_58.4_14.3_0_0_21.8_5.5 | 58.4 | 14.34 | 0 | 0 | 21.77 | 5.49 | 5.3e-06 | 5.3 | Budov V.V. | 1994 | Sciglass database
sankmc_58.5_10_21_0.3_9.8_0.4 | 58.5 | 10 | 21 | 0.3 | 9.8 | 0.4 | 1.07e-05 | 10.7 | Nakamura A. | 2014 | Sciglass database
sankmc_58.5_15.9_25.6_0_0_0 | 58.5 | 15.9 | 25.6 | 0 | 0 | 0 | 1.19e-05 | 11.9 | Ren M. | 2019 | Sciglass database
sankmc_58.5_9.7_21_0.3_10.1_0.4 | 58.5 | 9.7 | 21 | 0.3 | 10.1 | 0.4 | 1.05e-05 | 10.5 | Nakamura A. | 2014 | Sciglass database
sankmc_58.6_10.6_30.8_0_0_0 | 58.64 | 10.59 | 30.77 | 0 | 0 | 0 | 1.41e-05 | 14.1 | Ren M. | 2019 | Sciglass database
sankmc_58.6_19.3_22.1_0_0_0 | 58.64 | 19.28 | 22.08 | 0 | 0 | 0 | 1.04e-05 | 10.4 | Sedmalis U.Ya. | 1967 | Sciglass database
sankmc_58.7_2.5_29.5_0_0_9.3 | 58.68413 | 2.529747 | 29.48705 | 0 | 0 | 9.29907 | 1.35e-05 | 13.5 | Rauch H.W. | 1959 | Sciglass database
sankmc_58.7_9.1_1_4.3_14.9_11.9 | 58.68413 | 9.119088 | 0.9999 | 4.339566 | 14.91851 | 11.93881 | 7.5e-06 | 7.5 | Nakajima T. | 1999 | Sciglass database
sankmc_58.8_3.4_0_0_14.3_23.5 | 58.81 | 3.4 | 0 | 0 | 14.32 | 23.47 | 7.1e-06 | 7.1 | Baiteneva R.A. | 1974 | Sciglass database
sankmc_59_0_37.7_0_0_3.3 | 58.98 | 0 | 37.72 | 0 | 0 | 3.3 | 1.840169e-05 | 18.40169 | Schmid B.C. | 1934 | Sciglass database
sankmc_59_1_11_11_2.5_15.5 | 59.03 | 0.99 | 11.04 | 10.96 | 2.51 | 15.47 | 1.197e-05 | 11.97 | Kuriyama N. | 2003 | Sciglass database
sankmc_59_10_20.5_0.5_9.6_0.4 | 59 | 10 | 20.5 | 0.5 | 9.6 | 0.4 | 1.06e-05 | 10.6 | Nakamura A. | 2014 | Sciglass database
sankmc_59_10.3_20.8_0.2_9.3_0.4 | 59 | 10.3 | 20.8 | 0.2 | 9.3 | 0.4 | 1.04e-05 | 10.4 | Nakamura A. | 2014 | Sciglass database
sankmc_59_10.3_21_0_9.3_0.4 | 59 | 10.3 | 21 | 0 | 9.3 | 0.4 | 1.04e-05 | 10.4 | Nakamura A. | 2014 | Sciglass database
sankmc_59_11.5_18.5_2.5_8.2_0.3 | 59 | 11.5 | 18.5 | 2.5 | 8.2 | 0.3 | 1.09e-05 | 10.9 | Nakamura A. | 2014 | Sciglass database
sankmc_59_8.3_21.5_0.5_10.3_0.4 | 59 | 8.3 | 21.5 | 0.5 | 10.3 | 0.4 | 1.1e-05 | 11 | Nakamura A. | 2014 | Sciglass database
sankmc_59_9_0.5_1.7_15_15 | 58.95 | 8.95 | 0.49 | 1.68 | 14.95 | 14.98 | 6.7e-06 | 6.7 | Nakajima T. | 1999 | Sciglass database
sankmc_59_9.5_21_0.3_9.8_0.4 | 59 | 9.5 | 21 | 0.3 | 9.8 | 0.4 | 1.07e-05 | 10.7 | Nakamura A. | 2014 | Sciglass database
sankmc_59.2_7.4_0_0_14.8_18.7 | 59.21592 | 7.350735 | 0 | 0 | 14.76148 | 18.67187 | 5.9e-06 | 5.9 | Baiteneva R.A. | 1974 | Sciglass database
sankmc_59.2_9.5_31.3_0_0_0 | 59.19 | 9.51 | 31.3 | 0 | 0 | 0 | 1.38e-05 | 13.8 | Stett M.A. | 1970 | Sciglass database
sankmc_59.2_9.5_31.3_0_0_0 | 59.19 | 9.51 | 31.3 | 0 | 0 | 0 | 1.38e-05 | 13.8 | Krstic V.V. | 1981 | Sciglass database
sankmc_59.3_10.9_15_0.2_5.7_8.9 | 59.3 | 10.9 | 15 | 0.2 | 5.7 | 8.9 | 8.78e-06 | 8.78 | Gross T.M. | 2015 | Sciglass database
sankmc_59.4_10.9_4.8_0_14.5_10.4 | 59.43 | 10.91 | 4.76 | 0 | 14.49 | 10.41 | 5.46e-06 | 5.46 | Kumar S. | 1962 | Sciglass database
sankmc_59.4_16.2_24.4_0_0_0 | 59.4 | 16.17 | 24.43 | 0 | 0 | 0 | 9.733334e-06 | 9.733334 | Lange R.A. | 1996 | Sciglass database
sankmc_59.4_4.6_4.6_0_0_31.3 | 59.41 | 4.63 | 4.63 | 0 | 0 | 31.33 | 8.6e-06 | 8.6 | Lisenenkov A.A. | 1982 | Sciglass database
sankmc_59.5_0_0_10_0_30.5 | 59.52 | 0 | 0 | 9.97 | 0 | 30.51 | 9.57e-06 | 9.57 | Lange R.A. | 1987 | Sciglass database
sankmc_59.5_0_0_10_0_30.5 | 59.51595 | 0 | 0 | 9.970997 | 0 | 30.51305 | 9.57e-06 | 9.57 | Ochs III F. A. | 1999 | Sciglass database
sankmc_59.5_0_40.5_0_0_0 | 59.5 | 0 | 40.5 | 0 | 0 | 0 | 1.8e-05 | 18 | Shelby J.E. | 1976 | Sciglass database
sankmc_59.5_10_20_0.5_9.6_0.4 | 59.5 | 10 | 20 | 0.5 | 9.6 | 0.4 | 1.05e-05 | 10.5 | Nakamura A. | 2014 | Sciglass database
sankmc_59.5_11_14.4_1.8_6_7.3 | 59.46 | 11.01 | 14.41 | 1.8 | 6.01 | 7.31 | 9.33e-06 | 9.33 | Gross T.M. | 2015 | Sciglass database
sankmc_59.5_2.5_0_14.2_0_23.8 | 59.5 | 2.5 | 0 | 14.2 | 0 | 23.8 | 1.046e-05 | 10.46 | Dyshlova T.A. | 1987 | Sciglass database
sankmc_59.6_0_19_0_0_21.4 | 59.55 | 0 | 19.03 | 0 | 0 | 21.42 | 1.341256e-05 | 13.41256 | Schmid B.C. | 1934 | Sciglass database
sankmc_59.7_9_31.3_0_0_0 | 59.65 | 9.04 | 31.31 | 0 | 0 | 0 | 1.15e-05 | 11.5 | Rencker E. | 1934 | Sciglass database
sankmc_59.7_9.5_20.3_0.5_9.6_0.4 | 59.74 | 9.49 | 20.28 | 0.5 | 9.59 | 0.4 | 1.02e-05 | 10.2 | Nakamura A. | 2014 | Sciglass database
sankmc_59.8_16_15.8_0_5.2_3.2 | 59.82598 | 16.0216 | 15.77158 | 0 | 5.150515 | 3.230323 | 8.23e-06 | 8.23 | Kjeldsen J. | 2013 | Sciglass database
sankmc_59.8_6.4_13.2_7.6_2_11 | 59.75598 | 6.390639 | 13.21132 | 7.630763 | 1.990199 | 11.0211 | 1.129e-05 | 11.29 | Lakatos T. | 1973 | Sciglass database
sankmc_59.9_10.5_0_0_29.5_0 | 59.93 | 10.53 | 0 | 0 | 29.54 | 0 | 4.31e-06 | 4.31 | Hummel F.A. | 1951 | Sciglass database
sankmc_59.9_15.2_0_0_21.6_3.3 | 59.90401 | 15.21848 | 0 | 0 | 21.55784 | 3.319668 | 3.8e-06 | 3.8 | Gotou N. | 1986 | Sciglass database
sankmc_59.9_16_15.7_0_3.4_4.9 | 59.89802 | 16.04679 | 15.72685 | 0 | 3.419316 | 4.909018 | 8.29e-06 | 8.29 | Kjeldsen J. | 2013 | Sciglass database
sankmc_59.9_16_15.8_0_0.1_8.1 | 59.92401 | 16.0384 | 15.81842 | 0 | 0.129987 | 8.089191 | 8.54e-06 | 8.54 | Kjeldsen J. | 2013 | Sciglass database
sankmc_59.9_16_15.9_0_1.6_6.5 | 59.94401 | 15.9984 | 15.87841 | 0 | 1.649835 | 6.529347 | 8.45e-06 | 8.45 | Kjeldsen J. | 2013 | Sciglass database
sankmc_59.9_16.2_0_0_0_24 | 59.87401 | 16.15838 | 0 | 0 | 0 | 23.9676 | 5.41e-06 | 5.41 | Vasiljev Yu.V. | 1975 | Sciglass database
sankmc_59.9_5.3_0_0_6_28.9 | 59.88599 | 5.290529 | 0 | 0 | 5.950595 | 28.87289 | 5.4e-06 | 5.4 | Bianchi-Mirasol | 2001 | Sciglass database
sankmc_59.9_5.9_0_0_7.4_26.8 | 59.92 | 5.89 | 0 | 0 | 7.44 | 26.75 | 6.89e-06 | 6.89 | Baiteneva R.A. | 1973 | Sciglass database
sankmc_6.5_15.9_0_0_9.7_67.8 | 6.49 | 15.94 | 0 | 0 | 9.74 | 67.83 | 9.6e-06 | 9.6 | Hafner H.C. | 1958 | Sciglass database
sankmc_60_0_0_0_0_40 | 60 | 0 | 0 | 0 | 0 | 40 | 8.4e-06 | 8.4 | Shelby J.E. | 1989 | Sciglass database
sankmc_60_0_0_0_0_40 | 60 | 0 | 0 | 0 | 0 | 40 | 8.9e-06 | 8.9 | Shelby J.E. | 1979 | Sciglass database
sankmc_60_0_0_0_0_40 | 60 | 0 | 0 | 0 | 0 | 40 | 6.8e-06 | 6.8 | Villegas M.A. | 1994 | Sciglass database
sankmc_60_0_0_0_0_40 | 60 | 0 | 0 | 0 | 0 | 40 | 8.8e-06 | 8.8 | Shelby J.E. | 1985 | Sciglass database
sankmc_60_0_0_0_0_40 | 60 | 0 | 0 | 0 | 0 | 40 | 8.8e-06 | 8.8 | Shelby J.E. | 2000 | Sciglass database
sankmc_60_0_0_0_0_40 | 60 | 0 | 0 | 0 | 0 | 40 | 8.9e-06 | 8.9 | Topping J.A. | 1977 | Sciglass database
sankmc_60_0_0_19.9_0_20.2 | 59.95 | 0 | 0 | 19.9 | 0 | 20.15 | 1.23e-05 | 12.3 | Troll C. | 1998 | Sciglass database
sankmc_60_0_0_20_20_0 | 60 | 0 | 0 | 20 | 20 | 0 | 1.58e-05 | 15.8 | Grehn M. | 2013 | Sciglass database
sankmc_60_0_0_40_0_0 | 60 | 0 | 0 | 40 | 0 | 0 | 2e-05 | 20 | Lapp J.C. | 1986 | Sciglass database
sankmc_60_0_10_0_0_30 | 60 | 0 | 10 | 0 | 0 | 30 | 1.04e-05 | 10.4 | Shelby J.E. | 1989 | Sciglass database
sankmc_60_0_10_0_0_30 | 60 | 0 | 10 | 0 | 0 | 30 | 1.006373e-05 | 10.06373 | Magrupov R.D. | 1985 | Sciglass database
sankmc_60_0_12_12_0_16 | 59.95 | 0 | 12.04 | 11.98 | 0 | 16.03 | 1.282e-05 | 12.82 | Kuriyama N. | 2003 | Sciglass database
sankmc_60_0_12.1_8_0_20 | 59.98 | 0 | 12.05 | 7.99 | 0 | 19.98 | 1.147e-05 | 11.47 | Kuriyama N. | 2003 | Sciglass database
sankmc_60_0_15_0_25_0 | 60 | 0 | 15 | 0 | 25 | 0 | 9.43e-06 | 9.43 | Botvinkin O.K. | 1967 | Sciglass database
sankmc_60_0_20_0_0_20 | 60 | 0 | 20 | 0 | 0 | 20 | 1.3e-05 | 13 | Shelby J.E. | 1989 | Sciglass database
sankmc_60_0_20_0_0_20 | 60 | 0 | 20 | 0 | 0 | 20 | 1.253e-05 | 12.53 | Kasymova S.S. | 1964 | Sciglass database
sankmc_60_0_20_0_0_20 | 60 | 0 | 20 | 0 | 0 | 20 | 1.123867e-05 | 11.23867 | Karkhanavala M. | 1952 | Sciglass database
sankmc_60_0_20_0_20_0 | 59.99 | 0 | 20 | 0 | 20.01 | 0 | 1.113117e-05 | 11.13117 | Karkhanavala M. | 1952 | Sciglass database
sankmc_60_0_25_0_0_15 | 60 | 0 | 25 | 0 | 0 | 15 | 1.545e-05 | 15.45 | Jewell J.M. | 1993 | Sciglass database
sankmc_60_0_25_0_0_15 | 60 | 0 | 25 | 0 | 0 | 15 | 1.545e-05 | 15.45 | Ghosh G. | 1995 | Sciglass database
sankmc_60_0_25_0_15_0 | 60 | 0 | 25 | 0 | 15 | 0 | 1.265e-05 | 12.65 | Botvinkin O.K. | 1967 | Sciglass database
sankmc_60_0_32_0_0_8 | 60 | 0 | 32 | 0 | 0 | 8 | 1.53e-05 | 15.3 | Shelby J.E. | 1989 | Sciglass database
sankmc_60_0_40_0_0_0 | 59.96 | 0 | 40.04 | 0 | 0 | 0 | 1.905e-05 | 19.05 | Baiteneva R.A. | 1973 | Sciglass database
sankmc_60_0_40_0_0_0 | 60 | 0 | 40 | 0 | 0 | 0 | 1.74e-05 | 17.4 | Strimple J.H. | 1958 | Sciglass database
sankmc_60_0_40_0_0_0 | 60 | 0 | 40 | 0 | 0 | 0 | 1.85e-05 | 18.5 | Shelby J.E. | 1989 | Sciglass database
sankmc_60_0_40_0_0_0 | 60 | 0 | 40 | 0 | 0 | 0 | 1.76e-05 | 17.6 | Lapp J.C. | 1986 | Sciglass database
sankmc_60_0_40_0_0_0 | 60 | 0 | 40 | 0 | 0 | 0 | 1.805e-05 | 18.05 | Mochida N. | 1980 | Sciglass database
sankmc_60_0_40_0_0_0 | 60 | 0 | 40 | 0 | 0 | 0 | 1.464333e-05 | 14.64333 | Manghnani M.H. | 1974 | Sciglass database
sankmc_60_0_40_0_0_0 | 60 | 0 | 40 | 0 | 0 | 0 | 1.593664e-05 | 15.93664 | White G.K. | 1977 | Sciglass database
sankmc_60_0_40_0_0_0 | 60 | 0 | 40 | 0 | 0 | 0 | 1.79e-05 | 17.9 | Suzuki S. | 1981 | Sciglass database
sankmc_60_0_8_8_0_24 | 59.97 | 0 | 8 | 8.03 | 0 | 24 | 1.124e-05 | 11.24 | Kuriyama N. | 2003 | Sciglass database
sankmc_60_10_0_0_0_30 | 60 | 10 | 0 | 0 | 0 | 30 | 6.2e-06 | 6.2 | Shelby J.E. | 1989 | Sciglass database
sankmc_60_10_0_0_0_30 | 60 | 10 | 0 | 0 | 0 | 30 | 6.72e-06 | 6.72 | Danilova N.P. | 1967 | Sciglass database
sankmc_60_10_0_0_0_30 | 60 | 10 | 0 | 0 | 0 | 30 | 6.4e-06 | 6.4 | Hasegawa Y. | 1984 | Sciglass database
sankmc_60_10_0_0_0_30 | 60 | 10 | 0 | 0 | 0 | 30 | 6.4e-06 | 6.4 | Hasegawa Y. | 1980 | Sciglass database
sankmc_60_10_0_0_15_15 | 60 | 10 | 0 | 0 | 15 | 15 | 5.3e-06 | 5.3 | Hasegawa Y. | 1980 | Sciglass database
sankmc_60_10_0_0_22.5_7.5 | 60 | 10 | 0 | 0 | 22.5 | 7.5 | 4.8e-06 | 4.8 | Hasegawa Y. | 1980 | Sciglass database
sankmc_60_10_0_0_26.2_3.8 | 60 | 10 | 0 | 0 | 26.2 | 3.8 | 4.5e-06 | 4.5 | Hasegawa Y. | 1980 | Sciglass database
sankmc_60_10_0_0_3.8_26.2 | 60 | 10 | 0 | 0 | 3.8 | 26.2 | 6.15e-06 | 6.15 | Hasegawa Y. | 1980 | Sciglass database
sankmc_60_10_0_0_30_0 | 60 | 10 | 0 | 0 | 30 | 0 | 4.5e-06 | 4.5 | Hasegawa Y. | 1987 | Sciglass database
sankmc_60_10_0_0_30_0 | 60 | 10 | 0 | 0 | 30 | 0 | 4.65e-06 | 4.65 | Hasegawa Y. | 1984 | Sciglass database
sankmc_60_10_0_0_30_0 | 60 | 10 | 0 | 0 | 30 | 0 | 3.237117e-06 | 3.237117 | Inagaki K. | 1973 | Sciglass database
sankmc_60_10_0_0_30_0 | 60 | 10 | 0 | 0 | 30 | 0 | 4.25e-06 | 4.25 | Hasegawa Y. | 1980 | Sciglass database
sankmc_60_10_0_0_7.5_22.5 | 60 | 10 | 0 | 0 | 7.5 | 22.5 | 5.85e-06 | 5.85 | Hasegawa Y. | 1980 | Sciglass database
sankmc_60_10_13.2_6.8_9.7_0.3 | 60 | 10 | 13.2 | 6.8 | 9.7 | 0.3 | 1.13e-05 | 11.3 | Nakamura A. | 2014 | Sciglass database
sankmc_60_10_15_0_0_15 | 60 | 10 | 15 | 0 | 0 | 15 | 9.5e-06 | 9.5 | Shelby J.E. | 1989 | Sciglass database
sankmc_60_10_24_0_0_6 | 60 | 10 | 24 | 0 | 0 | 6 | 1.21e-05 | 12.1 | Shelby J.E. | 1989 | Sciglass database
sankmc_60_10_30_0_0_0 | 60 | 10 | 30 | 0 | 0 | 0 | 1.32e-05 | 13.2 | Takahashi K. | 1975 | Sciglass database
sankmc_60_10_30_0_0_0 | 60 | 10 | 30 | 0 | 0 | 0 | 1.35e-05 | 13.5 | Shelby J.E. | 1989 | Sciglass database
sankmc_60_10_7.5_0_0_22.5 | 60 | 10 | 7.5 | 0 | 0 | 22.5 | 7.4e-06 | 7.4 | Shelby J.E. | 1989 | Sciglass database
sankmc_60_10.4_0_0_14.8_14.8 | 60 | 10.4 | 0 | 0 | 14.8 | 14.8 | 4.78e-06 | 4.78 | Dyshlova T.A. | 1980 | Sciglass database
sankmc_60_10.4_0_0_29.6_0 | 60 | 10.4 | 0 | 0 | 29.6 | 0 | 4.32e-06 | 4.32 | Dyshlova T.A. | 1980 | Sciglass database
sankmc_60_10.4_14.8_0_14.8_0 | 60 | 10.4 | 14.8 | 0 | 14.8 | 0 | 8.67e-06 | 8.67 | Dyshlova T.A. | 1980 | Sciglass database
sankmc_60_10.4_29.6_0_0_0 | 60 | 10.4 | 29.6 | 0 | 0 | 0 | 1.38e-05 | 13.8 | Dyshlova T.A. | 1980 | Sciglass database
sankmc_60_11_21.5_0_7.5_0 | 60 | 11 | 21.5 | 0 | 7.5 | 0 | 1.04e-05 | 10.4 | Nakamura A. | 2014 | Sciglass database
sankmc_60_11.5_17.5_2.5_8.2_0.3 | 60 | 11.5 | 17.5 | 2.5 | 8.2 | 0.3 | 1.06e-05 | 10.6 | Nakamura A. | 2014 | Sciglass database
sankmc_60_11.5_18.5_1.5_8.2_0.3 | 60 | 11.5 | 18.5 | 1.5 | 8.2 | 0.3 | 1.03e-05 | 10.3 | Nakamura A. | 2014 | Sciglass database
sankmc_60_12_0_0_0_28 | 60 | 12 | 0 | 0 | 0 | 28 | 4.78e-06 | 4.78 | Mashkovich M.D. | 1965 | Sciglass database
sankmc_60_12_0_0_0_28 | 60 | 12 | 0 | 0 | 0 | 28 | 4.86e-06 | 4.86 | Gastev Yu.A. | 1962 | Sciglass database
sankmc_60_12_0_0_28_0 | 60 | 12 | 0 | 0 | 28 | 0 | 3.39e-06 | 3.39 | Mashkovich M.D. | 1965 | Sciglass database
sankmc_60_12_18.5_2_7.2_0.3 | 60 | 12 | 18.5 | 2 | 7.2 | 0.3 | 1.05e-05 | 10.5 | Nakamura A. | 2014 | Sciglass database
sankmc_60_13_13_0_14_0 | 60 | 13 | 13 | 0 | 14 | 0 | 8.6e-06 | 8.6 | Endo J. | 2012 | Sciglass database
sankmc_60_13.3_0_0_0_26.7 | 60 | 13.3 | 0 | 0 | 0 | 26.7 | 5.8e-06 | 5.8 | Shelby J.E. | 1985 | Sciglass database
sankmc_60_14.5_0_0_0_25.5 | 60 | 14.5 | 0 | 0 | 0 | 25.5 | 4.44e-06 | 4.44 | Mashkovich M.D. | 1965 | Sciglass database
sankmc_60_14.5_0_0_0_25.5 | 60 | 14.5 | 0 | 0 | 0 | 25.5 | 4.7e-06 | 4.7 | Gastev Yu.A. | 1962 | Sciglass database
sankmc_60_14.5_0_0_25.5_0 | 60 | 14.5 | 0 | 0 | 25.5 | 0 | 3.28e-06 | 3.28 | Mashkovich M.D. | 1965 | Sciglass database
sankmc_60_15_0_0_0_25 | 60 | 15 | 0 | 0 | 0 | 25 | 5.17e-06 | 5.17 | Danilova N.P. | 1967 | Sciglass database
sankmc_60_15_0_0_0_25 | 60 | 15 | 0 | 0 | 0 | 25 | 5.4e-06 | 5.4 | Shelby J.E. | 1989 | Sciglass database
sankmc_60_15_0_0_0_25 | 60 | 15 | 0 | 0 | 0 | 25 | 5.45e-06 | 5.45 | Hasegawa Y. | 1980 | Sciglass database
sankmc_60_15_0_0_12.5_12.5 | 60 | 15 | 0 | 0 | 12.5 | 12.5 | 4.6e-06 | 4.6 | Hasegawa Y. | 1980 | Sciglass database
sankmc_60_15_0_0_18.7_6.3 | 60 | 15 | 0 | 0 | 18.7 | 6.3 | 4.2e-06 | 4.2 | Hasegawa Y. | 1980 | Sciglass database
sankmc_60_15_0_0_21.9_3.1 | 60 | 15 | 0 | 0 | 21.9 | 3.1 | 3.95e-06 | 3.95 | Hasegawa Y. | 1980 | Sciglass database
sankmc_60_15_0_0_25_0 | 60 | 15 | 0 | 0 | 25 | 0 | 3.079875e-06 | 3.079875 | Inagaki K. | 1973 | Sciglass database
sankmc_60_15_0_0_25_0 | 60 | 15 | 0 | 0 | 25 | 0 | 3.7e-06 | 3.7 | Hasegawa Y. | 1980 | Sciglass database
sankmc_60_15_0_0_3.1_21.9 | 60 | 15 | 0 | 0 | 3.1 | 21.9 | 5.25e-06 | 5.25 | Hasegawa Y. | 1980 | Sciglass database
sankmc_60_15_0_0_6.3_18.7 | 60 | 15 | 0 | 0 | 6.3 | 18.7 | 5.05e-06 | 5.05 | Hasegawa Y. | 1980 | Sciglass database
sankmc_60_15_12.5_0_0_12.5 | 60 | 15 | 12.5 | 0 | 0 | 12.5 | 8e-06 | 8 | Shelby J.E. | 1989 | Sciglass database
sankmc_60_15_20_0_0_5 | 60 | 15 | 20 | 0 | 0 | 5 | 9.9e-06 | 9.9 | Shelby J.E. | 1989 | Sciglass database
sankmc_60_15_25_0_0_0 | 60 | 15 | 25 | 0 | 0 | 0 | 1.1e-05 | 11 | Shelby J.E. | 1989 | Sciglass database
sankmc_60_15_25_0_0_0 | 60 | 15 | 25 | 0 | 0 | 0 | 1.071e-05 | 10.71 | Dubrovo S.K. | 1962 | Sciglass database
sankmc_60_15_6.3_0_0_18.8 | 60 | 15 | 6.25 | 0 | 0 | 18.75 | 6.2e-06 | 6.2 | Shelby J.E. | 1989 | Sciglass database
sankmc_60_16_0_0_0_24 | 60 | 16 | 0 | 0 | 0 | 24 | 5.8e-06 | 5.8 | Khodakovskaya R | 1986 | Sciglass database
sankmc_60_16_0_16_0_8 | 60 | 16 | 0 | 16 | 0 | 8 | 9.5e-06 | 9.5 | Startsev Yu.K. | 1989 | Sciglass database
sankmc_60_16_15.8_0_5.8_2.4 | 60.006 | 16.0116 | 15.81158 | 0 | 5.770577 | 2.40024 | 8.17e-06 | 8.17 | Kjeldsen J. | 2013 | Sciglass database
sankmc_60_16_15.8_0_8.1_0.1 | 60.014 | 16.0084 | 15.79842 | 0 | 8.089191 | 0.089991 | 8.04e-06 | 8.04 | Kjeldsen J. | 2013 | Sciglass database
sankmc_60_16_15.9_0_7.3_0.8 | 60.026 | 16.0016 | 15.85159 | 0 | 7.340734 | 0.780078 | 8.16e-06 | 8.16 | Kjeldsen J. | 2013 | Sciglass database
sankmc_60_16_16_0_0_8 | 60 | 16 | 16 | 0 | 0 | 8 | 9.9e-06 | 9.9 | Startsev Yu.K. | 1989 | Sciglass database
sankmc_60_16_3.2_12.8_0_8 | 60 | 16 | 3.2 | 12.8 | 0 | 8 | 1.03e-05 | 10.3 | Startsev Yu.K. | 1989 | Sciglass database
sankmc_60_16_6.4_9.6_0_8 | 60 | 16 | 6.4 | 9.6 | 0 | 8 | 1.09e-05 | 10.9 | Startsev Yu.K. | 1989 | Sciglass database
sankmc_60_16_9.6_6.4_0_8 | 60 | 16 | 9.6 | 6.4 | 0 | 8 | 1.11e-05 | 11.1 | Startsev Yu.K. | 1989 | Sciglass database
sankmc_60_17_0_0_0_23 | 60 | 17 | 0 | 0 | 0 | 23 | 4.23e-06 | 4.23 | Mashkovich M.D. | 1965 | Sciglass database
sankmc_60_17_0_0_0_23 | 60 | 17 | 0 | 0 | 0 | 23 | 4.35e-06 | 4.35 | Gastev Yu.A. | 1962 | Sciglass database
sankmc_60_17_0_0_23_0 | 60 | 17 | 0 | 0 | 23 | 0 | 2.97e-06 | 2.97 | Mashkovich M.D. | 1965 | Sciglass database
sankmc_60_19.5_0_0_0_20.5 | 60 | 19.5 | 0 | 0 | 0 | 20.5 | 3.98e-06 | 3.98 | Mashkovich M.D. | 1965 | Sciglass database
sankmc_60_19.5_0_0_0_20.5 | 60 | 19.5 | 0 | 0 | 0 | 20.5 | 4.12e-06 | 4.12 | Gastev Yu.A. | 1962 | Sciglass database
sankmc_60_19.5_0_0_20.5_0 | 60 | 19.5 | 0 | 0 | 20.5 | 0 | 2.8e-06 | 2.8 | Mashkovich M.D. | 1965 | Sciglass database
sankmc_60_20_0_0_0_20 | 60 | 20 | 0 | 0 | 0 | 20 | 4.38e-06 | 4.38 | Danilova N.P. | 1967 | Sciglass database
sankmc_60_20_0_0_0_20 | 60 | 20 | 0 | 0 | 0 | 20 | 5e-06 | 5 | Shelby J.E. | 1985 | Sciglass database
sankmc_60_20_0_0_0_20 | 60 | 20 | 0 | 0 | 0 | 20 | 4.6e-06 | 4.6 | Shelby J.E. | 1989 | Sciglass database
sankmc_60_20_0_0_20_0 | 60 | 20 | 0 | 0 | 20 | 0 | 2.55e-06 | 2.55 | Amista P. | 1995 | Sciglass database
sankmc_60_20_0_0_20_0 | 60 | 20 | 0 | 0 | 20 | 0 | 2.903064e-06 | 2.903064 | Inagaki K. | 1973 | Sciglass database
sankmc_60_20_0_0_20_0 | 60 | 20 | 0 | 0 | 20 | 0 | 4.18e-06 | 4.18 | Tsuchiya T. | 1990 | Sciglass database
sankmc_60_20_10_0_0_10 | 60 | 20 | 10 | 0 | 0 | 10 | 6.6e-06 | 6.6 | Shelby J.E. | 1989 | Sciglass database
sankmc_60_20_16_0_0_4 | 60 | 20 | 16 | 0 | 0 | 4 | 8.2e-06 | 8.2 | Shelby J.E. | 1989 | Sciglass database
sankmc_60_20_20_0_0_0 | 60 | 20 | 20 | 0 | 0 | 0 | 9.3e-06 | 9.3 | Shelby J.E. | 1989 | Sciglass database
sankmc_60_20_20_0_0_0 | 60 | 20 | 20 | 0 | 0 | 0 | 9.5e-06 | 9.5 | Dubrovo S.K. | 1965 | Sciglass database
sankmc_60_20_20_0_0_0 | 60 | 20 | 20 | 0 | 0 | 0 | 9.5e-06 | 9.5 | Dubrovo S.K. | 1965 | Sciglass database
sankmc_60_20_20_0_0_0 | 60 | 20 | 20 | 0 | 0 | 0 | 1e-05 | 10 | Sakka S. | 1981 | Sciglass database
sankmc_60_20_5_0_0_15 | 60 | 20 | 5 | 0 | 0 | 15 | 5.3e-06 | 5.3 | Shelby J.E. | 1989 | Sciglass database
sankmc_60_21_15.2_0_0_3.8 | 60 | 21 | 15.2 | 0 | 0 | 3.8 | 8e-06 | 8 | Shelby J.E. | 1989 | Sciglass database
sankmc_60_21_9.5_0_0_9.5 | 60 | 21 | 9.5 | 0 | 0 | 9.5 | 6.4e-06 | 6.4 | Shelby J.E. | 1989 | Sciglass database
sankmc_60_22.5_0_0_0_17.5 | 60 | 22.5 | 0 | 0 | 0 | 17.5 | 4.3e-06 | 4.3 | Shelby J.E. | 1989 | Sciglass database
sankmc_60_22.5_14_0_0_3.5 | 60 | 22.5 | 14 | 0 | 0 | 3.5 | 6.9e-06 | 6.9 | Shelby J.E. | 1989 | Sciglass database
sankmc_60_22.5_17.5_0_0_0 | 60 | 22.5 | 17.5 | 0 | 0 | 0 | 8.2e-06 | 8.2 | Shelby J.E. | 1989 | Sciglass database
sankmc_60_22.5_4.5_0_0_13 | 60 | 22.5 | 4.5 | 0 | 0 | 13 | 4.9e-06 | 4.9 | Shelby J.E. | 1989 | Sciglass database
sankmc_60_22.5_8.8_0_0_8.8 | 60 | 22.5 | 8.75 | 0 | 0 | 8.75 | 5.7e-06 | 5.7 | Shelby J.E. | 1989 | Sciglass database
sankmc_60_23_0_0_0_17 | 60 | 23 | 0 | 0 | 0 | 17 | 4.7e-06 | 4.7 | Shelby J.E. | 1985 | Sciglass database
sankmc_60_5_0_0_17.5_17.5 | 60 | 5 | 0 | 0 | 17.5 | 17.5 | 5.42e-06 | 5.42 | Petru Z. | 1979 | Sciglass database
sankmc_60_7.8_20_1_10.8_0.4 | 60 | 7.8 | 20 | 1 | 10.8 | 0.4 | 1.09e-05 | 10.9 | Nakamura A. | 2014 | Sciglass database
sankmc_60_7.8_20.2_0.8_10.8_0.4 | 60 | 7.8 | 20.2 | 0.8 | 10.8 | 0.4 | 1.08e-05 | 10.8 | Nakamura A. | 2014 | Sciglass database
sankmc_60_7.8_20.5_1_10.3_0.4 | 60 | 7.8 | 20.5 | 1 | 10.3 | 0.4 | 1.1e-05 | 11 | Nakamura A. | 2014 | Sciglass database
sankmc_60_8_0_0_0_32 | 60 | 8 | 0 | 0 | 0 | 32 | 7.1e-06 | 7.1 | Shelby J.E. | 1985 | Sciglass database
sankmc_60_8_32_0_0_0 | 60 | 8 | 32 | 0 | 0 | 0 | 1.39e-05 | 13.9 | Gan Fuxi | 1959 | Sciglass database
sankmc_60_8.3_19.5_1_10.8_0.4 | 60 | 8.3 | 19.5 | 1 | 10.8 | 0.4 | 1.07e-05 | 10.7 | Nakamura A. | 2014 | Sciglass database
sankmc_60_8.3_20.1_0.4_10.8_0.4 | 60 | 8.3 | 20.1 | 0.4 | 10.8 | 0.4 | 1.06e-05 | 10.6 | Nakamura A. | 2014 | Sciglass database
sankmc_60_8.3_20.2_0.8_10.3_0.4 | 60 | 8.3 | 20.2 | 0.8 | 10.3 | 0.4 | 1.07e-05 | 10.7 | Nakamura A. | 2014 | Sciglass database
sankmc_60_8.3_21_0_10.3_0.4 | 60 | 8.3 | 21 | 0 | 10.3 | 0.4 | 1.06e-05 | 10.6 | Nakamura A. | 2014 | Sciglass database
sankmc_60_8.8_20.1_0.4_10.3_0.4 | 60 | 8.8 | 20.1 | 0.4 | 10.3 | 0.4 | 1.05e-05 | 10.5 | Nakamura A. | 2014 | Sciglass database
sankmc_60_8.8_20.2_0.3_10.3_0.4 | 60 | 8.8 | 20.2 | 0.3 | 10.3 | 0.4 | 1.05e-05 | 10.5 | Nakamura A. | 2014 | Sciglass database
sankmc_60_8.8_21_0_9.8_0.4 | 60 | 8.8 | 21 | 0 | 9.8 | 0.4 | 1.05e-05 | 10.5 | Nakamura A. | 2014 | Sciglass database
sankmc_60_9_20.5_0.5_9.6_0.4 | 60 | 9 | 20.5 | 0.5 | 9.6 | 0.4 | 1.08e-05 | 10.8 | Nakamura A. | 2014 | Sciglass database
sankmc_60_9.1_19.4_1_10.1_0.4 | 60 | 9.1 | 19.4 | 1 | 10.1 | 0.4 | 1.06e-05 | 10.6 | Nakamura A. | 2014 | Sciglass database
sankmc_60_9.2_0_0_0_30.8 | 60.03 | 9.22 | 0 | 0 | 0 | 30.75 | 5.48e-06 | 5.48 | Kim Young Keun | 1998 | Sciglass database
sankmc_60_9.3_19.4_0.6_10.3_0.4 | 60 | 9.3 | 19.4 | 0.6 | 10.3 | 0.4 | 1.04e-05 | 10.4 | Nakamura A. | 2014 | Sciglass database
sankmc_60_9.3_20.4_0.1_9.8_0.4 | 60 | 9.3 | 20.4 | 0.1 | 9.8 | 0.4 | 1.04e-05 | 10.4 | Nakamura A. | 2014 | Sciglass database
sankmc_60_9.3_21_0_9.3_0.4 | 60 | 9.3 | 21 | 0 | 9.3 | 0.4 | 1.05e-05 | 10.5 | Nakamura A. | 2014 | Sciglass database
sankmc_60_9.5_19.5_0.5_10.1_0.4 | 60 | 9.5 | 19.5 | 0.5 | 10.1 | 0.4 | 1.04e-05 | 10.4 | Nakamura A. | 2014 | Sciglass database
sankmc_60_9.5_20.5_0.5_9.2_0.3 | 60 | 9.5 | 20.5 | 0.5 | 9.2 | 0.3 | 1.06e-05 | 10.6 | Nakamura A. | 2014 | Sciglass database
sankmc_60_9.7_0_0_30.3_0 | 60.004 | 9.69903 | 0 | 0 | 30.29697 | 0 | 3.1e-06 | 3.1 | Eastes W.L. | 1986 | Sciglass database
sankmc_60.1_0_23.7_0_0_16.2 | 60.12 | 0 | 23.67 | 0 | 0 | 16.21 | 1.417713e-05 | 14.17713 | Schmid B.C. | 1934 | Sciglass database
sankmc_60.1_11_4.5_0_13.5_10.8 | 60.14 | 11 | 4.5 | 0 | 13.53 | 10.83 | 5.5e-06 | 5.5 | Gupta P.K. | 1963 | Sciglass database
sankmc_60.1_11.9_28.1_0_0_0 | 60.05 | 11.9 | 28.05 | 0 | 0 | 0 | 1.03e-05 | 10.3 | Rencker E. | 1934 | Sciglass database
sankmc_60.1_19.9_0_0_0_20 | 60.09601 | 19.89199 | 0 | 0 | 0 | 20.012 | 4.25e-06 | 4.25 | Nagashima K. | 1988 | Sciglass database
sankmc_60.1_7.9_14.1_2_9.3_6.7 | 60.09 | 7.94 | 14.06 | 1.98 | 9.27 | 6.66 | 8.31e-06 | 8.31 | Li Yingchun | 2012 | Sciglass database
sankmc_60.2_16_15.8_0_6.4_1.6 | 60.20602 | 15.9816 | 15.84158 | 0 | 6.40064 | 1.570157 | 8.17e-06 | 8.17 | Kjeldsen J. | 2013 | Sciglass database
sankmc_60.2_2.4_0_0_14.2_23.2 | 60.21 | 2.36 | 0 | 0 | 14.22 | 23.21 | 7e-06 | 7 | Baiteneva R.A. | 1974 | Sciglass database
sankmc_60.2_20.3_5.1_0_0_14.5 | 60.17602 | 20.25203 | 5.110511 | 0 | 0 | 14.46145 | 5.8e-06 | 5.8 | Arndt J. | 1973 | Sciglass database
sankmc_60.3_8.9_30.8_0_0_0 | 60.34 | 8.91 | 30.75 | 0 | 0 | 0 | 1.23e-05 | 12.3 | Terai R. | 1968 | Sciglass database
sankmc_60.4_0_23.7_0_15.9_0 | 60.35604 | 0 | 23.70237 | 0 | 15.94159 | 0 | 1.09e-05 | 10.9 | Rencker E. | 1933 | Sciglass database
sankmc_60.5_0_20_0_19.5_0 | 60.5 | 0 | 20 | 0 | 19.5 | 0 | 1.122e-05 | 11.22 | Botvinkin O.K. | 1967 | Sciglass database
sankmc_60.5_11.1_3_0_14.8_10.6 | 60.53 | 11.09 | 2.97 | 0 | 14.78 | 10.63 | 4.75e-06 | 4.75 | Kumar S. | 1962 | Sciglass database
sankmc_60.5_17_10_4.5_0_8 | 60.5 | 17 | 10 | 4.5 | 0 | 8 | 9e-06 | 9 | Kohli J.T. | 2003 | Sciglass database
sankmc_60.5_17.1_9.9_4.6_2.6_5.3 | 60.5 | 17.1 | 9.9 | 4.6 | 2.6 | 5.3 | 8.7e-06 | 8.7 | Kohli J.T. | 2003 | Sciglass database
sankmc_60.5_8.1_21_0.5_9.5_0.4 | 60.5 | 8.1 | 21 | 0.5 | 9.5 | 0.4 | 1.08e-05 | 10.8 | Nakamura A. | 2014 | Sciglass database
sankmc_60.5_8.6_21_0.5_9_0.4 | 60.5 | 8.6 | 21 | 0.5 | 9 | 0.4 | 1.07e-05 | 10.7 | Nakamura A. | 2014 | Sciglass database
sankmc_60.5_8.8_21_0.2_9.1_0.4 | 60.5 | 8.8 | 21 | 0.2 | 9.1 | 0.4 | 1.06e-05 | 10.6 | Nakamura A. | 2014 | Sciglass database
sankmc_60.5_9_18.8_1.2_9.7_0.8 | 60.5 | 9 | 18.8 | 1.2 | 9.7 | 0.8 | 1.11e-05 | 11.1 | Nakamura A. | 2014 | Sciglass database
sankmc_60.5_9_20.8_0.2_9.1_0.4 | 60.5 | 9 | 20.8 | 0.2 | 9.1 | 0.4 | 1.04e-05 | 10.4 | Nakamura A. | 2014 | Sciglass database
sankmc_60.5_9.1_21.2_0.3_8.5_0.4 | 60.5 | 9.1 | 21.2 | 0.3 | 8.5 | 0.4 | 1.06e-05 | 10.6 | Nakamura A. | 2014 | Sciglass database
sankmc_60.5_9.2_21.3_0.7_7.9_0.4 | 60.5 | 9.2 | 21.3 | 0.7 | 7.9 | 0.4 | 1.09e-05 | 10.9 | Nakamura A. | 2014 | Sciglass database
sankmc_60.5_9.2_21.8_0.2_7.9_0.4 | 60.5 | 9.2 | 21.8 | 0.2 | 7.9 | 0.4 | 1.06e-05 | 10.6 | Nakamura A. | 2014 | Sciglass database
sankmc_60.5_9.3_0_0_0_30.2 | 60.5 | 9.3 | 0 | 0 | 0 | 30.2 | 6.1e-06 | 6.1 | Tunker G. | 1982 | Sciglass database
sankmc_60.6_0_39.4_0_0_0 | 60.59 | 0 | 39.41 | 0 | 0 | 0 | 1.713667e-05 | 17.13667 | Lange R.A. | 1996 | Sciglass database
sankmc_60.6_12.7_26.7_0_0_0 | 60.57606 | 12.71127 | 26.71267 | 0 | 0 | 0 | 1.093667e-05 | 10.93667 | Lange R.A. | 1996 | Sciglass database
sankmc_60.6_15.4_13.5_2.8_4.1_3.6 | 60.58606 | 15.39154 | 13.47135 | 2.840284 | 4.140414 | 3.570357 | 9.04e-06 | 9.04 | Giffen J.W. | 1972 | Sciglass database
sankmc_60.6_4.7_10.9_0_0_23.8 | 60.59 | 4.66 | 10.92 | 0 | 0 | 23.83 | 8.03e-06 | 8.03 | Keppeler G. | 1933 | Sciglass database
sankmc_60.6_6_6.4_6.1_20.6_0.2 | 60.64 | 6.01 | 6.37 | 6.12 | 20.64 | 0.22 | 8.1e-06 | 8.1 | Tsuzuki T. | 2005 | Sciglass database
sankmc_60.6_6.1_33.4_0_0_0 | 60.57 | 6.06 | 33.37 | 0 | 0 | 0 | 1.348333e-05 | 13.48333 | Lange R.A. | 1996 | Sciglass database
sankmc_60.7_0_39.3_0_0_0 | 60.74 | 0 | 39.26 | 0 | 0 | 0 | 1.55e-05 | 15.5 | Samsoen M.O. | 1926 | Sciglass database
sankmc_60.7_0_39.3_0_0_0 | 60.71 | 0 | 39.29 | 0 | 0 | 0 | 1.885112e-05 | 18.85112 | Schmid B.C. | 1934 | Sciglass database
sankmc_60.7_17_10.2_4.6_0_7.5 | 60.74 | 16.98 | 10.19 | 4.6 | 0 | 7.49 | 8.7e-06 | 8.7 | Kohli J.T. | 2003 | Sciglass database
sankmc_60.7_17_10.9_3.9_0_7.5 | 60.74 | 16.98 | 10.89 | 3.9 | 0 | 7.49 | 8.9e-06 | 8.9 | Kohli J.T. | 2003 | Sciglass database
sankmc_60.8_11.8_9.1_3.4_2.6_12.4 | 60.8 | 11.79 | 9.07 | 3.4 | 2.59 | 12.35 | 8.75e-06 | 8.75 | Kohli J.T. | 1998 | Sciglass database
sankmc_60.8_5_0_12.8_0_21.4 | 60.8 | 5 | 0 | 12.8 | 0 | 21.4 | 9.65e-06 | 9.65 | Dyshlova T.A. | 1987 | Sciglass database
sankmc_60.8_7.4_30.6_1.2_0_0 | 60.84 | 7.35 | 30.58 | 1.23 | 0 | 0 | 1.68e-05 | 16.8 | Hall F.P. | 1930 | Sciglass database
sankmc_60.9_0_19.1_0.1_0_19.9 | 60.9 | 0 | 19.1 | 0.1 | 0 | 19.9 | 1.272e-05 | 12.72 | Startsev Yu.K. | 2007 | Sciglass database
sankmc_60.9_12.8_14.7_0_0_11.6 | 60.85609 | 12.78128 | 14.72147 | 0 | 0 | 11.64116 | 9.38e-06 | 9.38 | Hou Yansheng | 2018 | Sciglass database
sankmc_60.9_19.2_19.9_0_0_0 | 60.88391 | 19.21808 | 19.89801 | 0 | 0 | 0 | 9e-06 | 9 | Rencker E. | 1934 | Sciglass database
sankmc_60.9_3.9_34.2_0_0_1 | 60.94 | 3.91 | 34.15 | 0 | 0 | 1 | 1.267e-05 | 12.67 | Keppeler G. | 1933 | Sciglass database
sankmc_61_0_39_0_0_0 | 61.02 | 0 | 38.98 | 0 | 0 | 0 | 1.78546e-05 | 17.8546 | Turner W.E.S. | 1930 | Sciglass database
sankmc_61_11.5_17.5_2.5_7.2_0.3 | 61 | 11.5 | 17.5 | 2.5 | 7.2 | 0.3 | 1.06e-05 | 10.6 | Nakamura A. | 2014 | Sciglass database
sankmc_61_11.5_18.5_1.5_7.2_0.3 | 61 | 11.5 | 18.5 | 1.5 | 7.2 | 0.3 | 1.03e-05 | 10.3 | Nakamura A. | 2014 | Sciglass database
sankmc_61_17_10.4_4.6_0_7 | 61 | 17 | 10.4 | 4.6 | 0 | 7 | 9.1e-06 | 9.1 | Kohli J.T. | 2003 | Sciglass database
sankmc_61_26_13_0_0_0 | 61 | 26 | 13 | 0 | 0 | 0 | 5.8e-06 | 5.8 | Dubrovo S.K. | 1965 | Sciglass database
sankmc_61_4.8_34.2_0_0_0 | 60.98 | 4.8 | 34.22 | 0 | 0 | 0 | 1.36e-05 | 13.6 | Rencker E. | 1934 | Sciglass database
sankmc_61_5.2_16.4_0.1_17.1_0.2 | 61.03 | 5.19 | 16.36 | 0.13 | 17.09 | 0.2 | 9.9e-06 | 9.9 | Hall F.P. | 1930 | Sciglass database
sankmc_61_8.5_20.8_0.2_9.1_0.4 | 61 | 8.5 | 20.8 | 0.2 | 9.1 | 0.4 | 1.05e-05 | 10.5 | Nakamura A. | 2014 | Sciglass database
sankmc_61_8.5_20.9_0.6_8.6_0.4 | 61 | 8.5 | 20.9 | 0.6 | 8.6 | 0.4 | 1.07e-05 | 10.7 | Nakamura A. | 2014 | Sciglass database
sankmc_61_8.5_21_0.2_8.9_0.4 | 61 | 8.5 | 21 | 0.2 | 8.9 | 0.4 | 1.06e-05 | 10.6 | Nakamura A. | 2014 | Sciglass database
sankmc_61_8.5_21_0.2_8.9_0.4 | 61 | 8.5 | 21 | 0.2 | 8.9 | 0.4 | 1.06e-05 | 10.6 | Nakamura A. | 2014 | Sciglass database
sankmc_61_8.8_21_0.5_8.3_0.4 | 61 | 8.8 | 21 | 0.5 | 8.3 | 0.4 | 1.07e-05 | 10.7 | Nakamura A. | 2014 | Sciglass database
sankmc_61.2_0_38.8_0_0_0 | 61.2 | 0 | 38.8 | 0 | 0 | 0 | 1.82e-05 | 18.2 | Appen A.A. | 1952 | Sciglass database
sankmc_61.2_11.5_0_0_15.3_12.1 | 61.21612 | 11.46115 | 0 | 0 | 15.26153 | 12.06121 | 4e-06 | 4 | Nonaka T. | 2016 | Sciglass database
sankmc_61.2_6_0_0_0_32.8 | 61.2 | 6.01 | 0 | 0 | 0 | 32.79 | 7.12e-06 | 7.12 | Baiteneva R.A. | 1973 | Sciglass database
sankmc_61.2_6_0_0_0_32.8 | 61.2 | 6.01 | 0 | 0 | 0 | 32.79 | 6.93e-06 | 6.93 | Yamane M. | 1982 | Sciglass database
sankmc_61.2_9.6_8.6_2.7_10.1_7.8 | 61.18612 | 9.550955 | 8.620862 | 2.670267 | 10.13101 | 7.840784 | 8.23e-06 | 8.23 | Giffen J.W. | 1972 | Sciglass database
sankmc_61.3_10.7_4.3_4.3_10.6_8.7 | 61.32 | 10.73 | 4.31 | 4.32 | 10.58 | 8.74 | 7.5e-06 | 7.5 | Maeda T. | 1997 | Sciglass database
sankmc_61.3_6.7_0.4_19.6_11.9_0 | 61.32613 | 6.710671 | 0.40004 | 19.64196 | 11.92119 | 0 | 1.061e-05 | 10.61 | Lalande J. | 2010 | Sciglass database
sankmc_61.4_11.1_2.5_0.1_13.9_11 | 61.38693 | 11.12944 | 2.489876 | 0.06499675 | 13.9293 | 10.99945 | 4.8e-06 | 4.8 | Gupta P.K. | 1963 | Sciglass database
sankmc_61.4_9_0_0_7.6_21.9 | 61.39386 | 9.049095 | 0 | 0 | 7.629237 | 21.92781 | 6.01e-06 | 6.01 | Baiteneva R.A. | 1973 | Sciglass database
sankmc_61.5_0_14.8_3.7_0_20 | 61.47 | 0 | 14.79 | 3.72 | 0 | 20.02 | 1.403e-05 | 14.03 | Startsev Yu.K. | 2007 | Sciglass database
sankmc_61.5_0_17.3_0_0_21.2 | 61.46 | 0 | 17.3 | 0 | 0 | 21.24 | 9.5e-06 | 9.5 | Gehlhoff G. | 1925 | Sciglass database
sankmc_61.5_0_38.6_0_0_0 | 61.45 | 0 | 38.55 | 0 | 0 | 0 | 1.708417e-05 | 17.08417 | Seddon E. | 1933 | Sciglass database
sankmc_61.5_17_10.7_4.8_0_6 | 61.5 | 17 | 10.7 | 4.8 | 0 | 6 | 9.2e-06 | 9.2 | Kohli J.T. | 2003 | Sciglass database
sankmc_61.5_7.7_0.3_0.1_5_25.3 | 61.49385 | 7.719228 | 0.29997 | 0.129987 | 5.029497 | 25.32747 | 6e-06 | 6 | Berthereau A. | 2006 | Sciglass database
sankmc_61.5_8.9_2_0.7_12_14.9 | 61.5 | 8.93 | 1.97 | 0.71 | 11.97 | 14.92 | 6.5e-06 | 6.5 | Nakajima T. | 1999 | Sciglass database
sankmc_61.6_0_5.5_12.9_0_20 | 61.6 | 0 | 5.5 | 12.9 | 0 | 20 | 1.251e-05 | 12.51 | Startsev Yu.K. | 2007 | Sciglass database
sankmc_61.6_11.7_25.8_0_0_0.9 | 61.58616 | 11.68117 | 25.80258 | 0 | 0 | 0.930093 | 9.63e-06 | 9.63 | Keppeler G. | 1933 | Sciglass database
sankmc_61.6_15.8_0_1.4_12.8_8.5 | 61.63616 | 15.76158 | 0 | 1.360136 | 12.76128 | 8.480848 | 3.75e-06 | 3.75 | Lyubimov M.L. | 1957 | Sciglass database
sankmc_61.6_15.8_0_1.4_12.8_8.5 | 61.63616 | 15.76158 | 0 | 1.360136 | 12.76128 | 8.480848 | 3.75e-06 | 3.75 | Karpechenko V.G | 1964 | Sciglass database
sankmc_61.6_15.8_0_1.4_12.8_8.5 | 61.63616 | 15.76158 | 0 | 1.360136 | 12.76128 | 8.480848 | 3.75e-06 | 3.75 | Yurkov L.F. | 1979 | Sciglass database
sankmc_61.6_15.8_0_1.4_12.8_8.5 | 61.63616 | 15.76158 | 0 | 1.360136 | 12.76128 | 8.480848 | 3.8e-06 | 3.8 | Gupta P.K. | 1963 | Sciglass database
sankmc_61.6_8.6_5.1_0_0_24.7 | 61.63616 | 8.630863 | 5.070507 | 0 | 0 | 24.66247 | 7e-06 | 7 | Giffen J.W. | 1972 | Sciglass database
sankmc_61.6_8.9_0_1.2_12.2_16 | 61.63616 | 8.940894 | 0 | 1.230123 | 12.15122 | 16.0416 | 6.2e-06 | 6.2 | Nakajima T. | 1999 | Sciglass database
sankmc_61.7_8.9_7.2_1.2_14.9_6 | 61.73617 | 8.940894 | 7.210721 | 1.230123 | 14.88149 | 6.0006 | 7.5e-06 | 7.5 | Nakajima T. | 1999 | Sciglass database
sankmc_61.7_8.9_7.2_1.2_14.9_6 | 61.73617 | 8.940894 | 7.210721 | 1.230123 | 14.88149 | 6.0006 | 7.5e-06 | 7.5 | Shimizu T. | 2008 | Sciglass database
sankmc_61.8_10.3_7.9_3_2.4_14.5 | 61.82 | 10.33 | 7.92 | 3.02 | 2.4 | 14.51 | 8.5e-06 | 8.5 | Kohli J.T. | 1998 | Sciglass database
sankmc_61.8_12.7_0_0_0_25.5 | 61.8 | 12.7 | 0 | 0 | 0 | 25.5 | 5.4e-06 | 5.4 | Tunker G. | 1982 | Sciglass database
sankmc_61.8_8.3_20.8_0.2_8.2_0.7 | 61.8 | 8.3 | 20.8 | 0.2 | 8.2 | 0.7 | 1.09e-05 | 10.9 | Nakamura A. | 2014 | Sciglass database
sankmc_61.8_8.3_20.8_0.2_8.5_0.4 | 61.8 | 8.3 | 20.8 | 0.2 | 8.5 | 0.4 | 1.07e-05 | 10.7 | Nakamura A. | 2014 | Sciglass database
sankmc_61.8_8.4_21.3_0.2_7.9_0.4 | 61.8 | 8.4 | 21.3 | 0.2 | 7.9 | 0.4 | 1.06e-05 | 10.6 | Nakamura A. | 2014 | Sciglass database
sankmc_61.8_8.9_14.4_0.2_5.7_9 | 61.8 | 8.9 | 14.4 | 0.2 | 5.7 | 9 | 8.64e-06 | 8.64 | Gross T.M. | 2015 | Sciglass database
sankmc_61.9_19.5_5.3_0_0_13.3 | 61.91381 | 19.50805 | 5.259474 | 0 | 0 | 13.31867 | 5.9e-06 | 5.9 | Arndt J. | 1982 | Sciglass database
sankmc_61.9_7.6_29.2_1.3_0_0 | 61.85 | 7.64 | 29.17 | 1.34 | 0 | 0 | 1.55e-05 | 15.5 | Hall F.P. | 1930 | Sciglass database
sankmc_62_10.5_20_0_7.5_0 | 62 | 10.5 | 20 | 0 | 7.5 | 0 | 1.1e-05 | 11 | Nakamura A. | 2014 | Sciglass database
sankmc_62_4.6_0.2_19.6_13.4_0.2 | 62.01 | 4.62 | 0.2 | 19.6 | 13.37 | 0.2 | 1.195e-05 | 11.95 | Lalande J. | 2010 | Sciglass database
sankmc_62_6_0_5_12_15 | 61.9662 | 6.020602 | 0 | 5.010501 | 12.0212 | 14.9815 | 7.4e-06 | 7.4 | Nakajima T. | 1999 | Sciglass database
sankmc_62_7.6_0_0_0_30.4 | 61.98 | 7.59 | 0 | 0 | 0 | 30.43 | 5.43e-06 | 5.43 | Kim Young Keun | 1998 | Sciglass database
sankmc_62.1_9_14.4_1.9_5.6_7 | 62.1 | 9 | 14.4 | 1.9 | 5.6 | 7 | 9.49e-06 | 9.49 | Gross T.M. | 2015 | Sciglass database
sankmc_62.2_1.7_36.1_0_0_0 | 62.17 | 1.7 | 36.13 | 0 | 0 | 0 | 1.799e-05 | 17.99 | Faick C.A. | 1935 | Sciglass database
sankmc_62.2_11.6_4.4_6.6_9.9_5.3 | 62.20622 | 11.62116 | 4.410441 | 6.570657 | 9.850985 | 5.340534 | 8e-06 | 8 | Nishizawa M. | 2009 | Sciglass database
sankmc_62.2_4.8_0_0_14.5_18.5 | 62.21 | 4.82 | 0 | 0 | 14.51 | 18.46 | 6e-06 | 6 | Baiteneva R.A. | 1974 | Sciglass database
sankmc_62.2_8.6_0_0_14.9_14.3 | 62.19 | 8.61 | 0 | 0 | 14.93 | 14.27 | 4.92e-06 | 4.92 | Kim Young Keun | 1998 | Sciglass database
sankmc_62.3_11.6_11_0_9.8_5.3 | 62.27377 | 11.61884 | 10.9789 | 0 | 9.849015 | 5.279472 | 7.5e-06 | 7.5 | Nishizawa M. | 2009 | Sciglass database
sankmc_62.3_14.7_4.4_4.4_6.9_7.4 | 62.29623 | 14.66147 | 4.370437 | 4.350435 | 6.890689 | 7.430743 | 6.3e-06 | 6.3 | Maeda T. | 1997 | Sciglass database
sankmc_62.3_6.5_31.2_0_0_0 | 62.27 | 6.53 | 31.2 | 0 | 0 | 0 | 1.5e-05 | 15 | Studt P.L. | 1962 | Sciglass database
sankmc_62.4_0_16.7_0_0_20.9 | 62.38624 | 0 | 16.71167 | 0 | 0 | 20.90209 | 1.19005e-05 | 11.9005 | Schmid B.C. | 1934 | Sciglass database
sankmc_62.4_11.1_0_0_26.6_0 | 62.36 | 11.08 | 0 | 0 | 26.56 | 0 | 3.5e-06 | 3.5 | Kumar S. | 1962 | Sciglass database
sankmc_62.4_11.3_18.8_0_7.2_0.3 | 62.4 | 11.3 | 18.8 | 0 | 7.2 | 0.3 | 9.5e-06 | 9.5 | Nakamura A. | 2014 | Sciglass database
sankmc_62.4_11.5_0_0_15.2_11 | 62.36 | 11.45 | 0 | 0 | 15.24 | 10.95 | 3.98e-06 | 3.98 | Kumar S. | 1962 | Sciglass database
sankmc_62.5_0_0_0_14.1_23.4 | 62.5 | 0 | 0 | 0 | 14.1 | 23.4 | 6.3e-06 | 6.3 | Sheludyakov L.N | 1984 | Sciglass database
sankmc_62.5_0_0_14.1_0_23.4 | 62.5 | 0 | 0 | 14.1 | 0 | 23.4 | 1.045e-05 | 10.45 | Dyshlova T.A. | 1987 | Sciglass database
sankmc_62.5_0_0_21.8_15.7_0 | 62.51375 | 0 | 0 | 21.81782 | 15.66843 | 0 | 1.05e-05 | 10.5 | Karkhanavala M. | 1952 | Sciglass database
sankmc_62.5_0_10_0_0_27.5 | 62.5 | 0 | 10 | 0 | 0 | 27.5 | 1.1e-05 | 11 | Tille U. | 1978 | Sciglass database
sankmc_62.5_0_12.5_0_0_25 | 62.5 | 0 | 12.5 | 0 | 0 | 25 | 8.73e-06 | 8.73 | Aleinikov F.K. | 1967 | Sciglass database
sankmc_62.5_0_15.6_6.2_15.6_0 | 62.5 | 0 | 15.63 | 6.24 | 15.63 | 0 | 1.07e-05 | 10.7 | Karkhanavala M. | 1952 | Sciglass database
sankmc_62.5_12.5_25_0_0_0 | 62.5 | 12.5 | 25 | 0 | 0 | 0 | 9.87e-06 | 9.87 | Jewell J.M. | 1992 | Sciglass database
sankmc_62.6_0_10.9_10.9_15.6_0 | 62.58626 | 0 | 10.91109 | 10.93109 | 15.57156 | 0 | 1.08e-05 | 10.8 | Karkhanavala M. | 1952 | Sciglass database
sankmc_62.6_15.4_21.9_0_0_0 | 62.63626 | 15.43154 | 21.93219 | 0 | 0 | 0 | 9.3e-06 | 9.3 | Rencker E. | 1934 | Sciglass database
sankmc_62.6_3_34.5_0_0_0 | 62.59 | 2.95 | 34.46 | 0 | 0 | 0 | 1.741e-05 | 17.41 | Faick C.A. | 1935 | Sciglass database
sankmc_62.6_8.2_0_8.1_0_21.1 | 62.64 | 8.16 | 0 | 8.11 | 0 | 21.09 | 1.015e-05 | 10.15 | Goikhman V.Yu. | 1981 | Sciglass database
sankmc_62.7_0_8.7_8.4_0_20.2 | 62.7 | 0 | 8.7 | 8.4 | 0 | 20.2 | 1.23e-05 | 12.3 | Startsev Yu.K. | 2007 | Sciglass database
sankmc_62.7_10.9_4_4_10.9_7.5 | 62.70627 | 10.92109 | 4.0004 | 3.990399 | 10.89109 | 7.490749 | 7e-06 | 7 | Maeda T. | 1997 | Sciglass database
sankmc_62.7_11.5_0.2_0_14.4_11.3 | 62.68 | 11.47 | 0.2 | 0 | 14.35 | 11.3 | 4e-06 | 4 | Gupta P.K. | 1963 | Sciglass database
sankmc_62.7_8.7_0_0_12_16.6 | 62.68 | 8.68 | 0 | 0 | 12.02 | 16.62 | 4.97e-06 | 4.97 | Kim Young Keun | 1998 | Sciglass database
sankmc_62.7_9.3_0_0_0_28 | 62.7 | 9.3 | 0 | 0 | 0 | 28 | 5.9e-06 | 5.9 | Tunker G. | 1982 | Sciglass database
sankmc_62.8_0_0.5_16.1_0_20.6 | 62.8 | 0 | 0.5 | 16.1 | 0 | 20.6 | 1.212e-05 | 12.12 | Startsev Yu.K. | 2007 | Sciglass database
sankmc_62.8_0_37.2_0_0_0 | 62.8 | 0 | 37.2 | 0 | 0 | 0 | 1.63375e-05 | 16.3375 | Shermer H.F. | 1956 | Sciglass database
sankmc_62.8_4.7_13.2_6.3_13_0 | 62.81628 | 4.720472 | 13.17132 | 6.330633 | 12.9613 | 0 | 1.08e-05 | 10.8 | Lalande J. | 2010 | Sciglass database
sankmc_62.8_8.8_4.8_4.7_2.4_16.5 | 62.76 | 8.84 | 4.78 | 4.71 | 2.39 | 16.52 | 8.62e-06 | 8.62 | Kohli J.T. | 1998 | Sciglass database
sankmc_62.8_9.2_0_0_0_28 | 62.78 | 9.24 | 0 | 0 | 0 | 27.98 | 5.19e-06 | 5.19 | Kim Young Keun | 1998 | Sciglass database
sankmc_62.9_15.7_0_0_0_21.5 | 62.87371 | 15.66843 | 0 | 0 | 0 | 21.45785 | 4.7e-06 | 4.7 | Kumar C.J.D. | 2008 | Sciglass database
sankmc_63_0_0_0_0_37 | 63 | 0 | 0 | 0 | 0 | 37 | 8.2e-06 | 8.2 | Shelby J.E. | 1979 | Sciglass database
sankmc_63_0_0_0_0_37 | 63 | 0 | 0 | 0 | 0 | 37 | 8.2e-06 | 8.2 | Shelby J.E. | 2000 | Sciglass database
sankmc_63_12_17_1_7_0 | 63 | 12 | 17 | 1 | 7 | 0 | 9.8e-06 | 9.8 | Endo J. | 2012 | Sciglass database
sankmc_63_12.4_17.2_0_4_3.5 | 62.95 | 12.37 | 17.21 | 0 | 4.01 | 3.46 | 8.95e-06 | 8.95 | Giffen J.W. | 1972 | Sciglass database
sankmc_63_16.3_10.3_4.6_0_5.8 | 63 | 16.3 | 10.3 | 4.6 | 0 | 5.8 | 9e-06 | 9 | Kohli J.T. | 2003 | Sciglass database
sankmc_63_6.5_6.5_0_0_24 | 63 | 6.5 | 6.5 | 0 | 0 | 24 | 8.3e-06 | 8.3 | Lisenenkov A.A. | 1982 | Sciglass database
sankmc_63_7.4_18.5_0_0_11.1 | 63 | 7.4 | 18.5 | 0 | 0 | 11.1 | 1.05e-05 | 10.5 | Muller W. | 1981 | Sciglass database
sankmc_63_7.4_18.5_0_11.1_0 | 63 | 7.4 | 18.5 | 0 | 11.1 | 0 | 9.8e-06 | 9.8 | Muller W. | 1981 | Sciglass database
sankmc_63.1_0_21.7_0_15.2_0 | 63.10369 | 0 | 21.70783 | 0 | 15.18848 | 0 | 1.052e-05 | 10.52 | Gupta P.K. | 1963 | Sciglass database
sankmc_63.1_18.6_6.3_0_0_12 | 63.08 | 18.6 | 6.32 | 0 | 0 | 12 | 6e-06 | 6 | Arndt J. | 1973 | Sciglass database
sankmc_63.1_5.5_31.4_0_0_0 | 63.1 | 5.5 | 31.4 | 0 | 0 | 0 | 1.48e-05 | 14.8 | Ren M. | 2019 | Sciglass database
sankmc_63.2_3.5_7.1_0_0_26.1 | 63.19632 | 3.540354 | 7.140714 | 0 | 0 | 26.12261 | 6.6e-06 | 6.6 | Keppeler G. | 1933 | Sciglass database
sankmc_63.2_5.3_31.6_0_0_0 | 63.16 | 5.26 | 31.58 | 0 | 0 | 0 | 1.41e-05 | 14.1 | Takahashi K. | 1975 | Sciglass database
sankmc_63.3_0_23.6_0_0_13.1 | 63.26 | 0 | 23.61 | 0 | 0 | 13.13 | 1.422437e-05 | 14.22437 | Schmid B.C. | 1934 | Sciglass database
sankmc_63.3_11.2_0_0_0_25.5 | 63.3 | 11.2 | 0 | 0 | 0 | 25.5 | 5.3e-06 | 5.3 | Tunker G. | 1982 | Sciglass database
sankmc_63.3_11.2_0_0_14.3_11.2 | 63.33 | 11.15 | 0 | 0 | 14.34 | 11.18 | 4.34e-06 | 4.34 | Berzin R.Ya. | 1963 | Sciglass database
sankmc_63.3_11.2_0_0_14.3_11.2 | 63.33 | 11.15 | 0 | 0 | 14.34 | 11.18 | 3.8e-06 | 3.8 | Espe W. | 1968 | Sciglass database
sankmc_63.3_11.2_0_0_14.3_11.2 | 63.3 | 11.2 | 0 | 0 | 14.3 | 11.2 | 4.5e-06 | 4.5 | Tunker G. | 1982 | Sciglass database
sankmc_63.3_11.2_0_0_5_20.5 | 63.3 | 11.2 | 0 | 0 | 5 | 20.5 | 4.9e-06 | 4.9 | Tunker G. | 1982 | Sciglass database
sankmc_63.3_11.2_0_0_8_17.5 | 63.3 | 11.2 | 0 | 0 | 8 | 17.5 | 4.7e-06 | 4.7 | Tunker G. | 1982 | Sciglass database
sankmc_63.3_11.4_0_0_12_13.3 | 63.32 | 11.43 | 0 | 0 | 11.99 | 13.26 | 4.3e-06 | 4.3 | Veres F. | 1969 | Sciglass database
sankmc_63.3_4.6_30.7_0_0_1.4 | 63.34 | 4.6 | 30.7 | 0 | 0 | 1.36 | 1.156e-05 | 11.56 | Demidovich V.B. | 1985 | Sciglass database
sankmc_63.3_8.7_0.8_6.5_15.3_5.4 | 63.29 | 8.74 | 0.81 | 6.53 | 15.26 | 5.37 | 7.4e-06 | 7.4 | Nakajima T. | 1999 | Sciglass database
sankmc_63.4_0_0_36.6_0_0 | 63.4 | 0 | 0 | 36.6 | 0 | 0 | 1.99e-05 | 19.9 | Shelby J.E. | 1976 | Sciglass database
sankmc_63.4_12.5_6.8_2.8_4_10.5 | 63.44 | 12.46 | 6.83 | 2.77 | 4.04 | 10.46 | 7.34e-06 | 7.34 | Giffen J.W. | 1972 | Sciglass database
sankmc_63.4_12.8_0_0_0_23.9 | 63.35 | 12.76 | 0 | 0 | 0 | 23.89 | 5.4e-06 | 5.4 | Oldfield L.F. | 1956 | Sciglass database
sankmc_63.4_12.8_0_0_0_23.9 | 63.35 | 12.76 | 0 | 0 | 0 | 23.89 | 5.4e-06 | 5.4 | Partridge J.H. | 1956 | Sciglass database
sankmc_63.4_5.6_30.7_0.2_0_0 | 63.42 | 5.63 | 30.73 | 0.22 | 0 | 0 | 1.39e-05 | 13.9 | Hall F.P. | 1930 | Sciglass database
sankmc_63.5_10.5_15_2_9_0 | 63.5 | 10.5 | 15 | 2 | 9 | 0 | 9.9e-06 | 9.9 | Endo J. | 2012 | Sciglass database
sankmc_63.5_6.4_21.1_9.1_0_0 | 63.47 | 6.43 | 21.05 | 9.05 | 0 | 0 | 1.53e-05 | 15.3 | Hall F.P. | 1930 | Sciglass database
sankmc_63.5_6.8_0.3_4.7_12.1_12.6 | 63.5 | 6.77 | 0.3 | 4.71 | 12.08 | 12.64 | 7.2e-06 | 7.2 | Nakajima T. | 1999 | Sciglass database
sankmc_63.5_8.8_0_0_7.6_20.1 | 63.53 | 8.79 | 0 | 0 | 7.63 | 20.05 | 4.03e-06 | 4.03 | Kim Young Keun | 1998 | Sciglass database
sankmc_63.6_0_36.4_0_0_0 | 63.58 | 0 | 36.42 | 0 | 0 | 0 | 1.777325e-05 | 17.77325 | Schmid B.C. | 1934 | Sciglass database
sankmc_63.6_11.3_4.5_4.5_7.1_9.1 | 63.59364 | 11.28887 | 4.489551 | 4.459554 | 7.059294 | 9.109089 | 7.3e-06 | 7.3 | Maeda T. | 1997 | Sciglass database
sankmc_63.6_12.9_13.8_2.8_3.3_3.5 | 63.64 | 12.93 | 13.83 | 2.8 | 3.27 | 3.53 | 9.2e-06 | 9.2 | Dumbaugh W.H. | 1980 | Sciglass database
sankmc_63.6_12.9_13.8_2.8_3.3_3.5 | 63.64 | 12.93 | 13.83 | 2.8 | 3.27 | 3.53 | 9.21e-06 | 9.21 | Spiegler J. | 1968 | Sciglass database
sankmc_63.6_13.6_0_0_22.7_0 | 63.63 | 13.64 | 0 | 0 | 22.73 | 0 | 3.107242e-06 | 3.107242 | Inagaki K. | 1973 | Sciglass database
sankmc_63.6_15.7_20.8_0_0_0 | 63.59 | 15.65 | 20.76 | 0 | 0 | 0 | 9.3e-06 | 9.3 | Rencker E. | 1934 | Sciglass database
sankmc_63.6_16.4_10.8_4.2_0_5 | 63.6 | 16.4 | 10.8 | 4.2 | 0 | 5 | 8.8e-06 | 8.8 | Kohli J.T. | 2003 | Sciglass database
sankmc_63.6_18.2_0_0_18.2_0 | 63.64 | 18.18 | 0 | 0 | 18.18 | 0 | 2.71e-06 | 2.71 | Amista P. | 1995 | Sciglass database
sankmc_63.6_18.2_0_0_18.2_0 | 63.64 | 18.18 | 0 | 0 | 18.18 | 0 | 2.92883e-06 | 2.92883 | Inagaki K. | 1973 | Sciglass database
sankmc_63.6_5.1_12.8_6.2_1.7_10.6 | 63.62 | 5.1 | 12.77 | 6.23 | 1.72 | 10.56 | 1.082e-05 | 10.82 | Lakatos T. | 1973 | Sciglass database
sankmc_63.6_9.1_0_0_27.3_0 | 63.64 | 9.09 | 0 | 0 | 27.27 | 0 | 3.241504e-06 | 3.241504 | Inagaki K. | 1973 | Sciglass database
sankmc_63.7_0_36.3_0_0_0 | 63.68 | 0 | 36.32 | 0 | 0 | 0 | 1.305e-05 | 13.05 | Gladkov A.V. | 1956 | Sciglass database
sankmc_63.7_0_36.3_0_0_0 | 63.72 | 0 | 36.28 | 0 | 0 | 0 | 1.38e-05 | 13.8 | Samsoen M.O. | 1926 | Sciglass database
sankmc_63.7_0_36.3_0_0_0 | 63.72 | 0 | 36.28 | 0 | 0 | 0 | 1.65e-05 | 16.5 | Rencker E. | 1933 | Sciglass database
sankmc_63.7_10.9_0_0_12.3_13.2 | 63.66 | 10.89 | 0 | 0 | 12.25 | 13.2 | 4.2e-06 | 4.2 | Wada M. | 1974 | Sciglass database
sankmc_63.8_11.6_11.4_0_8.5_4.6 | 63.84 | 11.61 | 11.44 | 0 | 8.48 | 4.63 | 7.5e-06 | 7.5 | Nishizawa M. | 2009 | Sciglass database
sankmc_63.8_11.6_4.6_6.9_8.5_4.7 | 63.80638 | 11.63116 | 4.550455 | 6.890689 | 8.450845 | 4.670467 | 8e-06 | 8 | Nishizawa M. | 2009 | Sciglass database
sankmc_63.8_16_0_0_10.1_10.1 | 63.8 | 16 | 0 | 0 | 10.1 | 10.1 | 3.8e-06 | 3.8 | Sarkisov P.D. | 1995 | Sciglass database
sankmc_63.8_2.5_0_12.6_0_21.1 | 63.8 | 2.5 | 0 | 12.6 | 0 | 21.1 | 1.006e-05 | 10.06 | Dyshlova T.A. | 1987 | Sciglass database
sankmc_63.9_0_20.5_0_0_15.6 | 63.89 | 0 | 20.49 | 0 | 0 | 15.62 | 1.286338e-05 | 12.86338 | Schmid B.C. | 1934 | Sciglass database
sankmc_63.9_0_4.9_6.5_3_21.7 | 63.87 | 0 | 4.91 | 6.47 | 3.02 | 21.73 | 1.02e-05 | 10.2 | Karlsson K.H. | 1998 | Sciglass database
sankmc_63.9_5.2_30.9_0_0_0 | 63.9 | 5.18 | 30.92 | 0 | 0 | 0 | 1.22e-05 | 12.2 | Rauch H.W. | 1959 | Sciglass database
sankmc_64_0_16_0_0_20 | 64 | 0 | 16 | 0 | 0 | 20 | 1.123e-05 | 11.23 | Appen A.A. | 1953 | Sciglass database
sankmc_64_0_16_0_0_20 | 64 | 0 | 16 | 0 | 0 | 20 | 1.123e-05 | 11.23 | Appen A.A. | 1952 | Sciglass database
sankmc_64_0_16_0_20_0 | 64 | 0 | 16 | 0 | 20 | 0 | 1.012e-05 | 10.12 | Appen A.A. | 1953 | Sciglass database
sankmc_64_0_16_0_20_0 | 64 | 0 | 16 | 0 | 20 | 0 | 1.012e-05 | 10.12 | Appen A.A. | 1952 | Sciglass database
sankmc_64_0_18_18_0_0 | 64 | 0 | 18 | 18 | 0 | 0 | 2.04e-05 | 20.4 | Shelby J.E. | 1976 | Sciglass database
sankmc_64_0_36_0_0_0 | 64 | 0 | 36 | 0 | 0 | 0 | 1.66e-05 | 16.6 | Shelby J.E. | 1976 | Sciglass database
sankmc_64_0_36_0_0_0 | 64 | 0 | 36 | 0 | 0 | 0 | 1.712e-05 | 17.12 | Appen A.A. | 1952 | Sciglass database
sankmc_64_11_15_1_9_0 | 64 | 11 | 15 | 1 | 9 | 0 | 9.1e-06 | 9.1 | Endo J. | 2012 | Sciglass database
sankmc_64_12_16_0_8_0 | 64 | 12 | 16 | 0 | 8 | 0 | 8.7e-06 | 8.7 | Akiba S. | 2013 | Sciglass database
sankmc_64_12_2.1_3.1_14.2_4.6 | 64.0464 | 11.9612 | 2.090209 | 3.10031 | 14.17142 | 4.630463 | 5.9e-06 | 5.9 | Nishizawa M. | 2009 | Sciglass database
sankmc_64_12_24_0_0_0 | 64 | 12 | 24 | 0 | 0 | 0 | 1.08e-05 | 10.8 | Kiprianov A.A. | 1998 | Sciglass database
sankmc_64_4_32_0_0_0 | 64 | 4 | 32 | 0 | 0 | 0 | 1.46e-05 | 14.6 | Gan Fuxi | 1959 | Sciglass database
sankmc_64_5.9_30.1_0_0_0 | 63.98 | 5.94 | 30.08 | 0 | 0 | 0 | 1.518e-05 | 15.18 | Faick C.A. | 1935 | Sciglass database
sankmc_64.1_0.3_21.3_0_0.1_14.2 | 64.10615 | 0.2699838 | 21.25872 | 0.00599964 | 0.1099934 | 14.24915 | 1.28e-05 | 12.8 | Bordeaux F. | 1999 | Sciglass database
sankmc_64.1_3.1_32.8_0_0_0 | 64.08641 | 3.10031 | 32.81328 | 0 | 0 | 0 | 1.31e-05 | 13.1 | Terai R. | 1968 | Sciglass database
sankmc_64.1_6.9_14.1_0.2_5.7_9 | 64.1 | 6.9 | 14.1 | 0.2 | 5.7 | 9 | 8.45e-06 | 8.45 | Gross T.M. | 2015 | Sciglass database
sankmc_64.2_0_35.8_0_0_0 | 64.2 | 0 | 35.8 | 0 | 0 | 0 | 1.668744e-05 | 16.68744 | Turner W.E.S. | 1930 | Sciglass database
sankmc_64.2_17.4_18.4_0_0_0 | 64.24 | 17.4 | 18.36 | 0 | 0 | 0 | 8.4e-06 | 8.4 | Rencker E. | 1934 | Sciglass database
sankmc_64.3_0_14.3_0_21.4_0 | 64.27 | 0 | 14.3 | 0 | 21.43 | 0 | 8.09e-06 | 8.09 | Din A. | 1968 | Sciglass database
sankmc_64.3_11.6_3.6_5.4_9.8_5.3 | 64.3 | 11.62 | 3.55 | 5.43 | 9.79 | 5.31 | 7.1e-06 | 7.1 | Nishizawa M. | 2009 | Sciglass database
sankmc_64.3_12.7_0_0_0_23 | 64.3 | 12.7 | 0 | 0 | 0 | 23 | 5.1e-06 | 5.1 | Tunker G. | 1982 | Sciglass database
sankmc_64.3_4.1_0_1.9_0_29.7 | 64.33643 | 4.080408 | 0 | 1.890189 | 0 | 29.69297 | 7.8e-06 | 7.8 | Pavlushkin N.M. | 1973 | Sciglass database
sankmc_64.3_6_17.3_0.1_0_12.3 | 64.3 | 6.03 | 17.29 | 0.13 | 0 | 12.25 | 1.1e-05 | 11 | Hall F.P. | 1930 | Sciglass database
sankmc_64.3_7.1_7.1_0_0_21.5 | 64.27 | 7.13 | 7.13 | 0 | 0 | 21.47 | 8e-06 | 8 | Lisenenkov A.A. | 1982 | Sciglass database
sankmc_64.3_8.5_12.5_4_10.7_0 | 64.3 | 8.5 | 12.5 | 4 | 10.7 | 0 | 9.8e-06 | 9.8 | Endo J. | 2012 | Sciglass database
sankmc_64.4_13_17_0_0_5.6 | 64.4 | 13.02 | 16.96 | 0 | 0 | 5.62 | 9.5e-06 | 9.5 | Jitendora S. | 1997 | Sciglass database
sankmc_64.4_15.6_10.3_4_0_5.7 | 64.4 | 15.6 | 10.3 | 4 | 0 | 5.7 | 8.7e-06 | 8.7 | Kohli J.T. | 2003 | Sciglass database
sankmc_64.4_15.7_9.9_4.4_0_5.6 | 64.44 | 15.68 | 9.89 | 4.4 | 0 | 5.59 | 8.8e-06 | 8.8 | Kohli J.T. | 2003 | Sciglass database
sankmc_64.4_2.6_23.3_0_0_9.6 | 64.42644 | 2.640264 | 23.32233 | 0 | 0 | 9.610961 | 1.1e-05 | 11 | Rauch H.W. | 1959 | Sciglass database
sankmc_64.4_9.1_14.1_1.9_6.5_4 | 64.43356 | 9.089091 | 14.08859 | 1.89981 | 6.489351 | 3.9996 | 9.13e-06 | 9.13 | Gross T.M. | 2015 | Sciglass database
sankmc_64.5_0_5_0_30.5_0 | 64.5 | 0 | 5 | 0 | 30.5 | 0 | 6.3e-06 | 6.3 | Botvinkin O.K. | 1967 | Sciglass database
sankmc_64.5_11.5_0.2_0_23.1_0.8 | 64.45355 | 11.50885 | 0.19998 | 0 | 23.07769 | 0.759924 | 3.5e-06 | 3.5 | Gupta P.K. | 1963 | Sciglass database
sankmc_64.5_14_0_0_0_21.5 | 64.5 | 14 | 0 | 0 | 0 | 21.5 | 5.33e-06 | 5.33 | Tkachenko T.S. | 1984 | Sciglass database
sankmc_64.5_8.9_0_0_0_26.5 | 64.53645 | 8.930893 | 0 | 0 | 0 | 26.53265 | 4.44e-06 | 4.44 | Kim Young Keun | 1998 | Sciglass database
sankmc_64.5_9_2.9_4.3_10.3_9 | 64.45355 | 8.959104 | 2.949705 | 4.349565 | 10.30897 | 8.979102 | 7.3e-06 | 7.3 | Nakajima T. | 1999 | Sciglass database
sankmc_64.6_1.5_17.3_1.7_0.1_14.7 | 64.62354 | 1.479852 | 17.33827 | 1.729827 | 0.149985 | 14.67853 | 1.2e-05 | 12 | Bordeaux F. | 1999 | Sciglass database
sankmc_64.7_0_16.6_0_18.7_0 | 64.7 | 0 | 16.6 | 0 | 18.7 | 0 | 9.66e-06 | 9.66 | Botvinkin O.K. | 1967 | Sciglass database
sankmc_64.7_3.6_11.9_6.2_13.7_0 | 64.70647 | 3.60036 | 11.85119 | 6.170617 | 13.67137 | 0 | 1.078e-05 | 10.78 | Chopinet M.H. | 1998 | Sciglass database
sankmc_64.7_9_0_0_1.5_24.9 | 64.69 | 8.95 | 0 | 0 | 1.5 | 24.86 | 4.34e-06 | 4.34 | Kim Young Keun | 1998 | Sciglass database
sankmc_64.8_0_26.1_0_0_9.1 | 64.84 | 0 | 26.08 | 0 | 0 | 9.08 | 1.432544e-05 | 14.32544 | Schmid B.C. | 1934 | Sciglass database
sankmc_64.8_11.3_8.9_0_7.2_7.8 | 64.8 | 11.34 | 8.87 | 0 | 7.21 | 7.78 | 6.6e-06 | 6.6 | Maeda T. | 1997 | Sciglass database
sankmc_64.8_19.1_0_0_16.1_0 | 64.80648 | 19.09191 | 0 | 0 | 16.10161 | 0 | 3.1e-06 | 3.1 | Oldfield L.F. | 1956 | Sciglass database
sankmc_64.8_19.1_0_0_16.1_0 | 64.80648 | 19.09191 | 0 | 0 | 16.10161 | 0 | 3.1e-06 | 3.1 | Partridge J.H. | 1956 | Sciglass database
sankmc_64.8_5.3_11_6.3_12.1_0.5 | 64.8 | 5.3 | 11 | 6.3 | 12.1 | 0.5 | 1e-05 | 10 | Endo J. | 2012 | Sciglass database
sankmc_64.8_8.9_0_0_0_26.3 | 64.77 | 8.93 | 0 | 0 | 0 | 26.3 | 5.28e-06 | 5.28 | Nagashima K. | 1988 | Sciglass database
sankmc_64.8_8.9_0_0_0_26.3 | 64.77 | 8.93 | 0 | 0 | 0 | 26.3 | 5.55e-06 | 5.55 | Bretschneider M | 1989 | Sciglass database
sankmc_64.8_9.1_0_0_0_26.1 | 64.83352 | 9.059094 | 0 | 0 | 0 | 26.10739 | 5.47e-06 | 5.47 | Giffen J.W. | 1972 | Sciglass database
sankmc_64.8_9.1_0_0_0_26.1 | 64.83352 | 9.059094 | 0 | 0 | 0 | 26.10739 | 5.75e-06 | 5.75 | Vasiljev Yu.V. | 1975 | Sciglass database
sankmc_64.9_2.9_0_0_0_32.1 | 64.94649 | 2.940294 | 0 | 0 | 0 | 32.11321 | 6.43e-06 | 6.43 | Yamane M. | 1982 | Sciglass database
sankmc_64.9_5.4_11.3_8.4_0_10 | 64.91351 | 5.359464 | 11.28887 | 8.39916 | 0 | 10.039 | 1.068e-05 | 10.68 | Lakatos T. | 1973 | Sciglass database
sankmc_64.9_7.2_0_0_7_21 | 64.94 | 7.16 | 0 | 0 | 6.95 | 20.95 | 5.2e-06 | 5.2 | Giffen J.W. | 1972 | Sciglass database
sankmc_64.9_9_0_0_0_26.1 | 64.91 | 8.99 | 0 | 0 | 0 | 26.1 | 5.5e-06 | 5.5 | Dumbaugh W.H. | 1976 | Sciglass database
sankmc_64.9_9.1_0_0_2.8_23.3 | 64.9 | 9.06 | 0 | 0 | 2.79 | 23.25 | 5.26e-06 | 5.26 | Dumbaugh W.H. | 1976 | Sciglass database
sankmc_64.9_9.1_0_0_5.4_20.7 | 64.89 | 9.06 | 0 | 0 | 5.38 | 20.67 | 5.14e-06 | 5.14 | Dumbaugh W.H. | 1976 | Sciglass database
sankmc_64.9_9.3_2.3_4.6_9_10.1 | 64.88649 | 9.260926 | 2.250225 | 4.580458 | 8.960896 | 10.06101 | 7.2e-06 | 7.2 | Nakajima T. | 1999 | Sciglass database
sankmc_65_0_0_0_0_35 | 65 | 0 | 0 | 0 | 0 | 35 | 7.7e-06 | 7.7 | Shelby J.E. | 1985 | Sciglass database
sankmc_65_0_0_0_0_35 | 65 | 0 | 0 | 0 | 0 | 35 | 7.7e-06 | 7.7 | Shelby J.E. | 1979 | Sciglass database
sankmc_65_0_0_0_0_35 | 65 | 0 | 0 | 0 | 0 | 35 | 7.7e-06 | 7.7 | Shelby J.E. | 2000 | Sciglass database
sankmc_65_0_11.7_0_23.3_0 | 65 | 0 | 11.7 | 0 | 23.3 | 0 | 7.75e-06 | 7.75 | Botvinkin O.K. | 1966 | Sciglass database
sankmc_65_0_13.3_0_21.7_0 | 65 | 0 | 13.3 | 0 | 21.7 | 0 | 8.4e-06 | 8.4 | Botvinkin O.K. | 1967 | Sciglass database
sankmc_65_0_14_0_10.5_10.5 | 65 | 0 | 14 | 0 | 10.5 | 10.5 | 9.3e-06 | 9.3 | Senshu Y. | 2014 | Sciglass database
sankmc_65_0_14_0_21_0 | 65 | 0 | 14 | 0 | 21 | 0 | 8.7e-06 | 8.7 | Senshu Y. | 2014 | Sciglass database
sankmc_65_0_15_0_0_20 | 65 | 0 | 15 | 0 | 0 | 20 | 1.11e-05 | 11.1 | Morsi M.M. | 1984 | Sciglass database
sankmc_65_0_17.5_17.5_0_0 | 65 | 0 | 17.5 | 17.5 | 0 | 0 | 1.74e-05 | 17.4 | Sheybany H.-A. | 1948 | Sciglass database
sankmc_65_0_20_0_15_0 | 65 | 0 | 20 | 0 | 15 | 0 | 1.043e-05 | 10.43 | Botvinkin O.K. | 1967 | Sciglass database
sankmc_65_0_21_0_14_0 | 65 | 0 | 21 | 0 | 14 | 0 | 1.16e-05 | 11.6 | Senshu Y. | 2014 | Sciglass database
sankmc_65_0_21_0_7_7 | 65 | 0 | 21 | 0 | 7 | 7 | 1.16e-05 | 11.6 | Senshu Y. | 2014 | Sciglass database
sankmc_65_0_25_0_0_10 | 65 | 0 | 25 | 0 | 0 | 10 | 1.515e-05 | 15.15 | Jewell J.M. | 1993 | Sciglass database
sankmc_65_0_25_0_0_10 | 65 | 0 | 25 | 0 | 0 | 10 | 1.515e-05 | 15.15 | Ghosh G. | 1995 | Sciglass database
sankmc_65_0_25_0_10_0 | 65 | 0 | 25 | 0 | 10 | 0 | 1.18e-05 | 11.8 | Botvinkin O.K. | 1967 | Sciglass database
sankmc_65_0_25.8_0_9.2_0 | 65 | 0 | 25.8 | 0 | 9.2 | 0 | 1.31e-05 | 13.1 | Botvinkin O.K. | 1966 | Sciglass database
sankmc_65_0_26_9_0_0 | 65 | 0 | 26 | 9 | 0 | 0 | 1.67e-05 | 16.7 | Sheybany H.-A. | 1948 | Sciglass database
sankmc_65_0_26.5_0_8.5_0 | 65 | 0 | 26.5 | 0 | 8.5 | 0 | 1.35e-05 | 13.5 | Botvinkin O.K. | 1967 | Sciglass database
sankmc_65_0_28.5_0_6.5_0 | 65 | 0 | 28.5 | 0 | 6.5 | 0 | 1.42e-05 | 14.2 | Botvinkin O.K. | 1967 | Sciglass database
sankmc_65_0_35_0_0_0 | 64.96 | 0 | 35.04 | 0 | 0 | 0 | 1.743e-05 | 17.43 | Baiteneva R.A. | 1973 | Sciglass database
sankmc_65_0_35_0_0_0 | 65 | 0 | 35 | 0 | 0 | 0 | 1.63e-05 | 16.3 | Mochida N. | 1980 | Sciglass database
sankmc_65_0_35_0_0_0 | 65 | 0 | 35 | 0 | 0 | 0 | 1.397e-05 | 13.97 | Manghnani M.H. | 1974 | Sciglass database
sankmc_65_0_5_0_30_0 | 65 | 0 | 5 | 0 | 30 | 0 | 6.3e-06 | 6.3 | Botvinkin O.K. | 1967 | Sciglass database
sankmc_65_0_5_0_30_0 | 65 | 0 | 5 | 0 | 30 | 0 | 6.3e-06 | 6.3 | Botvinkin O.K. | 1967 | Sciglass database
sankmc_65_0_7.7_0_27.3_0 | 65 | 0 | 7.7 | 0 | 27.3 | 0 | 7.3e-06 | 7.3 | Botvinkin O.K. | 1967 | Sciglass database
sankmc_65_0_9_26_0_0 | 65 | 0 | 9 | 26 | 0 | 0 | 1.7e-05 | 17 | Sheybany H.-A. | 1948 | Sciglass database
sankmc_65_10_0_0_0_25 | 65 | 10 | 0 | 0 | 0 | 25 | 6.1e-06 | 6.1 | Hasegawa Y. | 1984 | Sciglass database
sankmc_65_10_0_0_0_25 | 65 | 10 | 0 | 0 | 0 | 25 | 5.75e-06 | 5.75 | Hasegawa Y. | 1980 | Sciglass database
sankmc_65_10_0_0_0_25 | 65 | 10 | 0 | 0 | 0 | 25 | 5.75e-06 | 5.75 | Hasegawa Y. | 1982 | Sciglass database
sankmc_65_10_0_0_12.5_12.5 | 65 | 10 | 0 | 0 | 12.5 | 12.5 | 4.6e-06 | 4.6 | Hasegawa Y. | 1981 | Sciglass database
sankmc_65_10_0_0_12.5_12.5 | 65 | 10 | 0 | 0 | 12.5 | 12.5 | 4.6e-06 | 4.6 | Hasegawa Y. | 1982 | Sciglass database
sankmc_65_10_0_0_12.5_12.5 | 65 | 10 | 0 | 0 | 12.5 | 12.5 | 4.8e-06 | 4.8 | Hasegawa Y. | 1980 | Sciglass database
sankmc_65_10_0_0_18.7_6.3 | 65 | 10 | 0 | 0 | 18.7 | 6.3 | 4.3e-06 | 4.3 | Hasegawa Y. | 1980 | Sciglass database
sankmc_65_10_0_0_21.9_3.1 | 65 | 10 | 0 | 0 | 21.9 | 3.1 | 4.1e-06 | 4.1 | Hasegawa Y. | 1980 | Sciglass database
sankmc_65_10_0_0_25_0 | 65 | 10 | 0 | 0 | 25 | 0 | 4.25e-06 | 4.25 | Hasegawa Y. | 1984 | Sciglass database
sankmc_65_10_0_0_25_0 | 65 | 10 | 0 | 0 | 25 | 0 | 3.85e-06 | 3.85 | Hasegawa Y. | 1980 | Sciglass database
sankmc_65_10_0_0_25_0 | 65 | 10 | 0 | 0 | 25 | 0 | 3.85e-06 | 3.85 | Hasegawa Y. | 1982 | Sciglass database
sankmc_65_10_0_0_3.1_21.9 | 65 | 10 | 0 | 0 | 3.1 | 21.9 | 5.5e-06 | 5.5 | Hasegawa Y. | 1980 | Sciglass database
sankmc_65_10_0_0_6.3_18.7 | 65 | 10 | 0 | 0 | 6.3 | 18.7 | 5.3e-06 | 5.3 | Hasegawa Y. | 1980 | Sciglass database
sankmc_65_10_25_0_0_0 | 65 | 10 | 25 | 0 | 0 | 0 | 1.15e-05 | 11.5 | Scholze H. | 1959 | Sciglass database
sankmc_65_10_25_0_0_0 | 65 | 10 | 25 | 0 | 0 | 0 | 1.22e-05 | 12.2 | Matusita K. | 1979 | Sciglass database
sankmc_65_10_5_20_0_0 | 65 | 10 | 5 | 20 | 0 | 0 | 1.269333e-05 | 12.69333 | Sawamura S. | 2017 | Sciglass database
sankmc_65_11.5_21_0_2.5_0 | 65 | 11.5 | 21 | 0 | 2.5 | 0 | 9.8e-06 | 9.8 | Nakamura A. | 2014 | Sciglass database
sankmc_65_12_0_0_0_23 | 65 | 12 | 0 | 0 | 0 | 23 | 4.37e-06 | 4.37 | Mashkovich M.D. | 1965 | Sciglass database
sankmc_65_12_0_0_0_23 | 65 | 12 | 0 | 0 | 0 | 23 | 4.47e-06 | 4.47 | Gastev Yu.A. | 1962 | Sciglass database
sankmc_65_12_0_0_23_0 | 65 | 12 | 0 | 0 | 23 | 0 | 3.1e-06 | 3.1 | Mashkovich M.D. | 1965 | Sciglass database
sankmc_65_14_0_0_0_21 | 65 | 14 | 0 | 0 | 0 | 21 | 5.5e-06 | 5.5 | Khodakovskaya R | 1986 | Sciglass database
sankmc_65_14.5_0_0_0_20.5 | 65 | 14.5 | 0 | 0 | 0 | 20.5 | 4.15e-06 | 4.15 | Mashkovich M.D. | 1965 | Sciglass database
sankmc_65_14.5_0_0_0_20.5 | 65 | 14.5 | 0 | 0 | 0 | 20.5 | 4.24e-06 | 4.24 | Gastev Yu.A. | 1962 | Sciglass database
sankmc_65_14.5_0_0_20.5_0 | 65 | 14.5 | 0 | 0 | 20.5 | 0 | 2.91e-06 | 2.91 | Mashkovich M.D. | 1965 | Sciglass database
sankmc_65_15_0_0_0_20 | 65 | 15 | 0 | 0 | 0 | 20 | 5.1e-06 | 5.1 | Shelby J.E. | 1985 | Sciglass database
sankmc_65_15_0_0_0_20 | 65 | 15 | 0 | 0 | 0 | 20 | 5.1e-06 | 5.1 | Shelby J.E. | 1985 | Sciglass database
sankmc_65_17_0_0_0_18 | 65 | 17 | 0 | 0 | 0 | 18 | 3.76e-06 | 3.76 | Mashkovich M.D. | 1965 | Sciglass database
sankmc_65_17_0_0_0_18 | 65 | 17 | 0 | 0 | 0 | 18 | 3.81e-06 | 3.81 | Gastev Yu.A. | 1962 | Sciglass database
sankmc_65_17_0_0_18_0 | 65 | 17 | 0 | 0 | 18 | 0 | 2.64e-06 | 2.64 | Mashkovich M.D. | 1965 | Sciglass database
sankmc_65_17.5_0_0_0_17.5 | 65 | 17.5 | 0 | 0 | 0 | 17.5 | 4.22e-06 | 4.22 | Matusita K. | 1983 | Sciglass database
sankmc_65_17.5_17.5_0_0_0 | 65 | 17.5 | 17.5 | 0 | 0 | 0 | 9.07e-06 | 9.07 | Matusita K. | 1983 | Sciglass database
sankmc_65_19.5_0_0_0_15.5 | 65 | 19.5 | 0 | 0 | 0 | 15.5 | 3.49e-06 | 3.49 | Mashkovich M.D. | 1965 | Sciglass database
sankmc_65_19.5_0_0_0_15.5 | 65 | 19.5 | 0 | 0 | 0 | 15.5 | 3.56e-06 | 3.56 | Gastev Yu.A. | 1962 | Sciglass database
sankmc_65_19.5_0_0_15.5_0 | 65 | 19.5 | 0 | 0 | 15.5 | 0 | 2.49e-06 | 2.49 | Mashkovich M.D. | 1965 | Sciglass database
sankmc_65_2.5_16.3_0_8.1_8.1 | 65 | 2.5 | 16.3 | 0 | 8.1 | 8.1 | 9.6e-06 | 9.6 | Senshu Y. | 2014 | Sciglass database
sankmc_65_22_13_0_0_0 | 65 | 22 | 13 | 0 | 0 | 0 | 5.76e-06 | 5.76 | Dubrovo S.K. | 1965 | Sciglass database
sankmc_65_5_0_0_15_15 | 65 | 5 | 0 | 0 | 15 | 15 | 4.68e-06 | 4.68 | Petru Z. | 1979 | Sciglass database
sankmc_65_5_10_0_10_10.1 | 65 | 5 | 9.97 | 0 | 9.97 | 10.06 | 7.5e-06 | 7.5 | Kuriyama N. | 2001 | Sciglass database
sankmc_65_5_11_6.5_12_0.5 | 65 | 5 | 11 | 6.5 | 12 | 0.5 | 1e-05 | 10 | Endo J. | 2012 | Sciglass database
sankmc_65_5_12_0_18_0 | 65 | 5 | 12 | 0 | 18 | 0 | 7.8e-06 | 7.8 | Senshu Y. | 2014 | Sciglass database
sankmc_65_5_5_20_0_5 | 65 | 5 | 5 | 20 | 0 | 5 | 1.323333e-05 | 13.23333 | Sawamura S. | 2017 | Sciglass database
sankmc_65_6.2_28.6_0.2_0_0 | 65.03 | 6.19 | 28.6 | 0.18 | 0 | 0 | 1.42e-05 | 14.2 | Hall F.P. | 1930 | Sciglass database
sankmc_65_7.1_13.6_1.9_5.5_6.9 | 65 | 7.1 | 13.6 | 1.9 | 5.5 | 6.9 | 9.29e-06 | 9.29 | Gross T.M. | 2015 | Sciglass database
sankmc_65_8_27_0_0_0 | 65 | 8 | 27 | 0 | 0 | 0 | 1.187e-05 | 11.87 | Hebert N.C. | 1968 | Sciglass database
sankmc_65_9_0_5_6_15 | 64.96 | 9.01 | 0 | 5.01 | 6.01 | 15.01 | 6.9e-06 | 6.9 | Nakajima T. | 1999 | Sciglass database
sankmc_65_9_0.3_7.8_9_9 | 65.0065 | 8.970897 | 0.310031 | 7.80078 | 8.950895 | 8.960896 | 7.5e-06 | 7.5 | Nakajima T. | 1999 | Sciglass database
sankmc_65_9.1_0_0_8.1_17.9 | 64.96 | 9.06 | 0 | 0 | 8.09 | 17.89 | 4.8e-06 | 4.8 | Dumbaugh W.H. | 1976 | Sciglass database
sankmc_65.1_14_14.9_0_0_6 | 65.07 | 14.01 | 14.91 | 0 | 0 | 6.01 | 8.16e-06 | 8.16 | Aitken B.G. | 2011 | Sciglass database
sankmc_65.1_3_3_2_14.4_12.5 | 65.10302 | 2.990598 | 3.030606 | 1.990398 | 14.42288 | 12.46249 | 7.2e-06 | 7.2 | Nakajima T. | 1999 | Sciglass database
sankmc_65.2_0_0_17.4_0_17.4 | 65.2 | 0 | 0 | 17.4 | 0 | 17.4 | 1.154e-05 | 11.54 | Appen A.A. | 1952 | Sciglass database
sankmc_65.2_0_0_17.4_17.4_0 | 65.2 | 0 | 0 | 17.4 | 17.4 | 0 | 1.072e-05 | 10.72 | Appen A.A. | 1952 | Sciglass database
sankmc_65.2_0_17.4_0_0_17.4 | 65.2 | 0 | 17.4 | 0 | 0 | 17.4 | 1.138e-05 | 11.38 | Appen A.A. | 1952 | Sciglass database
sankmc_65.2_0_17.4_0_17.4_0 | 65.2 | 0 | 17.4 | 0 | 17.4 | 0 | 1.027e-05 | 10.27 | Appen A.A. | 1952 | Sciglass database
sankmc_65.2_0_8.7_8.7_0_17.4 | 65.2 | 0 | 8.7 | 8.7 | 0 | 17.4 | 1.214e-05 | 12.14 | Appen A.A. | 1952 | Sciglass database
sankmc_65.2_0_8.7_8.7_17.4_0 | 65.2 | 0 | 8.7 | 8.7 | 17.4 | 0 | 1.125e-05 | 11.25 | Appen A.A. | 1952 | Sciglass database
sankmc_65.2_0.6_18.4_0.6_0_15.2 | 65.22 | 0.59 | 18.39 | 0.64 | 0 | 15.16 | 1.2e-05 | 12 | Bordeaux F. | 1999 | Sciglass database
sankmc_65.2_11.6_4.8_7.1_7.4_4 | 65.15 | 11.61 | 4.78 | 7.12 | 7.35 | 3.99 | 8.3e-06 | 8.3 | Nishizawa M. | 2009 | Sciglass database
sankmc_65.2_11.7_11.8_0_7.4_4 | 65.17 | 11.66 | 11.79 | 0 | 7.41 | 3.97 | 7.5e-06 | 7.5 | Nishizawa M. | 2009 | Sciglass database
sankmc_65.2_12.7_2.5_4.6_7.3_7.8 | 65.18348 | 12.65873 | 2.519748 | 4.569543 | 7.279272 | 7.789221 | 6.2e-06 | 6.2 | Maeda T. | 1997 | Sciglass database
sankmc_65.2_3_0_2.2_14.6_15.1 | 65.21652 | 2.990299 | 0 | 2.180218 | 14.55146 | 15.06151 | 6.6e-06 | 6.6 | Nakajima T. | 1999 | Sciglass database
sankmc_65.2_8.7_0_0_0_26.1 | 65.22 | 8.73 | 0 | 0 | 0 | 26.05 | 5.57e-06 | 5.57 | Berleue A.J. | 1978 | Sciglass database
sankmc_65.2_9.3_0_0_0_25.5 | 65.2 | 9.3 | 0 | 0 | 0 | 25.5 | 5.6e-06 | 5.6 | Tunker G. | 1982 | Sciglass database
sankmc_65.3_11.4_6.3_2.1_7.1_7.8 | 65.27347 | 11.41886 | 6.29937 | 2.109789 | 7.139286 | 7.759224 | 6.7e-06 | 6.7 | Maeda T. | 1997 | Sciglass database
sankmc_65.3_17.4_7.5_0_0_9.8 | 65.29 | 17.37 | 7.54 | 0 | 0 | 9.8 | 6.2e-06 | 6.2 | Arndt J. | 1973 | Sciglass database
sankmc_65.3_6.5_10_4_5_9.2 | 65.32653 | 6.490649 | 9.960996 | 4.010401 | 5.0005 | 9.210921 | 8.7e-06 | 8.7 | Kurachi J. | 2003 | Sciglass database
sankmc_65.4_0_24.1_0_10.5_0 | 65.4 | 0 | 24.1 | 0 | 10.5 | 0 | 1.21e-05 | 12.1 | Botvinkin O.K. | 1967 | Sciglass database
sankmc_65.4_14.5_15_0_5.1_0 | 65.44654 | 14.47145 | 14.9615 | 0 | 5.120512 | 0 | 7.88e-06 | 7.88 | Guo Xiaoju | 2014 | Sciglass database
sankmc_65.4_6.5_15.6_0.1_12.3_0.2 | 65.4 | 6.51 | 15.56 | 0.09 | 12.28 | 0.16 | 9.8e-06 | 9.8 | Hall F.P. | 1930 | Sciglass database
sankmc_65.4_8.9_0_0_15_10.8 | 65.35 | 8.89 | 0 | 0 | 14.99 | 10.77 | 5.21e-06 | 5.21 | Baiteneva R.A. | 1973 | Sciglass database
sankmc_65.4_9.2_0_0_10.9_14.5 | 65.38 | 9.18 | 0 | 0 | 10.93 | 14.51 | 4.49e-06 | 4.49 | Dumbaugh W.H. | 1976 | Sciglass database
sankmc_65.4_9.5_2_5_1.6_16.5 | 65.38 | 9.47 | 1.99 | 5.02 | 1.61 | 16.53 | 7.4e-06 | 7.4 | Nakajima T. | 1999 | Sciglass database
sankmc_65.5_0_0.9_3.7_14.4_15.5 | 65.52345 | 0 | 0.929907 | 3.689631 | 14.36856 | 15.48845 | 7.4e-06 | 7.4 | Nakajima T. | 1999 | Sciglass database
sankmc_65.5_0_13.4_0_0_21.1 | 65.47 | 0 | 13.41 | 0 | 0 | 21.12 | 1.111756e-05 | 11.11756 | Schmid B.C. | 1934 | Sciglass database
sankmc_65.5_3.6_13.4_8.2_0.7_8.6 | 65.47655 | 3.590359 | 13.44134 | 8.20082 | 0.720072 | 8.570857 | 1.132e-05 | 11.32 | Lakatos T. | 1973 | Sciglass database
sankmc_65.5_7.2_13.5_4.4_0_9.4 | 65.53 | 7.17 | 13.46 | 4.4 | 0 | 9.44 | 1.027e-05 | 10.27 | Lakatos T. | 1973 | Sciglass database
sankmc_65.6_7.8_7.8_0_0_18.9 | 65.56 | 7.78 | 7.77 | 0 | 0 | 18.89 | 7.8e-06 | 7.8 | Lisenenkov A.A. | 1982 | Sciglass database
sankmc_65.7_0_0_34.3_0_0 | 65.71 | 0 | 0 | 34.29 | 0 | 0 | 1.96e-05 | 19.6 | Rao Bh.V.J. | 1963 | Sciglass database
sankmc_65.7_0_17.3_0_0_17.1 | 65.66 | 0 | 17.27 | 0 | 0 | 17.07 | 1.213031e-05 | 12.13031 | Schmid B.C. | 1934 | Sciglass database
sankmc_65.7_0.6_33.7_0_0_0 | 65.74 | 0.61 | 33.65 | 0 | 0 | 0 | 1.723e-05 | 17.23 | Faick C.A. | 1935 | Sciglass database
sankmc_65.8_0.9_21.1_0_5.9_6.4 | 65.77658 | 0.870087 | 21.09211 | 0 | 5.90059 | 6.360636 | 1.03e-05 | 10.3 | Frolova E.G. | 1961 | Sciglass database
sankmc_65.8_0.9_21.1_0_5.9_6.4 | 65.77658 | 0.870087 | 21.09211 | 0 | 5.90059 | 6.360636 | 1.07e-05 | 10.7 | Kulyamina L.L. | 1977 | Sciglass database
sankmc_65.8_0.9_21.1_0_5.9_6.4 | 65.77658 | 0.870087 | 21.09211 | 0 | 5.90059 | 6.360636 | 1.07e-05 | 10.7 | Kulyamina L.L. | 1975 | Sciglass database
sankmc_65.8_5.6_0_28.6_0_0 | 65.84 | 5.6 | 0 | 28.56 | 0 | 0 | 1.18e-05 | 11.8 | Lange R.A. | 1987 | Sciglass database
sankmc_65.8_7.1_11.3_6.1_1.2_8.5 | 65.78 | 7.13 | 11.31 | 6.07 | 1.19 | 8.52 | 9.79e-06 | 9.79 | Lakatos T. | 1973 | Sciglass database
sankmc_65.9_11.7_6.1_0_10.1_6.2 | 65.90659 | 11.71117 | 6.080608 | 0 | 10.14101 | 6.160616 | 5.36e-06 | 5.36 | Brix P. | 2011 | Sciglass database
sankmc_66_0_0_24_0_10 | 66 | 0 | 0 | 24 | 0 | 10 | 1.07e-05 | 10.7 | Dusollier G. | 1968 | Sciglass database
sankmc_66_0_28.1_0_0_5.9 | 66.03 | 0 | 28.05 | 0 | 0 | 5.92 | 1.455525e-05 | 14.55525 | Schmid B.C. | 1934 | Sciglass database
sankmc_66_0_34_0_0_0 | 66 | 0 | 34 | 0 | 0 | 0 | 1.35e-05 | 13.5 | Grehn M. | 2013 | Sciglass database
sankmc_66_0_34_0_0_0 | 66 | 0 | 34 | 0 | 0 | 0 | 1.49e-05 | 14.9 | Matusita K. | 1991 | Sciglass database
sankmc_66_0_34_0_0_0 | 66 | 0 | 34 | 0 | 0 | 0 | 1.647475e-05 | 16.47475 | Schmid B.C. | 1934 | Sciglass database
sankmc_66_0.7_7.9_0_0_25.4 | 65.96 | 0.7 | 7.92 | 0 | 0 | 25.42 | 7.37e-06 | 7.37 | Keppeler G. | 1933 | Sciglass database
sankmc_66_10_14_0_10_0 | 66 | 10 | 14 | 0 | 10 | 0 | 7.1e-06 | 7.1 | Endo J. | 2010 | Sciglass database
sankmc_66_11_15_0_8_0 | 66 | 11 | 15 | 0 | 8 | 0 | 8.3e-06 | 8.3 | Akiba S. | 2013 | Sciglass database
sankmc_66_23_0_0_11_0 | 66 | 23 | 0 | 0 | 11 | 0 | 2.8e-06 | 2.8 | Gannon J.R. | 1985 | Sciglass database
sankmc_66_7.2_0_6.3_0_20.4 | 66.03 | 7.21 | 0 | 6.33 | 0 | 20.43 | 1.005e-05 | 10.05 | Goikhman V.Yu. | 1981 | Sciglass database
sankmc_66_9_15_2_8_0 | 66 | 9 | 15 | 2 | 8 | 0 | 9.9e-06 | 9.9 | Endo J. | 2012 | Sciglass database
sankmc_66.1_0_20_0_0_13.9 | 66.1 | 0 | 20.01 | 0 | 0 | 13.89 | 1.05e-05 | 10.5 | Rencker E. | 1933 | Sciglass database
sankmc_66.2_0_23.1_0_0_10.7 | 66.20338 | 0 | 23.07769 | 0 | 0 | 10.71893 | 1.15e-05 | 11.5 | Rencker E. | 1933 | Sciglass database
sankmc_66.2_0_33.8_0_0_0 | 66.2 | 0 | 33.8 | 0 | 0 | 0 | 1.53766e-05 | 15.3766 | Shermer H.F. | 1956 | Sciglass database
sankmc_66.2_1.2_17.2_3.2_0.8_11.4 | 66.22 | 1.2 | 17.24 | 3.19 | 0.76 | 11.39 | 1.22e-05 | 12.2 | Bordeaux F. | 1999 | Sciglass database
sankmc_66.2_10.8_14.3_0.4_8.3_0 | 66.2 | 10.8 | 14.3 | 0.4 | 8.3 | 0 | 8.76e-06 | 8.76 | Ding Jack Yuan- | 2015 | Sciglass database
sankmc_66.2_11.6_2.8_4.2_9.9_5.3 | 66.21 | 11.6 | 2.8 | 4.23 | 9.89 | 5.27 | 6.2e-06 | 6.2 | Nishizawa M. | 2009 | Sciglass database
sankmc_66.2_3.5_14.2_0_0_16.1 | 66.24 | 3.52 | 14.17 | 0 | 0 | 16.07 | 7.9e-06 | 7.9 | Keppeler G. | 1933 | Sciglass database
sankmc_66.2_9.2_14.3_0.4_9.9_0 | 66.2 | 9.2 | 14.3 | 0.4 | 9.9 | 0 | 9.08e-06 | 9.08 | Ding Jack Yuan- | 2015 | Sciglass database
sankmc_66.3_20.9_0_0_0_12.9 | 66.25337 | 20.85791 | 0 | 0 | 0 | 12.88871 | 3.8e-06 | 3.8 | Oldfield L.F. | 1956 | Sciglass database
sankmc_66.3_20.9_0_0_0_12.9 | 66.25337 | 20.85791 | 0 | 0 | 0 | 12.88871 | 3.8e-06 | 3.8 | Partridge J.H. | 1956 | Sciglass database
sankmc_66.4_0_15_0_18.6_0 | 66.4 | 0 | 15 | 0 | 18.6 | 0 | 9.32e-06 | 9.32 | Botvinkin O.K. | 1967 | Sciglass database
sankmc_66.4_0_21_0_0_12.6 | 66.35 | 0 | 21.04 | 0 | 0 | 12.61 | 1.340244e-05 | 13.40244 | Schmid B.C. | 1934 | Sciglass database
sankmc_66.4_0_29.3_0_0_4.3 | 66.42 | 0 | 29.27 | 0 | 0 | 4.31 | 1.25e-05 | 12.5 | Rencker E. | 1933 | Sciglass database
sankmc_66.5_0_10_0_23.5_0 | 66.5 | 0 | 10 | 0 | 23.5 | 0 | 7.45e-06 | 7.45 | Botvinkin O.K. | 1967 | Sciglass database
sankmc_66.5_0_11.1_0_0_22.4 | 66.46 | 0 | 11.14 | 0 | 0 | 22.4 | 1.032544e-05 | 10.32544 | Schmid B.C. | 1934 | Sciglass database
sankmc_66.5_12.1_7.1_0_14.3_0 | 66.53 | 12.09 | 7.09 | 0 | 14.29 | 0 | 6.98e-06 | 6.98 | Heidenreich E. | 1974 | Sciglass database
sankmc_66.5_4_15.5_0_11.8_2.1 | 66.50335 | 4.039596 | 15.48845 | 0 | 11.83882 | 2.129787 | 9e-06 | 9 | Miyasaka J. | 2015 | Sciglass database
sankmc_66.5_6.1_17.2_10.2_0_0 | 66.51 | 6.1 | 17.16 | 10.23 | 0 | 0 | 1.43e-05 | 14.3 | Hall F.P. | 1930 | Sciglass database
sankmc_66.5_7_14.1_2.6_6.3_3.5 | 66.5 | 7 | 14.1 | 2.6 | 6.3 | 3.5 | 9.29e-06 | 9.29 | Gross T.M. | 2015 | Sciglass database
sankmc_66.6_0_0_16.7_0_16.7 | 66.63 | 0 | 0 | 16.65 | 0 | 16.72 | 9.8e-06 | 9.8 | Karkhanavala M. | 1952 | Sciglass database
sankmc_66.6_0_0_33.4_0_0 | 66.61 | 0 | 0 | 33.39 | 0 | 0 | 1.81e-05 | 18.1 | Dumbaugh W.H. | 1978 | Sciglass database
sankmc_66.6_0_16.7_16.7_0_0 | 66.56 | 0 | 16.74 | 16.7 | 0 | 0 | 1.37e-05 | 13.7 | Jagdt R. | 1960 | Sciglass database
sankmc_66.6_0_33.4_0_0_0 | 66.59 | 0 | 33.41 | 0 | 0 | 0 | 1.58e-05 | 15.8 | Liska M. | 1996 | Sciglass database
sankmc_66.6_10.5_17.2_5.7_0_0 | 66.63334 | 10.46895 | 17.22828 | 5.669433 | 0 | 0 | 1.07e-05 | 10.7 | Hoshikawa T. | 1972 | Sciglass database
sankmc_66.6_15.7_2_0_15.7_0 | 66.6 | 15.7 | 2 | 0 | 15.7 | 0 | 3.9e-06 | 3.9 | Shojiya M. | 2008 | Sciglass database
sankmc_66.6_16.6_0_0_0_16.8 | 66.6 | 16.6 | 0 | 0 | 0 | 16.8 | 4.15e-06 | 4.15 | Himmel B. | 1991 | Sciglass database
sankmc_66.6_16.7_16.7_0_0_0 | 66.6 | 16.7 | 16.7 | 0 | 0 | 0 | 8.9e-06 | 8.9 | Lisenenkov A.A. | 1986 | Sciglass database
sankmc_66.6_2.3_10.5_8.3_1.3_11.2 | 66.55 | 2.25 | 10.5 | 8.27 | 1.25 | 11.18 | 1.073e-05 | 10.73 | Lakatos T. | 1973 | Sciglass database
sankmc_66.6_4.3_15_0_11.9_2.1 | 66.63 | 4.34 | 15.04 | 0 | 11.86 | 2.13 | 9.03e-06 | 9.03 | Miyasaka J. | 2015 | Sciglass database
sankmc_66.6_8.2_10.8_2.2_1.7_10.5 | 66.56334 | 8.249175 | 10.76892 | 2.249775 | 1.679832 | 10.48895 | 8.5e-06 | 8.5 | Lakatos T. | 1973 | Sciglass database
sankmc_66.6_8.3_14.1_1_7.8_2.2 | 66.60334 | 8.279172 | 14.12859 | 0.9999 | 7.759224 | 2.229777 | 8.58e-06 | 8.58 | Li Yingchun | 2012 | Sciglass database
sankmc_66.6_8.4_25_0_0_0 | 66.63 | 8.36 | 25.01 | 0 | 0 | 0 | 9.5e-06 | 9.5 | Rencker E. | 1934 | Sciglass database
sankmc_66.7_0_0_12.5_0_20.8 | 66.7 | 0 | 0 | 12.5 | 0 | 20.8 | 1.003e-05 | 10.03 | Dyshlova T.A. | 1987 | Sciglass database
sankmc_66.7_0_0_33.3_0_0 | 66.67 | 0 | 0 | 33.33 | 0 | 0 | 1.86e-05 | 18.6 | Rao Bh.V.J. | 1962 | Sciglass database
sankmc_66.7_0_0_33.3_0_0 | 66.67 | 0 | 0 | 33.33 | 0 | 0 | 1.7025e-05 | 17.025 | Kunugi M. | 1979 | Sciglass database
sankmc_66.7_0_10_23.3_0_0 | 66.67 | 0 | 10 | 23.33 | 0 | 0 | 1.619167e-05 | 16.19167 | Kunugi M. | 1979 | Sciglass database
sankmc_66.7_0_10_6.6_0_16.7 | 66.72667 | 0 | 9.980998 | 6.630663 | 0 | 16.66167 | 1.01e-05 | 10.1 | Karkhanavala M. | 1952 | Sciglass database
sankmc_66.7_0_16.6_0_3.4_13.3 | 66.7 | 0 | 16.62 | 0 | 3.38 | 13.3 | 9.7e-06 | 9.7 | Karkhanavala M. | 1952 | Sciglass database
sankmc_66.7_0_16.6_16.7_0_0 | 66.66 | 0 | 16.64 | 16.7 | 0 | 0 | 1.77e-05 | 17.7 | Dumbaugh W.H. | 1978 | Sciglass database
sankmc_66.7_0_16.7_0_0_16.6 | 66.71 | 0 | 16.67 | 0 | 0 | 16.62 | 9.4e-06 | 9.4 | Karkhanavala M. | 1952 | Sciglass database
sankmc_66.7_0_16.7_0_0_16.7 | 66.66 | 0 | 16.67 | 0 | 0 | 16.67 | 1.024767e-05 | 10.24767 | Karkhanavala M. | 1952 | Sciglass database
sankmc_66.7_0_16.7_0_16.6_0 | 66.74 | 0 | 16.68 | 0 | 16.58 | 0 | 7.9e-06 | 7.9 | Karkhanavala M. | 1952 | Sciglass database
sankmc_66.7_0_16.7_0_16.6_0 | 66.74 | 0 | 16.68 | 0 | 16.58 | 0 | 7.9e-06 | 7.9 | Karkhanavala M. | 1952 | Sciglass database
sankmc_66.7_0_16.7_0_16.7_0 | 66.67 | 0 | 16.67 | 0 | 16.66 | 0 | 9.204833e-06 | 9.204833 | Karkhanavala M. | 1952 | Sciglass database
sankmc_66.7_0_16.7_0_8.4_8.2 | 66.68333 | 0 | 16.67833 | 0 | 8.409159 | 8.229177 | 9.6e-06 | 9.6 | Karkhanavala M. | 1952 | Sciglass database
sankmc_66.7_0_16.7_16.7_0_0 | 66.66333 | 0 | 16.66833 | 16.66833 | 0 | 0 | 1.496667e-05 | 14.96667 | Kunugi M. | 1979 | Sciglass database
sankmc_66.7_0_17.4_0_0_16 | 66.65 | 0 | 17.36 | 0 | 0 | 15.99 | 9.3e-06 | 9.3 | Gehlhoff G. | 1925 | Sciglass database
sankmc_66.7_0_23.3_10_0_0 | 66.67 | 0 | 23.33 | 10 | 0 | 0 | 1.264167e-05 | 12.64167 | Kunugi M. | 1979 | Sciglass database
sankmc_66.7_0_3.3_13.3_0_16.7 | 66.7 | 0 | 3.31 | 13.32 | 0 | 16.67 | 9.9e-06 | 9.9 | Karkhanavala M. | 1952 | Sciglass database
sankmc_66.7_0_33.3_0_0_0 | 66.7 | 0 | 33.3 | 0 | 0 | 0 | 1.153e-05 | 11.53 | English S. | 1919 | Sciglass database
sankmc_66.7_0_33.3_0_0_0 | 66.69 | 0 | 33.31 | 0 | 0 | 0 | 1.297e-05 | 12.97 | Jagdt R. | 1960 | Sciglass database
sankmc_66.7_0_33.3_0_0_0 | 66.67 | 0 | 33.33 | 0 | 0 | 0 | 1.355e-05 | 13.55 | Grenet M.L. | 1897 | Sciglass database
sankmc_66.7_0_33.3_0_0_0 | 66.67 | 0 | 33.33 | 0 | 0 | 0 | 1.468333e-05 | 14.68333 | Kunugi M. | 1979 | Sciglass database
sankmc_66.7_0_33.3_0_0_0 | 66.69 | 0 | 33.31 | 0 | 0 | 0 | 1.54e-05 | 15.4 | Dumbaugh W.H. | 1978 | Sciglass database
sankmc_66.7_0_33.3_0_0_0 | 66.7 | 0 | 33.3 | 0 | 0 | 0 | 1.55e-05 | 15.5 | Bushueva I.M. | 1978 | Sciglass database
sankmc_66.7_0_33.3_0_0_0 | 66.7 | 0 | 33.3 | 0 | 0 | 0 | 1.554e-05 | 15.54 | Vasiljev A.I. | 1982 | Sciglass database
sankmc_66.7_0_33.3_0_0_0 | 66.7 | 0 | 33.3 | 0 | 0 | 0 | 1.56e-05 | 15.6 | Heinemann I. | 1993 | Sciglass database
sankmc_66.7_0_33.3_0_0_0 | 66.7 | 0 | 33.3 | 0 | 0 | 0 | 1.57e-05 | 15.7 | Stolyar S.V. | 1988 | Sciglass database
sankmc_66.7_0_33.3_0_0_0 | 66.69 | 0 | 33.31 | 0 | 0 | 0 | 1.58e-05 | 15.8 | Mayer P. | 1974 | Sciglass database
sankmc_66.7_0_33.3_0_0_0 | 66.7 | 0 | 33.3 | 0 | 0 | 0 | 1.59e-05 | 15.9 | Evstropiev K.S. | 1968 | Sciglass database
sankmc_66.7_0_33.3_0_0_0 | 66.7 | 0 | 33.3 | 0 | 0 | 0 | 1.6e-05 | 16 | Ehrt D. | 2009 | Sciglass database
sankmc_66.7_0_33.3_0_0_0 | 66.7 | 0 | 33.3 | 0 | 0 | 0 | 1.6e-05 | 16 | LaCourse W.C. | 1978 | Sciglass database
sankmc_66.7_0_33.3_0_0_0 | 66.7 | 0 | 33.3 | 0 | 0 | 0 | 1.61e-05 | 16.1 | Kaps Ch. | 1982 | Sciglass database
sankmc_66.7_0_33.3_0_0_0 | 66.7 | 0 | 33.3 | 0 | 0 | 0 | 1.73e-05 | 17.3 | Hanada T. | 1981 | Sciglass database
sankmc_66.7_0_6.7_10_0_16.6 | 66.73 | 0 | 6.7 | 9.96 | 0 | 16.61 | 1.03e-05 | 10.3 | Karkhanavala M. | 1952 | Sciglass database
sankmc_66.7_0_8.3_8.3_0_16.7 | 66.69333 | 0 | 8.259174 | 8.349165 | 0 | 16.69833 | 1.05e-05 | 10.5 | Karkhanavala M. | 1952 | Sciglass database
sankmc_66.7_0.6_15.3_3.1_13.2_1.1 | 66.72 | 0.58 | 15.34 | 3.13 | 13.18 | 1.05 | 1.138e-05 | 11.38 | Miyasaka J. | 2015 | Sciglass database
sankmc_66.7_0.6_15.3_3.1_13.2_1.1 | 66.7 | 0.6 | 15.3 | 3.1 | 13.2 | 1.1 | 1.14e-05 | 11.4 | Miyasaka J. | 2016 | Sciglass database
sankmc_66.7_10.8_13.2_2.4_6.2_0.6 | 66.73667 | 10.82108 | 13.23132 | 2.40024 | 6.210621 | 0.60006 | 9.3e-06 | 9.3 | Akiba S. | 2011 | Sciglass database
sankmc_66.7_11.7_8.5_0_8.6_4.6 | 66.65 | 11.65 | 8.46 | 0 | 8.62 | 4.62 | 6.3e-06 | 6.3 | Nishizawa M. | 2009 | Sciglass database
sankmc_66.7_16.7_0_0_16.7_0 | 66.66333 | 16.66833 | 0 | 0 | 16.66833 | 0 | 2.36e-06 | 2.36 | Amista P. | 1995 | Sciglass database
sankmc_66.7_16.7_0_0_16.7_0 | 66.65333 | 16.66833 | 0 | 0 | 16.67833 | 0 | 3.31e-06 | 3.31 | Hummel F.A. | 1951 | Sciglass database
sankmc_66.7_16.7_16.7_0_0_0 | 66.66333 | 16.66833 | 16.66833 | 0 | 0 | 0 | 1.005e-05 | 10.05 | Wang Moo-Chin | 2007 | Sciglass database
sankmc_66.7_16.7_16.7_0_0_0 | 66.66 | 16.67 | 16.67 | 0 | 0 | 0 | 7.8e-06 | 7.8 | Hirao K. | 1982 | Sciglass database
sankmc_66.7_2.2_31.1_0_0_0 | 66.68 | 2.2 | 31.12 | 0 | 0 | 0 | 1.49e-05 | 14.9 | Hunold K. | 1980 | Sciglass database
sankmc_66.7_2.3_12.5_6.5_0_12.1 | 66.65 | 2.26 | 12.49 | 6.5 | 0 | 12.1 | 1.085e-05 | 10.85 | Lakatos T. | 1973 | Sciglass database
sankmc_66.7_6_10.6_4_0.7_12 | 66.71 | 6 | 10.58 | 4.01 | 0.74 | 11.96 | 9.25e-06 | 9.25 | Lakatos T. | 1973 | Sciglass database
sankmc_66.7_7_0.3_18.6_7.3_0 | 66.73 | 7.04 | 0.3 | 18.59 | 7.34 | 0 | 1.026e-05 | 10.26 | Lalande J. | 2010 | Sciglass database
sankmc_66.7_7.4_18.5_0_0_7.4 | 66.7 | 7.4 | 18.5 | 0 | 0 | 7.4 | 1.05e-05 | 10.5 | Muller W. | 1981 | Sciglass database
sankmc_66.7_7.4_18.5_0_7.4_0 | 66.7 | 7.4 | 18.5 | 0 | 7.4 | 0 | 8.5e-06 | 8.5 | Muller W. | 1981 | Sciglass database
sankmc_66.7_9.2_1.6_7.6_8_6.9 | 66.74 | 9.2 | 1.57 | 7.55 | 8.02 | 6.92 | 7.5e-06 | 7.5 | Nakajima T. | 1999 | Sciglass database
sankmc_66.8_0_13.3_3.3_0_16.6 | 66.78 | 0 | 13.34 | 3.29 | 0 | 16.59 | 1.02e-05 | 10.2 | Karkhanavala M. | 1952 | Sciglass database
sankmc_66.8_0_16.6_0_11.6_5 | 66.77332 | 0 | 16.62834 | 0 | 11.63884 | 4.959504 | 9.2e-06 | 9.2 | Karkhanavala M. | 1952 | Sciglass database
sankmc_66.8_10_23.2_0_0_0 | 66.8 | 9.96 | 23.24 | 0 | 0 | 0 | 1.09e-05 | 10.9 | Hunold K. | 1980 | Sciglass database
sankmc_66.8_11.7_3.4_5_8.5_4.6 | 66.79668 | 11.65117 | 3.350335 | 5.030503 | 8.540854 | 4.630463 | 6.7e-06 | 6.7 | Nishizawa M. | 2009 | Sciglass database
sankmc_66.8_12_9.6_0_0_11.5 | 66.80332 | 12.0388 | 9.629037 | 0 | 0 | 11.52885 | 6.23e-06 | 6.23 | Keppeler G. | 1933 | Sciglass database
sankmc_66.8_12.8_20.4_0_0_0 | 66.83 | 12.78 | 20.39 | 0 | 0 | 0 | 8.5e-06 | 8.5 | Rencker E. | 1934 | Sciglass database
sankmc_66.8_16.6_0_0_16.6_0 | 66.8 | 16.6 | 0 | 0 | 16.6 | 0 | 2.98e-06 | 2.98 | Dyshlova T.A. | 1980 | Sciglass database
sankmc_66.8_16.6_0_0_8.3_8.3 | 66.8 | 16.6 | 0 | 0 | 8.3 | 8.3 | 3.4e-06 | 3.4 | Dyshlova T.A. | 1980 | Sciglass database
sankmc_66.8_16.6_16.6_0_0_0 | 66.8 | 16.6 | 16.6 | 0 | 0 | 0 | 8.33e-06 | 8.33 | Dyshlova T.A. | 1980 | Sciglass database
sankmc_66.8_16.6_8.3_0_8.3_0 | 66.8 | 16.6 | 8.3 | 0 | 8.3 | 0 | 5.81e-06 | 5.81 | Dyshlova T.A. | 1980 | Sciglass database
sankmc_66.8_5_13.5_0.2_5.6_8.9 | 66.8 | 5 | 13.5 | 0.2 | 5.6 | 8.9 | 8.64e-06 | 8.64 | Gross T.M. | 2015 | Sciglass database
sankmc_66.9_0_14.3_0_2.9_15.8 | 66.93669 | 0 | 14.31143 | 0 | 2.930293 | 15.82158 | 1.012e-05 | 10.12 | Karlsson K.H. | 1998 | Sciglass database
sankmc_66.9_0_33.1_0_0_0 | 66.9 | 0 | 33.1 | 0 | 0 | 0 | 1.6e-05 | 16 | Hunold K. | 1980 | Sciglass database
sankmc_66.9_0_33.1_0_0_0 | 66.89 | 0 | 33.11 | 0 | 0 | 0 | 1.345e-05 | 13.45 | Samsoen M.O. | 1926 | Sciglass database
sankmc_66.9_0_33.1_0_0_0 | 66.89 | 0 | 33.11 | 0 | 0 | 0 | 1.355e-05 | 13.55 | Grenet L. | 1896 | Sciglass database
sankmc_66.9_15.9_17.2_0_0_0 | 66.91 | 15.92 | 17.17 | 0 | 0 | 0 | 8.8e-06 | 8.8 | Hunold K. | 1980 | Sciglass database
sankmc_66.9_17.5_15.6_0_0_0 | 66.93 | 17.5 | 15.57 | 0 | 0 | 0 | 8.5e-06 | 8.5 | Hunold K. | 1980 | Sciglass database
sankmc_66.9_17.9_15.2_0_0_0 | 66.91 | 17.9 | 15.19 | 0 | 0 | 0 | 8.4e-06 | 8.4 | Hunold K. | 1980 | Sciglass database
sankmc_66.9_3.4_15.4_0_0_14.3 | 66.9 | 3.4 | 15.4 | 0 | 0 | 14.3 | 1e-05 | 10 | Miyasaka J. | 2016 | Sciglass database
sankmc_66.9_3.4_15.4_0_10_4.3 | 66.9 | 3.4 | 15.4 | 0 | 10 | 4.3 | 9.3e-06 | 9.3 | Miyasaka J. | 2016 | Sciglass database
sankmc_66.9_3.4_15.4_0_11.4_2.9 | 66.9 | 3.4 | 15.4 | 0 | 11.4 | 2.9 | 9.2e-06 | 9.2 | Miyasaka J. | 2016 | Sciglass database
sankmc_66.9_3.4_15.4_0_13.2_1.1 | 66.9 | 3.4 | 15.4 | 0 | 13.2 | 1.1 | 9.2e-06 | 9.2 | Miyasaka J. | 2016 | Sciglass database
sankmc_66.9_3.4_15.4_0_14_0.3 | 66.9 | 3.4 | 15.4 | 0 | 14 | 0.3 | 8.8e-06 | 8.8 | Miyasaka J. | 2016 | Sciglass database
sankmc_66.9_3.4_15.4_0_3.6_10.7 | 66.9 | 3.4 | 15.4 | 0 | 3.6 | 10.7 | 9.4e-06 | 9.4 | Miyasaka J. | 2016 | Sciglass database
sankmc_66.9_3.4_15.4_0_5.7_8.6 | 66.9 | 3.4 | 15.4 | 0 | 5.7 | 8.6 | 9.7e-06 | 9.7 | Miyasaka J. | 2016 | Sciglass database
sankmc_66.9_3.4_15.4_0_5.7_8.6 | 66.92 | 3.43 | 15.37 | 0 | 5.68 | 8.6 | 9.48e-06 | 9.48 | Miyasaka J. | 2015 | Sciglass database
sankmc_66.9_7.6_7_0_6.4_12.2 | 66.87 | 7.57 | 6.97 | 0 | 6.43 | 12.16 | 4.55e-06 | 4.55 | Pavlushkin N.M. | 1954 | Sciglass database
sankmc_66.9_8.4_8.4_0_0_16.3 | 66.85 | 8.43 | 8.42 | 0 | 0 | 16.3 | 7.7e-06 | 7.7 | Lisenenkov A.A. | 1982 | Sciglass database
sankmc_67_0_0_33_0_0 | 67 | 0 | 0 | 33 | 0 | 0 | 1.814e-05 | 18.14 | Vernacotola D.E | 1993 | Sciglass database
sankmc_67_0_33_0_0_0 | 67 | 0 | 33 | 0 | 0 | 0 | 1.51e-05 | 15.1 | Marcheschi B.A. | 1985 | Sciglass database
sankmc_67_0_33_0_0_0 | 67 | 0 | 33 | 0 | 0 | 0 | 1.58e-05 | 15.8 | Wright B.M. | 2000 | Sciglass database
sankmc_67_0_33_0_0_0 | 67 | 0 | 33 | 0 | 0 | 0 | 1.6e-05 | 16 | Ehrt D. | 2001 | Sciglass database
sankmc_67_0_33_0_0_0 | 67 | 0 | 33 | 0 | 0 | 0 | 1.65e-05 | 16.5 | Suzuki S. | 1981 | Sciglass database
sankmc_67_16.6_16.4_0_0_0 | 66.98 | 16.59 | 16.43 | 0 | 0 | 0 | 8.7e-06 | 8.7 | Hunold K. | 1980 | Sciglass database
sankmc_67_16.7_16.3_0_0_0 | 66.97 | 16.72 | 16.31 | 0 | 0 | 0 | 8.6e-06 | 8.6 | Hunold K. | 1980 | Sciglass database
sankmc_67_18.4_14.6_0_0_0 | 67.01 | 18.35 | 14.64 | 0 | 0 | 0 | 8.2e-06 | 8.2 | Hunold K. | 1980 | Sciglass database
sankmc_67_20.2_12.9_0_0_0 | 66.98 | 20.16 | 12.86 | 0 | 0 | 0 | 6.5e-06 | 6.5 | Hunold K. | 1980 | Sciglass database
sankmc_67_3.4_15.4_0_11.4_2.9 | 66.99 | 3.44 | 15.35 | 0 | 11.36 | 2.86 | 9.22e-06 | 9.22 | Miyasaka J. | 2015 | Sciglass database
sankmc_67_3.4_15.4_0_12.1_2.1 | 66.97 | 3.4 | 15.42 | 0 | 12.11 | 2.1 | 9.3e-06 | 9.3 | Miyasaka J. | 2016 | Sciglass database
sankmc_67_3.4_15.4_0_12.1_2.1 | 66.9667 | 3.430343 | 15.41154 | 0 | 12.07121 | 2.120212 | 9.27e-06 | 9.27 | Miyasaka J. | 2015 | Sciglass database
sankmc_67_3.4_15.4_0_13.2_1.1 | 66.95 | 3.42 | 15.37 | 0 | 13.21 | 1.05 | 9.3e-06 | 9.3 | Miyasaka J. | 2015 | Sciglass database
sankmc_67_3.5_15.4_0_9.9_4.3 | 66.96 | 3.45 | 15.41 | 0 | 9.92 | 4.26 | 9.31e-06 | 9.31 | Miyasaka J. | 2015 | Sciglass database
sankmc_67_6_2.5_9.5_7.5_7.5 | 67 | 5.97 | 2.48 | 9.53 | 7.48 | 7.54 | 8.9e-06 | 8.9 | Maeda T. | 1998 | Sciglass database
sankmc_67_6_2.5_9.5_7.5_7.5 | 67 | 5.97 | 2.48 | 9.53 | 7.48 | 7.54 | 8.9e-06 | 8.9 | Maeda T. | 1997 | Sciglass database
sankmc_67_7.1_13.6_1.9_6.4_4 | 67 | 7.1 | 13.6 | 1.9 | 6.4 | 4 | 9e-06 | 9 | Gross T.M. | 2015 | Sciglass database
sankmc_67_8_6_1_6_12 | 66.9967 | 7.990799 | 6.020602 | 0.990099 | 6.020602 | 11.9812 | 7e-06 | 7 | Nakashima T. | 1999 | Sciglass database
sankmc_67_9.8_13_2.7_4_3.4 | 67.0166 | 9.79804 | 12.9974 | 2.739452 | 3.9992 | 3.44931 | 9.08e-06 | 9.08 | Giffen J.W. | 1972 | Sciglass database
sankmc_67.1_12.7_0_0_0_20.2 | 67.1 | 12.7 | 0 | 0 | 0 | 20.2 | 4.6e-06 | 4.6 | Tunker G. | 1982 | Sciglass database
sankmc_67.1_15.1_17.8_0_0_0 | 67.06 | 15.11 | 17.83 | 0 | 0 | 0 | 9.1e-06 | 9.1 | Hunold K. | 1980 | Sciglass database
sankmc_67.1_19_13.9_0_0_0 | 67.05 | 19.04 | 13.91 | 0 | 0 | 0 | 7.8e-06 | 7.8 | Hunold K. | 1980 | Sciglass database
sankmc_67.1_4_10.9_6.3_2.2_9.6 | 67.07 | 4.01 | 10.88 | 6.27 | 2.16 | 9.61 | 9.78e-06 | 9.78 | Lakatos T. | 1973 | Sciglass database
sankmc_67.1_8_6.8_0_6_12 | 67.12 | 8.01 | 6.84 | 0 | 6.03 | 12 | 7e-06 | 7 | Shimizu T. | 2008 | Sciglass database
sankmc_67.1_8.2_5_0_6.5_13.3 | 67.08 | 8.19 | 4.99 | 0 | 6.45 | 13.29 | 4.25e-06 | 4.25 | Pavlushkin N.M. | 1954 | Sciglass database
sankmc_67.1_8.9_1_6.9_4.8_11.3 | 67.05 | 8.89 | 1.04 | 6.88 | 4.82 | 11.32 | 7.4e-06 | 7.4 | Nakashima T. | 1999 | Sciglass database
sankmc_67.2_0_12.7_8.7_1.7_9.6 | 67.22 | 0 | 12.71 | 8.74 | 1.69 | 9.64 | 1.13e-05 | 11.3 | Lakatos T. | 1973 | Sciglass database
sankmc_67.2_17_15.7_0_0_0 | 67.24672 | 17.0117 | 15.74157 | 0 | 0 | 0 | 8.6e-06 | 8.6 | Hunold K. | 1980 | Sciglass database
sankmc_67.2_2.6_14.3_0.6_11.3_4 | 67.18 | 2.56 | 14.27 | 0.63 | 11.34 | 4.02 | 9.4e-06 | 9.4 | Li Qing | 2019 | Sciglass database
sankmc_67.2_3.4_15.5_0_11.8_2.1 | 67.19 | 3.44 | 15.45 | 0 | 11.8 | 2.12 | 9.31e-06 | 9.31 | Miyasaka J. | 2015 | Sciglass database
sankmc_67.2_7.5_25.3_0_0_0 | 67.21 | 7.52 | 25.27 | 0 | 0 | 0 | 1.22e-05 | 12.2 | Hunold K. | 1980 | Sciglass database
sankmc_67.3_1.7_30.9_0_0_0 | 67.33327 | 1.729827 | 30.93691 | 0 | 0 | 0 | 1.706e-05 | 17.06 | Faick C.A. | 1935 | Sciglass database
sankmc_67.3_12.1_20.6_0_0_0 | 67.29 | 12.14 | 20.57 | 0 | 0 | 0 | 1e-05 | 10 | Hunold K. | 1980 | Sciglass database
sankmc_67.3_2.5_14.3_0.6_11.3_4 | 67.27673 | 2.50025 | 14.31143 | 0.60006 | 11.31113 | 4.0004 | 9.2e-06 | 9.2 | Miyasaka J. | 2016 | Sciglass database
sankmc_67.3_3.8_12.1_2.3_6_8.5 | 67.3 | 3.8 | 12.1 | 2.3 | 6 | 8.5 | 9.8e-06 | 9.8 | Miyasaka J. | 2016 | Sciglass database
sankmc_67.4_0_0_32.6_0_0 | 67.4 | 0 | 0 | 32.6 | 0 | 0 | 1.783e-05 | 17.83 | Shmidt Yu.A. | 1964 | Sciglass database
sankmc_67.4_0.4_14.7_6.4_0.5_10.6 | 67.37674 | 0.370037 | 14.69147 | 6.430643 | 0.540054 | 10.59106 | 1.133e-05 | 11.33 | Lakatos T. | 1973 | Sciglass database
sankmc_67.4_10.6_14.2_7.9_0_0 | 67.38 | 10.59 | 14.15 | 7.88 | 0 | 0 | 1.09e-05 | 10.9 | Hoshikawa T. | 1972 | Sciglass database
sankmc_67.4_5.5_15.7_1.3_0_10.1 | 67.36674 | 5.540554 | 15.69157 | 1.330133 | 0 | 10.07101 | 9.84e-06 | 9.84 | Owens-Illinois | 1956 | Sciglass database
sankmc_67.5_0_16_16.5_0_0 | 67.47 | 0 | 16.03 | 16.5 | 0 | 0 | 1.691e-05 | 16.91 | Lange R.A. | 1987 | Sciglass database
sankmc_67.5_0_2.5_0_0_30 | 67.5 | 0 | 2.5 | 0 | 0 | 30 | 6.202182e-06 | 6.202182 | Magrupov R.D. | 1985 | Sciglass database
sankmc_67.5_0_3.5_0_14.1_15 | 67.45675 | 0 | 3.480348 | 0 | 14.08141 | 14.9815 | 6.8e-06 | 6.8 | Nakajima T. | 1999 | Sciglass database
sankmc_67.5_0_3.5_0_14.1_15 | 67.45675 | 0 | 3.480348 | 0 | 14.08141 | 14.9815 | 6.8e-06 | 6.8 | Shimizu T. | 2008 | Sciglass database
sankmc_67.5_0_32.5_0_0_0 | 67.52 | 0 | 32.48 | 0 | 0 | 0 | 1.415e-05 | 14.15 | Weinig R. | 1929 | Sciglass database
sankmc_67.5_1.7_17.2_0.5_3_10.2 | 67.48 | 1.71 | 17.18 | 0.45 | 2.99 | 10.19 | 9.5e-06 | 9.5 | Espe W. | 1968 | Sciglass database
sankmc_67.5_12.5_20_0_0_0 | 67.5 | 12.5 | 20 | 0 | 0 | 0 | 9.81e-06 | 9.81 | Appen A.A. | 1952 | Sciglass database
sankmc_67.5_2.5_13.9_0.6_14_1.5 | 67.5 | 2.5 | 13.9 | 0.6 | 14 | 1.5 | 8.8e-06 | 8.8 | Senshu Y. | 2014 | Sciglass database
sankmc_67.5_2.5_14.4_0.6_10.5_4.5 | 67.5 | 2.5 | 14.4 | 0.6 | 10.5 | 4.5 | 8.8e-06 | 8.8 | Senshu Y. | 2014 | Sciglass database
sankmc_67.5_2.5_14.4_0.6_11.2_3.8 | 67.5 | 2.5 | 14.4 | 0.6 | 11.2 | 3.8 | 9.4e-06 | 9.4 | Senshu Y. | 2014 | Sciglass database
sankmc_67.5_2.5_14.4_0.6_12_3 | 67.5 | 2.5 | 14.4 | 0.6 | 12 | 3 | 8.9e-06 | 8.9 | Senshu Y. | 2014 | Sciglass database
sankmc_67.5_2.5_14.4_0.6_13.5_1.5 | 67.5 | 2.5 | 14.4 | 0.6 | 13.5 | 1.5 | 9.1e-06 | 9.1 | Senshu Y. | 2014 | Sciglass database
sankmc_67.5_2.5_14.4_0.6_9_6 | 67.5 | 2.5 | 14.4 | 0.6 | 9 | 6 | 9.2e-06 | 9.2 | Senshu Y. | 2014 | Sciglass database
sankmc_67.5_2.5_14.9_0.6_13_1.5 | 67.5 | 2.5 | 14.9 | 0.6 | 13 | 1.5 | 9e-06 | 9 | Senshu Y. | 2014 | Sciglass database
sankmc_67.5_4.2_14.6_2.4_0_11.3 | 67.48 | 4.16 | 14.64 | 2.41 | 0 | 11.31 | 1.027e-05 | 10.27 | Lakatos T. | 1973 | Sciglass database
sankmc_67.5_6.2_5_21.3_0_0 | 67.48325 | 6.189381 | 5.049495 | 21.27787 | 0 | 0 | 1.37e-05 | 13.7 | Hall F.P. | 1930 | Sciglass database
sankmc_67.5_7.3_12.7_0_0.6_11.8 | 67.5 | 7.32 | 12.74 | 0.03 | 0.64 | 11.77 | 8.46e-06 | 8.46 | Lakatos T. | 1973 | Sciglass database
sankmc_67.5_8.7_4_0_9.9_9.9 | 67.52 | 8.74 | 3.97 | 0 | 9.91 | 9.86 | 4.97e-06 | 4.97 | Brix P. | 2011 | Sciglass database
sankmc_67.5_8.7_4_0_9.9_9.9 | 67.52 | 8.74 | 3.97 | 0 | 9.91 | 9.86 | 5.18e-06 | 5.18 | Brix P. | 2011 | Sciglass database
sankmc_67.6_1.2_31.2_0_0_0 | 67.57324 | 1.219878 | 31.20688 | 0 | 0 | 0 | 1.5985e-05 | 15.985 | Faick C.A. | 1935 | Sciglass database
sankmc_67.6_2.6_14_0.6_11.4_3.8 | 67.58676 | 2.570257 | 14.0214 | 0.630063 | 11.37114 | 3.820382 | 9.25e-06 | 9.25 | Miyasaka J. | 2015 | Sciglass database
sankmc_67.6_2.9_29.5_0_0_0 | 67.63 | 2.88 | 29.49 | 0 | 0 | 0 | 1.6195e-05 | 16.195 | Faick C.A. | 1935 | Sciglass database
sankmc_67.6_3.4_12.8_4.3_1.2_10.7 | 67.64 | 3.37 | 12.78 | 4.32 | 1.2 | 10.69 | 1.015e-05 | 10.15 | Lakatos T. | 1973 | Sciglass database
sankmc_67.7_11.1_13.1_2_6.1_0 | 67.68 | 11.11 | 13.13 | 2.02 | 6.06 | 0 | 9.3e-06 | 9.3 | Akiba S. | 2013 | Sciglass database
sankmc_67.7_16.2_0.3_0_15.8_0 | 67.71 | 16.21 | 0.31 | 0 | 15.77 | 0 | 2.9e-06 | 2.9 | Tichy P. | 1975 | Sciglass database
sankmc_67.7_3.4_14.9_0_11.8_2.1 | 67.70323 | 3.439656 | 14.94851 | 0 | 11.78882 | 2.119788 | 9.1e-06 | 9.1 | Miyasaka J. | 2015 | Sciglass database
sankmc_67.7_4.5_15.8_0_8.3_3.8 | 67.69 | 4.45 | 15.82 | 0 | 8.26 | 3.78 | 9.31e-06 | 9.31 | Miyasaka J. | 2015 | Sciglass database
sankmc_67.7_4.9_4.9_7.6_9.5_5.4 | 67.7 | 4.9 | 4.9 | 7.6 | 9.5 | 5.4 | 8.7e-06 | 8.7 | Nakashima T. | 2008 | Sciglass database
sankmc_67.8_0_14.3_0_17.9_0 | 67.84 | 0 | 14.3 | 0 | 17.86 | 0 | 8.03e-06 | 8.03 | Din A. | 1968 | Sciglass database
sankmc_67.8_0_28.7_0_0_3.5 | 67.75 | 0 | 28.72 | 0 | 0 | 3.53 | 1.450013e-05 | 14.50013 | Schmid B.C. | 1934 | Sciglass database
sankmc_67.8_0_32.2_0_0_0 | 67.79 | 0 | 32.21 | 0 | 0 | 0 | 1.510699e-05 | 15.10699 | Turner W.E.S. | 1930 | Sciglass database
sankmc_67.8_0_32.2_0_0_0 | 67.82 | 0 | 32.18 | 0 | 0 | 0 | 1.566425e-05 | 15.66425 | Schmid B.C. | 1934 | Sciglass database
sankmc_67.8_4.3_28_0_0_0 | 67.78 | 4.27 | 27.95 | 0 | 0 | 0 | 1.36e-05 | 13.6 | Hunold K. | 1980 | Sciglass database
sankmc_67.8_6.5_14_0_5.1_6.7 | 67.78 | 6.48 | 13.96 | 0 | 5.06 | 6.72 | 8.2e-06 | 8.2 | Kurachi J. | 2003 | Sciglass database
sankmc_67.8_6.6_16.9_0_0_8.6 | 67.83322 | 6.59934 | 16.91831 | 0 | 0 | 8.649135 | 1e-05 | 10 | Hall F.P. | 1930 | Sciglass database
sankmc_67.8_9.2_14.3_0.4_8.3_0 | 67.8 | 9.2 | 14.3 | 0.4 | 8.3 | 0 | 8.63e-06 | 8.63 | Ding Jack Yuan- | 2015 | Sciglass database
sankmc_67.9_10.1_2_0_6.5_13.5 | 67.88 | 10.13 | 2.02 | 0 | 6.52 | 13.45 | 3.94e-06 | 3.94 | Pavlushkin N.M. | 1954 | Sciglass database
sankmc_67.9_3.9_15.2_0_10_3.1 | 67.85679 | 3.930393 | 15.16152 | 0 | 9.950995 | 3.10031 | 8.98e-06 | 8.98 | Miyasaka J. | 2015 | Sciglass database
sankmc_68_0_21.8_0_0_10.2 | 67.99 | 0 | 21.81 | 0 | 0 | 10.2 | 1.306288e-05 | 13.06288 | Schmid B.C. | 1934 | Sciglass database
sankmc_68_0_32_0_0_0 | 68 | 0 | 32 | 0 | 0 | 0 | 1.53e-05 | 15.3 | Appen A.A. | 1959 | Sciglass database
sankmc_68_0_32_0_0_0 | 68 | 0 | 32 | 0 | 0 | 0 | 1.49e-05 | 14.9 | Shelby J.E. | 1976 | Sciglass database
sankmc_68_1.1_14.4_0_16.4_0 | 68.04 | 1.13 | 14.4 | 0 | 16.43 | 0 | 8.6e-06 | 8.6 | Nishizawa M. | 2010 | Sciglass database
sankmc_68_10_0_0_16_6 | 68 | 10 | 0 | 0 | 16 | 6 | 3.7e-06 | 3.7 | Nishizawa M. | 2001 | Sciglass database
sankmc_68_2_15_4.4_1.8_8.9 | 68.04 | 1.96 | 14.95 | 4.42 | 1.75 | 8.88 | 1.083e-05 | 10.83 | Lakatos T. | 1973 | Sciglass database
sankmc_68_2.5_14.2_0.6_10.3_4.4 | 68 | 2.5 | 14.2 | 0.6 | 10.3 | 4.4 | 9.2e-06 | 9.2 | Senshu Y. | 2014 | Sciglass database
sankmc_68_2.5_14.2_0.6_11_3.7 | 68 | 2.5 | 14.2 | 0.6 | 11 | 3.7 | 9.1e-06 | 9.1 | Senshu Y. | 2014 | Sciglass database
sankmc_68_3_29_0_0_0 | 67.9932 | 3.039696 | 28.9671 | 0 | 0 | 0 | 1.17e-05 | 11.7 | Rencker E. | 1934 | Sciglass database
sankmc_68_3.5_9.7_0.6_7.5_10.7 | 67.98 | 3.53 | 9.69 | 0.64 | 7.45 | 10.71 | 8e-06 | 8 | Otani H. | 2002 | Sciglass database
sankmc_68.1_10.7_11_10.1_0_0 | 68.14 | 10.71 | 11.01 | 10.14 | 0 | 0 | 1.11e-05 | 11.1 | Hoshikawa T. | 1972 | Sciglass database
sankmc_68.1_11.3_20.6_0_0_0 | 68.12681 | 11.27113 | 20.60206 | 0 | 0 | 0 | 9.43e-06 | 9.43 | Lange R.A. | 1996 | Sciglass database
sankmc_68.1_15.4_1.5_0_15_0 | 68.06 | 15.41 | 1.54 | 0 | 14.99 | 0 | 3.2e-06 | 3.2 | Hachitani Y. | 2001 | Sciglass database
sankmc_68.1_15.4_1.5_0_15_0 | 68.06 | 15.41 | 1.54 | 0 | 14.99 | 0 | 3.2e-06 | 3.2 | Sagara H. | 1992 | Sciglass database
sankmc_68.1_4.3_27.4_0_0_0.2 | 68.11 | 4.27 | 27.43 | 0 | 0 | 0.19 | 1.133e-05 | 11.33 | Keppeler G. | 1933 | Sciglass database
sankmc_68.2_0_0_31.8_0_0 | 68.2 | 0 | 0 | 31.8 | 0 | 0 | 1.6299e-05 | 16.299 | Shermer H.F. | 1956 | Sciglass database
sankmc_68.2_5.5_15.3_0_1.3_9.8 | 68.17 | 5.45 | 15.33 | 0.02 | 1.25 | 9.78 | 9.33e-06 | 9.33 | Lakatos T. | 1973 | Sciglass database
sankmc_68.2_9.1_9.1_0_0_13.7 | 68.17 | 9.08 | 9.08 | 0 | 0 | 13.67 | 7.8e-06 | 7.8 | Lisenenkov A.A. | 1982 | Sciglass database
sankmc_68.2_9.3_0_0_0_22.5 | 68.2 | 9.3 | 0 | 0 | 0 | 22.5 | 5.1e-06 | 5.1 | Tunker G. | 1982 | Sciglass database
sankmc_68.2_9.3_0_0_5_17.5 | 68.2 | 9.3 | 0 | 0 | 5 | 17.5 | 4.6e-06 | 4.6 | Tunker G. | 1982 | Sciglass database
sankmc_68.2_9.3_0_0_8_14.5 | 68.2 | 9.3 | 0 | 0 | 8 | 14.5 | 4.4e-06 | 4.4 | Tunker G. | 1982 | Sciglass database
sankmc_68.4_11.4_0_0_6.6_13.6 | 68.41316 | 11.44886 | 0 | 0 | 6.579342 | 13.55864 | 3.34e-06 | 3.34 | Pavlushkin N.M. | 1954 | Sciglass database
sankmc_68.4_6.2_25.4_0_0_0 | 68.42 | 6.17 | 25.41 | 0 | 0 | 0 | 1.3885e-05 | 13.885 | Faick C.A. | 1935 | Sciglass database
sankmc_68.5_12.4_0_0_7.9_11.3 | 68.45685 | 12.41124 | 0 | 0 | 7.850785 | 11.28113 | 4.42e-06 | 4.42 | Baiteneva R.A. | 1973 | Sciglass database
sankmc_68.5_2.5_10.8_0.8_13.9_3.5 | 68.5 | 2.5 | 10.8 | 0.8 | 13.9 | 3.5 | 7.9e-06 | 7.9 | Senshu Y. | 2014 | Sciglass database
sankmc_68.5_2.5_13.9_0.6_10.1_4.4 | 68.5 | 2.5 | 13.9 | 0.6 | 10.1 | 4.4 | 9e-06 | 9 | Senshu Y. | 2014 | Sciglass database
sankmc_68.5_2.5_16.8_0.6_8.1_3.5 | 68.5 | 2.5 | 16.8 | 0.6 | 8.1 | 3.5 | 1e-05 | 10 | Senshu Y. | 2014 | Sciglass database
sankmc_68.5_5.4_12.7_2.3_2.3_8.8 | 68.49 | 5.39 | 12.68 | 2.31 | 2.31 | 8.82 | 9.29e-06 | 9.29 | Lakatos T. | 1973 | Sciglass database
sankmc_68.5_5.8_17.6_8.1_0_0 | 68.47 | 5.82 | 17.63 | 8.08 | 0 | 0 | 1.32e-05 | 13.2 | Hall F.P. | 1930 | Sciglass database
sankmc_68.5_7.2_14.1_0_10.2_0 | 68.5 | 7.2 | 14.1 | 0 | 10.2 | 0 | 8.81e-06 | 8.81 | Ding Jack Yuan- | 2015 | Sciglass database
sankmc_68.5_7.4_12.2_4_7.9_0 | 68.5 | 7.4 | 12.2 | 4 | 7.9 | 0 | 9.5e-06 | 9.5 | Endo J. | 2012 | Sciglass database
sankmc_68.6_2.8_14.3_0_0_14.3 | 68.6 | 2.8 | 14.31 | 0 | 0 | 14.29 | 7.73e-06 | 7.73 | Din A. | 1974 | Sciglass database
sankmc_68.6_2.8_14.9_1.8_7.9_4 | 68.57686 | 2.780278 | 14.91149 | 1.80018 | 7.940794 | 3.990399 | 9.8e-06 | 9.8 | Abe J. | 2009 | Sciglass database
sankmc_68.6_3_13.1_0.2_5.9_9.2 | 68.63 | 3 | 13.09 | 0.2 | 5.89 | 9.19 | 8.46e-06 | 8.46 | Gross T.M. | 2015 | Sciglass database
sankmc_68.6_4.7_12.8_0_5.8_8.1 | 68.59 | 4.68 | 12.84 | 0 | 5.78 | 8.11 | 9.06e-06 | 9.06 | Yamamoto H. | 1998 | Sciglass database
sankmc_68.7_1_13.2_4.7_5.7_6.6 | 68.73 | 0.98 | 13.24 | 4.71 | 5.73 | 6.61 | 1.024e-05 | 10.24 | Maksymowicz-Mil | 1959 | Sciglass database
sankmc_68.7_15.6_0_0_15.8_0 | 68.68 | 15.57 | 0 | 0 | 15.75 | 0 | 3.4e-06 | 3.4 | Boyd D.C. | 1980 | Sciglass database
sankmc_68.7_15.6_0_0_15.8_0 | 68.68 | 15.57 | 0 | 0 | 15.75 | 0 | 2.9e-06 | 2.9 | Bianchi-Mirasol | 2001 | Sciglass database
sankmc_68.7_15.6_0_0_15.8_0 | 68.68 | 15.57 | 0 | 0 | 15.75 | 0 | 2e-06 | 2 | Eastes W.L. | 1986 | Sciglass database
sankmc_68.7_15.6_0_0_15.8_0 | 68.68 | 15.57 | 0 | 0 | 15.75 | 0 | 3e-06 | 3 | Koyama A. | 1995 | Sciglass database
sankmc_68.7_2.5_14.9_2_7.9_4 | 68.70313 | 2.489751 | 14.89851 | 1.989801 | 7.939206 | 3.979602 | 9.9e-06 | 9.9 | Abe J. | 2009 | Sciglass database
sankmc_68.7_3_14.6_0.1_6.1_7.5 | 68.66725 | 2.959882 | 14.61942 | 0.06399744 | 6.149754 | 7.539698 | 9.2e-06 | 9.2 | Miyasaka J. | 2015 | Sciglass database
sankmc_68.8_0_14.1_0_17.1_0 | 68.8 | 0 | 14.1 | 0 | 17.1 | 0 | 8.8e-06 | 8.8 | Rohl K. | 1987 | Sciglass database
sankmc_68.8_0_20.8_0_0_10.4 | 68.8 | 0 | 20.8 | 0 | 0 | 10.4 | 9.89e-06 | 9.89 | Parikh N.M. | 1950 | Sciglass database
sankmc_68.8_0_22.5_0_0_8.7 | 68.8 | 0 | 22.53 | 0 | 0 | 8.67 | 1.019e-05 | 10.19 | Parikh N.M. | 1950 | Sciglass database
sankmc_68.8_0_24.3_0_0_6.9 | 68.80688 | 0 | 24.26243 | 0 | 0 | 6.930693 | 1.052e-05 | 10.52 | Parikh N.M. | 1950 | Sciglass database
sankmc_68.8_0_26_0_0_5.2 | 68.8 | 0 | 26 | 0 | 0 | 5.2 | 1.089e-05 | 10.89 | Parikh N.M. | 1950 | Sciglass database
sankmc_68.8_0_27.7_0_0_3.5 | 68.8 | 0 | 27.73 | 0 | 0 | 3.47 | 1.136e-05 | 11.36 | Parikh N.M. | 1950 | Sciglass database
sankmc_68.8_0_9.2_0_22.1_0 | 68.75 | 0 | 9.2 | 0 | 22.05 | 0 | 8.6e-06 | 8.6 | Rencker E. | 1933 | Sciglass database
sankmc_68.8_4.1_11.9_0_1.8_13.3 | 68.81312 | 4.089591 | 11.88881 | 0.019998 | 1.849815 | 13.33867 | 8.61e-06 | 8.61 | Lakatos T. | 1973 | Sciglass database
sankmc_68.8_6.5_13_0_5.1_6.7 | 68.78 | 6.48 | 12.96 | 0 | 5.06 | 6.72 | 7.55e-06 | 7.55 | Kurachi J. | 2003 | Sciglass database
sankmc_68.9_0_31.1_0_0_0 | 68.9 | 0 | 31.1 | 0 | 0 | 0 | 1.43588e-05 | 14.3588 | Shermer H.F. | 1956 | Sciglass database
sankmc_68.9_10.8_7.8_12.5_0_0 | 68.92 | 10.83 | 7.79 | 12.46 | 0 | 0 | 1.1e-05 | 11 | Hoshikawa T. | 1972 | Sciglass database
sankmc_68.9_12.5_0_0_9.3_9.3 | 68.93 | 12.49 | 0 | 0 | 9.29 | 9.29 | 3.3e-06 | 3.3 | Nishizawa M. | 1998 | Sciglass database
sankmc_68.9_5.1_26_0_0_0 | 68.88311 | 5.109489 | 26.0074 | 0 | 0 | 0 | 1.02e-05 | 10.2 | Rencker E. | 1934 | Sciglass database
sankmc_68.9_6_2_5_6.1_12 | 68.94689 | 6.020602 | 2.020202 | 4.990499 | 6.060606 | 11.9612 | 7.2e-06 | 7.2 | Nakashima T. | 1999 | Sciglass database
sankmc_69_0_31_0_0_0 | 69 | 0 | 31 | 0 | 0 | 0 | 1.48e-05 | 14.8 | Mekki A. | 1996 | Sciglass database
sankmc_69_0_31_0_0_0 | 69 | 0 | 31 | 0 | 0 | 0 | 1.48e-05 | 14.8 | Mekki A. | 2002 | Sciglass database
sankmc_69_0_31_0_0_0 | 69 | 0 | 31 | 0 | 0 | 0 | 1.58e-05 | 15.8 | Ren M. | 2019 | Sciglass database
sankmc_69_0_7.7_3.8_9.6_10 | 68.9731 | 0 | 7.679232 | 3.789621 | 9.589041 | 9.969003 | 8.7e-06 | 8.7 | Owens-Illinois | 1950 | Sciglass database
sankmc_69_10.6_3.9_3.9_6.1_6.6 | 69.04 | 10.57 | 3.85 | 3.9 | 6.08 | 6.56 | 6.4e-06 | 6.4 | Nakashima T. | 1999 | Sciglass database
sankmc_69_10.6_3.9_3.9_6.1_6.6 | 69.04 | 10.57 | 3.85 | 3.9 | 6.08 | 6.56 | 6.4e-06 | 6.4 | Nakajima T. | 1999 | Sciglass database
sankmc_69_10.6_3.9_3.9_6.1_6.6 | 69.04 | 10.57 | 3.85 | 3.9 | 6.08 | 6.56 | 6.4e-06 | 6.4 | Nakajima T. | 1999 | Sciglass database
sankmc_69_10.6_3.9_3.9_6.1_6.6 | 69.04 | 10.57 | 3.85 | 3.9 | 6.08 | 6.56 | 6.4e-06 | 6.4 | Maeda T. | 1997 | Sciglass database
sankmc_69_10.7_7.1_7.2_5.6_0.4 | 69.0369 | 10.69107 | 7.090709 | 7.190719 | 5.590559 | 0.40004 | 8.15e-06 | 8.15 | Kishimoto S. | 2002 | Sciglass database
sankmc_69_2.5_13.7_0.6_8.5_5.7 | 69 | 2.5 | 13.7 | 0.6 | 8.5 | 5.7 | 8.9e-06 | 8.9 | Senshu Y. | 2014 | Sciglass database
sankmc_69_4_27_0_0_0 | 69 | 4 | 27 | 0 | 0 | 0 | 1.236e-05 | 12.36 | Hebert N.C. | 1968 | Sciglass database
sankmc_69_4.5_3_9.5_6.9_7 | 69.0369 | 4.490449 | 2.980298 | 9.520952 | 6.940694 | 7.030703 | 8.9e-06 | 8.9 | Maeda T. | 1998 | Sciglass database
sankmc_69_4.5_3_9.5_6.9_7 | 69.0369 | 4.490449 | 2.980298 | 9.520952 | 6.940694 | 7.030703 | 8.9e-06 | 8.9 | Maeda T. | 1997 | Sciglass database
sankmc_69_5.3_11.1_2_12.6_0 | 69 | 5.3 | 11.1 | 2 | 12.6 | 0 | 8.2e-06 | 8.2 | Tsujimura T. | 2011 | Sciglass database
sankmc_69_5.3_11.1_2_12.6_0 | 69 | 5.3 | 11.1 | 2 | 12.6 | 0 | 8.2e-06 | 8.2 | Tsujimura T. | 2011 | Sciglass database
sankmc_69_5.3_13.1_0_12.6_0 | 69 | 5.3 | 13.1 | 0 | 12.6 | 0 | 7.6e-06 | 7.6 | Tsujimura T. | 2011 | Sciglass database
sankmc_69_5.3_13.1_0_12.6_0 | 69 | 5.3 | 13.1 | 0 | 12.6 | 0 | 7.6e-06 | 7.6 | Tsujimura T. | 2011 | Sciglass database
sankmc_69_5.3_9.4_1.7_14.6_0 | 69 | 5.3 | 9.4 | 1.7 | 14.6 | 0 | 7.4e-06 | 7.4 | Tsujimura T. | 2011 | Sciglass database
sankmc_69_5.3_9.4_1.7_14.6_0 | 69 | 5.3 | 9.4 | 1.7 | 14.6 | 0 | 7.4e-06 | 7.4 | Tsujimura T. | 2011 | Sciglass database
sankmc_69_5.3_9.8_3.3_12.6_0 | 69 | 5.3 | 9.8 | 3.3 | 12.6 | 0 | 8.4e-06 | 8.4 | Tsujimura T. | 2011 | Sciglass database
sankmc_69_5.3_9.8_3.3_12.6_0 | 69 | 5.3 | 9.8 | 3.3 | 12.6 | 0 | 8.4e-06 | 8.4 | Tsujimura T. | 2011 | Sciglass database
sankmc_69.1_0.4_12.1_4.4_2.2_11.9 | 69.05 | 0.36 | 12.1 | 4.44 | 2.17 | 11.88 | 9.88e-06 | 9.88 | Lakatos T. | 1973 | Sciglass database
sankmc_69.1_0.9_14.2_0.8_10.5_4.5 | 69.1 | 0.9 | 14.2 | 0.8 | 10.5 | 4.5 | 9.3e-06 | 9.3 | Senshu Y. | 2014 | Sciglass database
sankmc_69.1_10.7_7.1_7.2_5.6_0.3 | 69.08 | 10.69 | 7.14 | 7.16 | 5.58 | 0.35 | 8.7e-06 | 8.7 | Koyama A. | 2000 | Sciglass database
sankmc_69.1_15.2_9.2_0_0_6.5 | 69.14 | 15.2 | 9.17 | 0 | 0 | 6.49 | 6.3e-06 | 6.3 | Arndt J. | 1973 | Sciglass database
sankmc_69.1_5.8_25.1_0_0_0 | 69.07309 | 5.829417 | 25.09749 | 0 | 0 | 0 | 1.3315e-05 | 13.315 | Faick C.A. | 1935 | Sciglass database
sankmc_69.2_0_23.1_0_7.7_0 | 69.2 | 0 | 23.1 | 0 | 7.7 | 0 | 1.1e-05 | 11 | Rohl K. | 1987 | Sciglass database
sankmc_69.2_1.2_12.5_0.6_5.9_10.6 | 69.23308 | 1.169883 | 12.46875 | 0.629937 | 5.89941 | 10.59894 | 8.9e-06 | 8.9 | Wang Chong | 2011 | Sciglass database
sankmc_69.2_15.4_0_0_15.4_0 | 69.23692 | 15.38154 | 0 | 0 | 15.38154 | 0 | 2.72e-06 | 2.72 | Amista P. | 1995 | Sciglass database
sankmc_69.3_13.7_17_0_0_0 | 69.34307 | 13.68863 | 16.9683 | 0 | 0 | 0 | 7.8e-06 | 7.8 | Rencker E. | 1934 | Sciglass database
sankmc_69.3_2.3_17.3_0.8_4.3_5.9 | 69.25693 | 2.310231 | 17.34173 | 0.830083 | 4.340434 | 5.920592 | 9.8e-06 | 9.8 | Volf M.B. | 1961 | Sciglass database
sankmc_69.3_4.8_25.4_0_0_0.6 | 69.25 | 4.76 | 25.43 | 0 | 0 | 0.56 | 1.118e-05 | 11.18 | Demidovich V.B. | 1985 | Sciglass database
sankmc_69.3_7.6_23.1_0_0_0 | 69.25 | 7.62 | 23.13 | 0 | 0 | 0 | 9.1e-06 | 9.1 | Rencker E. | 1934 | Sciglass database
sankmc_69.4_0_0_1.2_14.2_15.3 | 69.36 | 0 | 0 | 1.21 | 14.16 | 15.27 | 6.1e-06 | 6.1 | Nakajima T. | 1999 | Sciglass database
sankmc_69.4_0_30.6_0_0_0 | 69.4 | 0 | 30.6 | 0 | 0 | 0 | 1.41e-05 | 14.1 | Dietzel A. | 1948 | Sciglass database
sankmc_69.4_0_30.6_0_0_0 | 69.4 | 0 | 30.6 | 0 | 0 | 0 | 1.47e-05 | 14.7 | Mekki A. | 1997 | Sciglass database
sankmc_69.4_0_30.6_0_0_0 | 69.4 | 0 | 30.6 | 0 | 0 | 0 | 1.48e-05 | 14.8 | Johnson J.A. | 1999 | Sciglass database
sankmc_69.4_15.8_10_0_0_4.7 | 69.43 | 15.79 | 10.04 | 0 | 0 | 4.74 | 6.4e-06 | 6.4 | Arndt J. | 1973 | Sciglass database
sankmc_69.4_3.1_12_4_8.1_3.5 | 69.41 | 3.12 | 11.96 | 3.97 | 8.05 | 3.49 | 9.7e-06 | 9.7 | Abe J. | 2009 | Sciglass database
sankmc_69.4_6.1_17.8_0.2_6.5_0.1 | 69.36 | 6.05 | 17.78 | 0.16 | 6.53 | 0.12 | 9.5e-06 | 9.5 | Hall F.P. | 1930 | Sciglass database
sankmc_69.4_9.8_9.8_0_0_11 | 69.44 | 9.8 | 9.77 | 0 | 0 | 10.99 | 7.5e-06 | 7.5 | Lisenenkov A.A. | 1982 | Sciglass database
sankmc_69.5_0_23_7.5_0_0 | 69.5 | 0 | 23 | 7.5 | 0 | 0 | 1.5e-05 | 15 | Grigorjev V.S. | 1988 | Sciglass database
sankmc_69.5_0.2_13.9_2.4_1.1_13 | 69.51 | 0.16 | 13.89 | 2.37 | 1.1 | 12.97 | 1.002e-05 | 10.02 | Lakatos T. | 1973 | Sciglass database
sankmc_69.5_2.1_11.8_1.3_0_15.3 | 69.52695 | 2.110211 | 11.79118 | 1.290129 | 0 | 15.28153 | 7.746667e-06 | 7.746667 | Zschimmer E. | 1913 | Sciglass database
sankmc_69.5_5.2_9.8_3.3_12.2_0 | 69.5 | 5.2 | 9.8 | 3.3 | 12.2 | 0 | 8.4e-06 | 8.4 | Tsujimura T. | 2011 | Sciglass database
sankmc_69.5_5.2_9.8_3.3_12.2_0 | 69.5 | 5.2 | 9.8 | 3.3 | 12.2 | 0 | 8.4e-06 | 8.4 | Tsujimura T. | 2011 | Sciglass database
sankmc_69.6_2.2_14.8_1.8_8.5_3 | 69.63 | 2.24 | 14.84 | 1.79 | 8.5 | 3 | 9.9e-06 | 9.9 | Abe J. | 2009 | Sciglass database
sankmc_69.6_2.5_13.4_0.6_8.2_5.6 | 69.63304 | 2.509749 | 13.42866 | 0.59994 | 8.219178 | 5.609439 | 8.4e-06 | 8.4 | Senshu Y. | 2014 | Sciglass database
sankmc_69.6_3_12_4_8.1_3.5 | 69.55 | 3 | 11.95 | 3.96 | 8.05 | 3.49 | 9.8e-06 | 9.8 | Abe J. | 2009 | Sciglass database
sankmc_69.6_4.5_13.9_1_3.8_7.1 | 69.64 | 4.53 | 13.9 | 0.98 | 3.82 | 7.13 | 9.2e-06 | 9.2 | Nagai H. | 1991 | Sciglass database
sankmc_69.6_5.2_13_0_12.2_0 | 69.6 | 5.2 | 13 | 0 | 12.2 | 0 | 7.6e-06 | 7.6 | Tsujimura T. | 2011 | Sciglass database
sankmc_69.6_5.2_13_0_12.2_0 | 69.6 | 5.2 | 13 | 0 | 12.2 | 0 | 7.6e-06 | 7.6 | Tsujimura T. | 2011 | Sciglass database
sankmc_69.6_5.2_6.5_6.5_12.2_0 | 69.6 | 5.2 | 6.5 | 6.5 | 12.2 | 0 | 8.9e-06 | 8.9 | Tsujimura T. | 2011 | Sciglass database
sankmc_69.7_0_14.5_0_0_15.8 | 69.7 | 0 | 14.48 | 0 | 0 | 15.82 | 1.083313e-05 | 10.83313 | Schmid B.C. | 1934 | Sciglass database
sankmc_69.7_2.3_15.1_1.5_6.4_5.1 | 69.69 | 2.25 | 15.09 | 1.47 | 6.44 | 5.06 | 1e-05 | 10 | Abe J. | 2009 | Sciglass database
sankmc_69.7_9.5_20.8_0_0_0 | 69.72 | 9.48 | 20.8 | 0 | 0 | 0 | 9.52e-06 | 9.52 | Giffen J.W. | 1972 | Sciglass database
sankmc_69.8_1_15.9_0_3.1_10.2 | 69.81302 | 1.009899 | 15.88841 | 0 | 3.119688 | 10.16898 | 9.15e-06 | 9.15 | Amjad M.A. | 1998 | Sciglass database
sankmc_69.8_1_15.9_0_3.1_10.2 | 69.8 | 1.04 | 15.88 | 0 | 3.12 | 10.16 | 8.94e-06 | 8.94 | Amjad M.A. | 1998 | Sciglass database
sankmc_69.8_1_15.9_0_3.1_10.2 | 69.8 | 1.04 | 15.88 | 0 | 3.12 | 10.16 | 9.135e-06 | 9.135 | Amjad M.A. | 1998 | Sciglass database
sankmc_69.8_1_15.9_0_3.1_10.2 | 69.8 | 1.04 | 15.88 | 0 | 3.12 | 10.16 | 9.28e-06 | 9.28 | Amjad M.A. | 1998 | Sciglass database
sankmc_69.8_2.2_15.1_1.5_7.5_4 | 69.80698 | 2.240224 | 15.05151 | 1.470147 | 7.460746 | 3.970397 | 9.7e-06 | 9.7 | Abe J. | 2009 | Sciglass database
sankmc_69.8_2.4_2.9_4.9_7.4_12.6 | 69.76302 | 2.389761 | 2.949705 | 4.909509 | 7.39926 | 12.58874 | 7.5e-06 | 7.5 | Nakashima T. | 1999 | Sciglass database
sankmc_69.9_2.2_15.1_1.5_6.6_4.7 | 69.87301 | 2.249775 | 15.08849 | 1.469853 | 6.589341 | 4.729527 | 9.8e-06 | 9.8 | Abe J. | 2009 | Sciglass database
sankmc_69.9_2.4_11.2_4.5_3.2_8.8 | 69.88301 | 2.369763 | 11.17888 | 4.529547 | 3.219678 | 8.819118 | 8.7e-06 | 8.7 | Lyubimov M.L. | 1957 | Sciglass database
sankmc_69.9_2.5_11_0_8.3_8.3 | 69.93 | 2.5 | 10.99 | 0 | 8.29 | 8.29 | 7.8e-06 | 7.8 | Senshu Y. | 2014 | Sciglass database
sankmc_69.9_3_1.5_10_7.5_8 | 69.94 | 3.03 | 1.52 | 10.03 | 7.5 | 7.98 | 8.3e-06 | 8.3 | Maeda T. | 1998 | Sciglass database
sankmc_69.9_3_1.5_10_7.5_8 | 69.94 | 3.03 | 1.52 | 10.03 | 7.5 | 7.98 | 8.3e-06 | 8.3 | Maeda T. | 1997 | Sciglass database
sankmc_69.9_5_15_0_10.1_0 | 69.94699 | 4.980498 | 15.0215 | 0 | 10.05101 | 0 | 8.3e-06 | 8.3 | Nishizawa M. | 2009 | Sciglass database
sankmc_7_28.3_0_0_7.1_57.6 | 7 | 28.3 | 0 | 0 | 7.1 | 57.6 | 8.5e-06 | 8.5 | Koike A. | 2001 | Sciglass database
sankmc_70_0_11_11_0_8 | 70 | 0 | 11 | 11 | 0 | 8 | 1.5e-05 | 15 | Ziemath E.C. | 2005 | Sciglass database
sankmc_70_0_12_0_16.2_1.8 | 70 | 0 | 12 | 0 | 16.2 | 1.8 | 7.7e-06 | 7.7 | Senshu Y. | 2014 | Sciglass database
sankmc_70_0_12_0_18_0 | 70 | 0 | 12 | 0 | 18 | 0 | 7.2e-06 | 7.2 | Senshu Y. | 2014 | Sciglass database
sankmc_70_0_12_0_9_9 | 70 | 0 | 12 | 0 | 9 | 9 | 8.3e-06 | 8.3 | Senshu Y. | 2014 | Sciglass database
sankmc_70_0_15_0_0_15 | 70 | 0 | 15 | 0 | 0 | 15 | 1e-05 | 10 | Kasymova S.S. | 1964 | Sciglass database
sankmc_70_0_15_0_0_15 | 70 | 0 | 15 | 0 | 0 | 15 | 4.25e-06 | 4.25 | McGann O.J. | 2011 | Sciglass database
sankmc_70_0_15_0_15_0 | 70 | 0 | 15 | 0 | 15 | 0 | 9.05e-06 | 9.05 | Botvinkin O.K. | 1966 | Sciglass database
sankmc_70_0_15_0_15_0 | 70.033 | 0 | 15.0085 | 0 | 14.9585 | 0 | 8.6e-06 | 8.6 | Nishizawa M. | 2010 | Sciglass database
sankmc_70_0_15_0_15_0 | 70 | 0 | 15 | 0 | 15 | 0 | 8.8e-06 | 8.8 | Senshu Y. | 2014 | Sciglass database
sankmc_70_0_15_0_7.5_7.5 | 70 | 0 | 15 | 0 | 7.5 | 7.5 | 9.4e-06 | 9.4 | Senshu Y. | 2014 | Sciglass database
sankmc_70_0_15_15_0_0 | 70 | 0 | 15 | 15 | 0 | 0 | 1.69e-05 | 16.9 | Shelby J.E. | 1976 | Sciglass database
sankmc_70_0_16.3_5.7_0_8 | 70 | 0 | 16.3 | 5.7 | 0 | 8 | 1.528e-05 | 15.28 | Ziemath E.C. | 2005 | Sciglass database
sankmc_70_0_18_0_0_12 | 70 | 0 | 18 | 0 | 0 | 12 | 1.15e-05 | 11.5 | Brekhovskikh S. | 1960 | Sciglass database
sankmc_70_0_18_0_10.8_1.2 | 70 | 0 | 18 | 0 | 10.8 | 1.2 | 1.03e-05 | 10.3 | Senshu Y. | 2014 | Sciglass database
sankmc_70_0_18_0_12_0 | 70 | 0 | 18 | 0 | 12 | 0 | 1.01e-05 | 10.1 | Senshu Y. | 2014 | Sciglass database
sankmc_70_0_18_0_6_6 | 70 | 0 | 18 | 0 | 6 | 6 | 1.03e-05 | 10.3 | Senshu Y. | 2014 | Sciglass database
sankmc_70_0_20_0_0_10 | 70 | 0 | 20 | 0 | 0 | 10 | 1.124e-05 | 11.24 | Kasymova S.S. | 1964 | Sciglass database
sankmc_70_0_20_0_10_0 | 70 | 0 | 20 | 0 | 10 | 0 | 1.07e-05 | 10.7 | Botvinkin O.K. | 1967 | Sciglass database
sankmc_70_0_22_0_0_8 | 70 | 0 | 22 | 0 | 0 | 8 | 1.416e-05 | 14.16 | Ziemath E.C. | 2005 | Sciglass database
sankmc_70_0_22_0_0_8 | 70 | 0 | 22 | 0 | 0 | 8 | 1.416e-05 | 14.16 | Ziemath E.C. | 2005 | Sciglass database
sankmc_70_0_25_0_0_5 | 70 | 0 | 25 | 0 | 0 | 5 | 1.465e-05 | 14.65 | Jewell J.M. | 1993 | Sciglass database
sankmc_70_0_25_0_0_5 | 70 | 0 | 25 | 0 | 0 | 5 | 1.465e-05 | 14.65 | Ghosh G. | 1995 | Sciglass database
sankmc_70_0_25_0_5_0 | 70 | 0 | 25 | 0 | 5 | 0 | 1.126e-05 | 11.26 | Botvinkin O.K. | 1967 | Sciglass database
sankmc_70_0_30_0_0_0 | 70 | 0 | 30 | 0 | 0 | 0 | 1.38e-05 | 13.8 | Strimple J.H. | 1958 | Sciglass database
sankmc_70_0_30_0_0_0 | 70 | 0 | 30 | 0 | 0 | 0 | 1.439e-05 | 14.39 | Takahashi K. | 1977 | Sciglass database
sankmc_70_0_30_0_0_0 | 70 | 0 | 30 | 0 | 0 | 0 | 1.466e-05 | 14.66 | Villegas M.A. | 1994 | Sciglass database
sankmc_70_0_30_0_0_0 | 70 | 0 | 30 | 0 | 0 | 0 | 1.57e-05 | 15.7 | Conzone S.D. | 2006 | Sciglass database
sankmc_70_0_30_0_0_0 | 69.97 | 0 | 30.03 | 0 | 0 | 0 | 1.46e-05 | 14.6 | Baiteneva R.A. | 1973 | Sciglass database
sankmc_70_0_30_0_0_0 | 70 | 0 | 30 | 0 | 0 | 0 | 1.423e-05 | 14.23 | Mochida N. | 1980 | Sciglass database
sankmc_70_0_30_0_0_0 | 70 | 0 | 30 | 0 | 0 | 0 | 1.61e-05 | 16.1 | Angel P.W. | 1992 | Sciglass database
sankmc_70_0_30_0_0_0 | 70 | 0 | 30 | 0 | 0 | 0 | 1.206e-05 | 12.06 | Manghnani M.H. | 1974 | Sciglass database
sankmc_70_0_30_0_0_0 | 70 | 0 | 30 | 0 | 0 | 0 | 1.23e-05 | 12.3 | Sakka S. | 1986 | Sciglass database
sankmc_70_0_30_0_0_0 | 70 | 0 | 30 | 0 | 0 | 0 | 1.325297e-05 | 13.25297 | White G.K. | 1977 | Sciglass database
sankmc_70_0_30_0_0_0 | 70 | 0 | 30 | 0 | 0 | 0 | 1.34e-05 | 13.4 | Vakhrameev V.I. | 1968 | Sciglass database
sankmc_70_0_30_0_0_0 | 70 | 0 | 30 | 0 | 0 | 0 | 1.42e-05 | 14.2 | Shelby J.E. | 1976 | Sciglass database
sankmc_70_0_30_0_0_0 | 70 | 0 | 30 | 0 | 0 | 0 | 1.437e-05 | 14.37 | Kobayashi Y. | 2011 | Sciglass database
sankmc_70_0_30_0_0_0 | 70 | 0 | 30 | 0 | 0 | 0 | 1.45e-05 | 14.5 | Gee I.A. | 2001 | Sciglass database
sankmc_70_0_30_0_0_0 | 70 | 0 | 30 | 0 | 0 | 0 | 1.45e-05 | 14.5 | Komiyama T. | 1974 | Sciglass database
sankmc_70_0_30_0_0_0 | 70 | 0 | 30 | 0 | 0 | 0 | 1.52e-05 | 15.2 | Suzuki S. | 1981 | Sciglass database
sankmc_70_0_30_0_0_0 | 70 | 0 | 30 | 0 | 0 | 0 | 1.55e-05 | 15.5 | Amrhein E.M. | 1963 | Sciglass database
sankmc_70_0_5_0_25_0 | 70 | 0 | 5 | 0 | 25 | 0 | 5.83e-06 | 5.83 | Botvinkin O.K. | 1967 | Sciglass database
sankmc_70_0_5.7_16.3_0_8 | 70 | 0 | 5.7 | 16.3 | 0 | 8 | 1.494e-05 | 14.94 | Ziemath E.C. | 2005 | Sciglass database
sankmc_70_1.4_14.3_0_0_14.3 | 69.99 | 1.43 | 14.3 | 0 | 0 | 14.28 | 7.75e-06 | 7.75 | Din A. | 1974 | Sciglass database
sankmc_70_10_0_0_0_20 | 70.013 | 9.959004 | 0 | 0 | 0 | 20.028 | 4.85e-06 | 4.85 | Nagashima K. | 1988 | Sciglass database
sankmc_70_10_0_0_0_20 | 70 | 10 | 0 | 0 | 0 | 20 | 4.56e-06 | 4.56 | Danilova N.P. | 1967 | Sciglass database
sankmc_70_10_0_0_0_20 | 70 | 10 | 0 | 0 | 0 | 20 | 4.8e-06 | 4.8 | Shelby J.E. | 1985 | Sciglass database
sankmc_70_10_0_20_0_0 | 70 | 10 | 0 | 20 | 0 | 0 | 1.021e-05 | 10.21 | Appen A.A. | 1952 | Sciglass database
sankmc_70_10_20_0_0_0 | 70 | 10 | 20 | 0 | 0 | 0 | 9.86e-06 | 9.86 | Appen A.A. | 1952 | Sciglass database
sankmc_70_10_20_0_0_0 | 70 | 10 | 20 | 0 | 0 | 0 | 1.01e-05 | 10.1 | Dubrovo S.K. | 1965 | Sciglass database
sankmc_70_10_20_0_0_0 | 70 | 10 | 20 | 0 | 0 | 0 | 8.51e-06 | 8.51 | Lee J. | 1999 | Sciglass database
sankmc_70_10_20_0_0_0 | 70 | 10 | 20 | 0 | 0 | 0 | 8.51e-06 | 8.51 | Lee J. | 1997 | Sciglass database
sankmc_70_10_20_0_0_0 | 70 | 10 | 20 | 0 | 0 | 0 | 9.4e-06 | 9.4 | Sakka S. | 1981 | Sciglass database
sankmc_70_10_20_0_0_0 | 70 | 10 | 20 | 0 | 0 | 0 | 9.5e-06 | 9.5 | Yano T. | 2000 | Sciglass database
sankmc_70_12_0_0_0_18 | 70 | 12 | 0 | 0 | 0 | 18 | 3.93e-06 | 3.93 | Mashkovich M.D. | 1965 | Sciglass database
sankmc_70_12_0_0_0_18 | 70 | 12 | 0 | 0 | 0 | 18 | 4.01e-06 | 4.01 | Gastev Yu.A. | 1962 | Sciglass database
sankmc_70_12_0_0_0_18 | 70 | 12 | 0 | 0 | 0 | 18 | 4.8e-06 | 4.8 | Khodakovskaya R | 1986 | Sciglass database
sankmc_70_12_0_0_18_0 | 70 | 12 | 0 | 0 | 18 | 0 | 2.74e-06 | 2.74 | Mashkovich M.D. | 1965 | Sciglass database
sankmc_70_14.5_0_0_0_15.5 | 70 | 14.5 | 0 | 0 | 0 | 15.5 | 3.84e-06 | 3.84 | Mashkovich M.D. | 1965 | Sciglass database
sankmc_70_14.5_0_0_0_15.5 | 70 | 14.5 | 0 | 0 | 0 | 15.5 | 3.85e-06 | 3.85 | Gastev Yu.A. | 1962 | Sciglass database
sankmc_70_14.5_0_0_15.5_0 | 70 | 14.5 | 0 | 0 | 15.5 | 0 | 2.63e-06 | 2.63 | Mashkovich M.D. | 1965 | Sciglass database
sankmc_70_15_0_0_0_15 | 70 | 15 | 0 | 0 | 0 | 15 | 4.1e-06 | 4.1 | Shelby J.E. | 1985 | Sciglass database
sankmc_70_15_0_0_0_15 | 70 | 15 | 0 | 0 | 0 | 15 | 3.9e-06 | 3.9 | Alpha J.W. | 1979 | Sciglass database
sankmc_70_15_0_0_15_0 | 70 | 15 | 0 | 0 | 15 | 0 | 2.8e-06 | 2.8 | Alpha J.W. | 1979 | Sciglass database
sankmc_70_15_0_0_15_0 | 70 | 15 | 0 | 0 | 15 | 0 | 3.05e-06 | 3.05 | Tsuchiya T. | 1990 | Sciglass database
sankmc_70_17_0_0_0_13 | 70 | 17 | 0 | 0 | 0 | 13 | 3.7e-06 | 3.7 | Shelby J.E. | 1985 | Sciglass database
sankmc_70_17_0_0_0_13 | 70 | 17 | 0 | 0 | 0 | 13 | 3.37e-06 | 3.37 | Mashkovich M.D. | 1965 | Sciglass database
sankmc_70_17_0_0_0_13 | 70 | 17 | 0 | 0 | 0 | 13 | 3.44e-06 | 3.44 | Gastev Yu.A. | 1962 | Sciglass database
sankmc_70_17_0_0_13_0 | 70 | 17 | 0 | 0 | 13 | 0 | 2.46e-06 | 2.46 | Mashkovich M.D. | 1965 | Sciglass database
sankmc_70_19.5_0_0_0_10.5 | 70 | 19.5 | 0 | 0 | 0 | 10.5 | 3.1e-06 | 3.1 | Mashkovich M.D. | 1965 | Sciglass database
sankmc_70_19.5_0_0_0_10.5 | 70 | 19.5 | 0 | 0 | 0 | 10.5 | 3.3e-06 | 3.3 | Gastev Yu.A. | 1962 | Sciglass database
sankmc_70_19.5_0_0_10.5_0 | 70 | 19.5 | 0 | 0 | 10.5 | 0 | 2.2e-06 | 2.2 | Mashkovich M.D. | 1965 | Sciglass database
sankmc_70_2.5_11_0_16.5_0 | 70 | 2.5 | 11 | 0 | 16.5 | 0 | 7.1e-06 | 7.1 | Senshu Y. | 2014 | Sciglass database
sankmc_70_2.5_12.6_1.2_12.3_1.4 | 70 | 2.5 | 12.6 | 1.2 | 12.3 | 1.4 | 8.7e-06 | 8.7 | Senshu Y. | 2014 | Sciglass database
sankmc_70_2.5_12.7_0.6_12.8_1.4 | 70 | 2.5 | 12.7 | 0.6 | 12.8 | 1.4 | 8e-06 | 8 | Senshu Y. | 2014 | Sciglass database
sankmc_70_2.5_13.2_0.6_10.9_2.8 | 70 | 2.5 | 13.2 | 0.6 | 10.9 | 2.8 | 8.8e-06 | 8.8 | Senshu Y. | 2014 | Sciglass database
sankmc_70_2.5_13.2_0.6_12.3_1.4 | 70 | 2.5 | 13.2 | 0.6 | 12.3 | 1.4 | 8.5e-06 | 8.5 | Senshu Y. | 2014 | Sciglass database
sankmc_70_2.5_13.2_0.6_8.2_5.5 | 70 | 2.5 | 13.2 | 0.6 | 8.2 | 5.5 | 8.9e-06 | 8.9 | Senshu Y. | 2014 | Sciglass database
sankmc_70_2.5_13.2_0.6_9.6_4.1 | 70 | 2.5 | 13.2 | 0.6 | 9.6 | 4.1 | 8.6e-06 | 8.6 | Senshu Y. | 2014 | Sciglass database
sankmc_70_2.5_13.7_0_6.9_6.9 | 70 | 2.5 | 13.7 | 0 | 6.9 | 6.9 | 8.7e-06 | 8.7 | Senshu Y. | 2014 | Sciglass database
sankmc_70_2.5_13.7_0.6_11.8_1.4 | 70 | 2.5 | 13.7 | 0.6 | 11.8 | 1.4 | 8.6e-06 | 8.6 | Senshu Y. | 2014 | Sciglass database
sankmc_70_2.5_16.5_0_11_0 | 70 | 2.5 | 16.5 | 0 | 11 | 0 | 9e-06 | 9 | Senshu Y. | 2014 | Sciglass database
sankmc_70_2.5_16.5_0_5.5_5.5 | 70 | 2.5 | 16.5 | 0 | 5.5 | 5.5 | 9.3e-06 | 9.3 | Senshu Y. | 2014 | Sciglass database
sankmc_70_20_0_0_0_10 | 70 | 20 | 0 | 0 | 0 | 10 | 3e-06 | 3 | Alpha J.W. | 1979 | Sciglass database
sankmc_70_20_0_0_10_0 | 70 | 20 | 0 | 0 | 10 | 0 | 2.45e-06 | 2.45 | Alpha J.W. | 1979 | Sciglass database
sankmc_70_3.1_13.2_0_12.7_1 | 70 | 3.1 | 13.2 | 0 | 12.7 | 1 | 8e-06 | 8 | Tsujimura T. | 2011 | Sciglass database
sankmc_70_5_0_0_12.5_12.5 | 70 | 5 | 0 | 0 | 12.5 | 12.5 | 4.15e-06 | 4.15 | Petru Z. | 1979 | Sciglass database
sankmc_70_5_10_0_13.5_1.5 | 70 | 5 | 10 | 0 | 13.5 | 1.5 | 6.9e-06 | 6.9 | Senshu Y. | 2014 | Sciglass database
sankmc_70_5_10_0_7.5_7.5 | 70 | 5 | 10 | 0 | 7.5 | 7.5 | 7.3e-06 | 7.3 | Senshu Y. | 2014 | Sciglass database
sankmc_70_5_15_0_5_5 | 70 | 5 | 15 | 0 | 5 | 5 | 8.8e-06 | 8.8 | Senshu Y. | 2014 | Sciglass database
sankmc_70_5_15_0_9_1 | 70 | 5 | 15 | 0 | 9 | 1 | 8.4e-06 | 8.4 | Senshu Y. | 2014 | Sciglass database
sankmc_70_5_25_0_0_0 | 70 | 5 | 25 | 0 | 0 | 0 | 1.33e-05 | 13.3 | Jewell J.M. | 1992 | Sciglass database
sankmc_70_5_5_20_0_0 | 70 | 5 | 5 | 20 | 0 | 0 | 1.398667e-05 | 13.98667 | Sawamura S. | 2017 | Sciglass database
sankmc_70_5.2_13_0_11.8_0 | 70 | 5.2 | 13 | 0 | 11.8 | 0 | 7.7e-06 | 7.7 | Tsujimura T. | 2011 | Sciglass database
sankmc_70_5.2_13_0_11.8_0 | 70 | 5.2 | 13 | 0 | 11.8 | 0 | 7.7e-06 | 7.7 | Tsujimura T. | 2011 | Sciglass database
sankmc_70_5.2_6.5_6.5_11.8_0 | 70 | 5.2 | 6.5 | 6.5 | 11.8 | 0 | 8.4e-06 | 8.4 | Tsujimura T. | 2011 | Sciglass database
sankmc_70_6_10_9_5_0 | 70 | 6 | 10 | 9 | 5 | 0 | 1.31e-05 | 13.1 | Hirayama C. | 1974 | Sciglass database
sankmc_70_9_14_0_7_0 | 70 | 9 | 14 | 0 | 7 | 0 | 7.8e-06 | 7.8 | Akiba S. | 2013 | Sciglass database
sankmc_70_9.5_0_20.5_0_0 | 70 | 9.5 | 0 | 20.5 | 0 | 0 | 6.46e-06 | 6.46 | Rothermel D.L. | 1967 | Sciglass database
sankmc_70_9.5_15.3_2.7_2.2_0.3 | 70 | 9.5 | 15.3 | 2.7 | 2.2 | 0.3 | 9.8e-06 | 9.8 | Nakamura A. | 2014 | Sciglass database
sankmc_70_9.5_18_0_2.5_0 | 70 | 9.5 | 18 | 0 | 2.5 | 0 | 9e-06 | 9 | Nakamura A. | 2014 | Sciglass database
sankmc_70_9.5_20.5_0_0_0 | 70 | 9.5 | 20.5 | 0 | 0 | 0 | 9.84e-06 | 9.84 | Rothermel D.L. | 1967 | Sciglass database
sankmc_70.1_0_14.9_0_0_15 | 70.05299 | 0 | 14.93851 | 0 | 0 | 15.0085 | 1.007788e-05 | 10.07788 | Seddon E. | 1934 | Sciglass database
sankmc_70.1_0_21.4_0_0_8.6 | 70.07 | 0 | 21.35 | 0 | 0 | 8.58 | 1.149e-05 | 11.49 | Gavriliu G. | 2002 | Sciglass database
sankmc_70.1_0_22.3_0_0_7.5 | 70.14 | 0 | 22.34 | 0 | 0 | 7.52 | 1.1e-05 | 11 | Rencker E. | 1933 | Sciglass database
sankmc_70.1_1_15.7_0_3.1_10.1 | 70.08299 | 1.029897 | 15.72843 | 0 | 3.089691 | 10.06899 | 8.952e-06 | 8.952 | Amjad M.A. | 1998 | Sciglass database
sankmc_70.1_1.1_13.2_0.5_5.5_9.7 | 70.11701 | 1.110111 | 13.17132 | 0.460046 | 5.480548 | 9.660966 | 9.19e-06 | 9.19 | Morimoto S. | 1995 | Sciglass database
sankmc_70.1_1.1_16_0_5.8_7 | 70.14 | 1.09 | 16.01 | 0 | 5.79 | 6.97 | 9.3e-06 | 9.3 | Malou Z. | 2000 | Sciglass database
sankmc_70.1_1.1_16.1_0.5_5_7.1 | 70.14 | 1.06 | 16.11 | 0.51 | 5.04 | 7.14 | 9.3e-06 | 9.3 | Espe W. | 1968 | Sciglass database
sankmc_70.1_1.2_13_0.6_5.2_9.9 | 70.14299 | 1.229877 | 12.9887 | 0.569943 | 5.179482 | 9.889011 | 8.72e-06 | 8.72 | Tsuzuki T. | 2009 | Sciglass database
sankmc_70.1_1.7_10.4_1.9_16_0 | 70.08 | 1.72 | 10.38 | 1.86 | 15.96 | 0 | 8e-06 | 8 | Nishizawa M. | 2010 | Sciglass database
sankmc_70.1_12.2_5_4.9_7.8_0 | 70.07299 | 12.24878 | 4.959504 | 4.929507 | 7.789221 | 0 | 6.6e-06 | 6.6 | Nakashima T. | 1999 | Sciglass database
sankmc_70.1_12.2_5_4.9_7.8_0 | 70.07299 | 12.24878 | 4.959504 | 4.929507 | 7.789221 | 0 | 6.6e-06 | 6.6 | Nakajima T. | 1999 | Sciglass database
sankmc_70.1_12.2_5_4.9_7.8_0 | 70.07299 | 12.24878 | 4.959504 | 4.929507 | 7.789221 | 0 | 6.6e-06 | 6.6 | Nakajima T. | 1999 | Sciglass database
sankmc_70.1_12.2_5_4.9_7.8_0 | 70.07299 | 12.24878 | 4.959504 | 4.929507 | 7.789221 | 0 | 6.6e-06 | 6.6 | Maeda T. | 1997 | Sciglass database
sankmc_70.1_3.2_12.8_0.8_5.3_7.9 | 70.07 | 3.21 | 12.8 | 0.77 | 5.26 | 7.89 | 8.29e-06 | 8.29 | Mitamura N. | 2017 | Sciglass database
sankmc_70.2_0_0_29.8_0_0 | 70.16 | 0 | 0 | 29.84 | 0 | 0 | 1.77e-05 | 17.7 | Rao Bh.V.J. | 1963 | Sciglass database
sankmc_70.2_0_11.2_0_0_18.6 | 70.2 | 0 | 11.2 | 0 | 0 | 18.6 | 9.1e-06 | 9.1 | Tille U. | 1978 | Sciglass database
sankmc_70.2_0_14.5_0_0_15.4 | 70.19 | 0 | 14.46 | 0 | 0 | 15.35 | 9.832073e-06 | 9.832073 | Seddon E. | 1934 | Sciglass database
sankmc_70.2_0_19.8_0_0_10 | 70.18 | 0 | 19.83 | 0 | 0 | 9.99 | 1.16e-05 | 11.6 | Jitendora S. | 1997 | Sciglass database
sankmc_70.2_0_6_2_13.9_7.8 | 70.24298 | 0 | 5.969403 | 2.029797 | 13.91861 | 7.839216 | 7.4e-06 | 7.4 | Nakajima T. | 1999 | Sciglass database
sankmc_70.2_0.6_12.6_0_6.3_10.3 | 70.19298 | 0.579942 | 12.63874 | 0 | 6.289371 | 10.29897 | 8.5e-06 | 8.5 | Tarumi T. | 1991 | Sciglass database
sankmc_70.2_0.8_12_5.4_0_11.5 | 70.22 | 0.78 | 12.04 | 5.42 | 0 | 11.54 | 1.019721e-05 | 10.19721 | Bogatyreva V.V. | 1970 | Sciglass database
sankmc_70.2_0.9_12.9_0.6_5.9_9.5 | 70.15 | 0.87 | 12.93 | 0.63 | 5.89 | 9.53 | 8.5e-06 | 8.5 | Choju K. | 2004 | Sciglass database
sankmc_70.2_2.2_14.2_0_2.2_11.1 | 70.17298 | 2.249775 | 14.15858 | 0.039996 | 2.249775 | 11.12889 | 9.22e-06 | 9.22 | Lakatos T. | 1973 | Sciglass database
sankmc_70.2_2.5_13.1_0_5.9_8.3 | 70.15702 | 2.510251 | 13.13131 | 0 | 5.910591 | 8.290829 | 9.03e-06 | 9.03 | Yamamoto H. | 1998 | Sciglass database
sankmc_70.2_6.1_23.4_0.2_0_0 | 70.22 | 6.13 | 23.44 | 0.21 | 0 | 0 | 1.28e-05 | 12.8 | Hall F.P. | 1930 | Sciglass database
sankmc_70.3_0_15.1_0_7.3_7.3 | 70.26 | 0 | 15.14 | 0 | 7.3 | 7.3 | 8.375e-06 | 8.375 | Wodieniczarow M | 1970 | Sciglass database
sankmc_70.3_0_17.2_0_6.2_6.3 | 70.29 | 0 | 17.2 | 0 | 6.17 | 6.34 | 9.9e-06 | 9.9 | Owens-Illinois | 1950 | Sciglass database
sankmc_70.3_0_29.7_0_0_0 | 70.3 | 0 | 29.7 | 0 | 0 | 0 | 1.48734375e-05 | 14.8734375 | Schmid B.C. | 1934 | Sciglass database
sankmc_70.3_0.3_13_0.2_6_10.1 | 70.29297 | 0.349965 | 12.9987 | 0.189981 | 6.029397 | 10.13899 | 9e-06 | 9 | Bordeaux F. | 1999 | Sciglass database
sankmc_70.3_0.3_13.4_0_5.9_10.1 | 70.29 | 0.35 | 13.36 | 0 | 5.87 | 10.13 | 8.9e-06 | 8.9 | Goulas C. | 2004 | Sciglass database
sankmc_70.3_0.6_11.9_0.1_8_9 | 70.31 | 0.63 | 11.93 | 0.12 | 8.01 | 9 | 8.6e-06 | 8.6 | Nishizawa M. | 2009 | Sciglass database
sankmc_70.3_1.2_13_0.5_5.3_9.7 | 70.25703 | 1.170117 | 13.0213 | 0.510051 | 5.340534 | 9.70097 | 8.7e-06 | 8.7 | Kuriyama N. | 2001 | Sciglass database
sankmc_70.3_1.2_13.1_0.5_5.3_9.7 | 70.27 | 1.17 | 13.07 | 0.51 | 5.32 | 9.66 | 8.7e-06 | 8.7 | Tsuzuki T. | 2005 | Sciglass database
sankmc_70.3_1.2_13.1_0.5_5.3_9.7 | 70.27 | 1.17 | 13.07 | 0.51 | 5.32 | 9.66 | 8.7e-06 | 8.7 | Tsuzuki T. | 2006 | Sciglass database
sankmc_70.3_1.2_13.1_0.5_5.3_9.7 | 70.27 | 1.17 | 13.07 | 0.51 | 5.32 | 9.66 | 8.7e-06 | 8.7 | Tsuzuki T. | 2006 | Sciglass database
sankmc_70.3_1.2_13.1_0.5_5.3_9.7 | 70.27 | 1.17 | 13.07 | 0.51 | 5.32 | 9.66 | 8.7e-06 | 8.7 | Tsuzuki T. | 2005 | Sciglass database
sankmc_70.3_1.2_13.1_0.5_5.3_9.7 | 70.27 | 1.17 | 13.07 | 0.51 | 5.32 | 9.66 | 8.7e-06 | 8.7 | Tsuzuki T. | 2005 | Sciglass database
sankmc_70.3_1.3_12.6_0.8_3.1_12 | 70.26 | 1.27 | 12.59 | 0.76 | 3.13 | 11.99 | 9.4e-06 | 9.4 | Nagano T. | 2003 | Sciglass database
sankmc_70.3_1.8_12.5_0.6_7.4_7.4 | 70.32703 | 1.750175 | 12.48125 | 0.630063 | 7.380738 | 7.430743 | 9.1e-06 | 9.1 | Boyd D.C. | 1980 | Sciglass database
sankmc_70.3_12.3_4.5_4.5_0_8.4 | 70.29 | 12.26 | 4.51 | 4.52 | 0 | 8.42 | 6.9e-06 | 6.9 | Nakashima T. | 1999 | Sciglass database
sankmc_70.3_12.3_4.5_4.5_0_8.4 | 70.29 | 12.26 | 4.51 | 4.52 | 0 | 8.42 | 6.9e-06 | 6.9 | Nakajima T. | 1999 | Sciglass database
sankmc_70.3_12.3_4.5_4.5_0_8.4 | 70.29 | 12.26 | 4.51 | 4.52 | 0 | 8.42 | 6.9e-06 | 6.9 | Maeda T. | 1997 | Sciglass database
sankmc_70.3_3.1_13.3_0_12.8_0.5 | 70.3 | 3.1 | 13.3 | 0 | 12.8 | 0.5 | 8e-06 | 8 | Tsujimura T. | 2011 | Sciglass database
sankmc_70.4_0.3_1.4_0_13.3_14.5 | 70.44 | 0.34 | 1.38 | 0 | 13.3 | 14.54 | 6e-06 | 6 | Nakajima T. | 1999 | Sciglass database
sankmc_70.4_0.3_1.4_0_13.3_14.5 | 70.44 | 0.34 | 1.38 | 0 | 13.3 | 14.54 | 6e-06 | 6 | Shimizu T. | 2008 | Sciglass database
sankmc_70.4_0.3_13.2_0_6_10 | 70.42 | 0.35 | 13.23 | 0 | 6 | 10 | 8.85e-06 | 8.85 | Koch S. | 1996 | Sciglass database
sankmc_70.4_1.1_12.5_0.6_5.9_9.5 | 70.42 | 1.05 | 12.46 | 0.63 | 5.9 | 9.54 | 8.5e-06 | 8.5 | Maeda K. | 2000 | Sciglass database
sankmc_70.4_1.2_13_0.5_5.3_9.7 | 70.37 | 1.17 | 12.97 | 0.51 | 5.32 | 9.66 | 8.7e-06 | 8.7 | Kuriyama N. | 2002 | Sciglass database
sankmc_70.4_1.2_13_0.5_5.3_9.7 | 70.37 | 1.17 | 12.97 | 0.51 | 5.32 | 9.66 | 8.7e-06 | 8.7 | Kuriyama N. | 2001 | Sciglass database
sankmc_70.4_4.5_6.4_0_0_18.7 | 70.42 | 4.45 | 6.43 | 0 | 0 | 18.7 | 6.83e-06 | 6.83 | Keppeler G. | 1933 | Sciglass database
sankmc_70.4_5.9_6.7_0_5.2_11.8 | 70.39 | 5.94 | 6.72 | 0 | 5.16 | 11.79 | 6.7e-06 | 6.7 | Nakashima T. | 1999 | Sciglass database
sankmc_70.4_5.9_6.7_0_5.2_11.8 | 70.39 | 5.94 | 6.72 | 0 | 5.16 | 11.79 | 6.7e-06 | 6.7 | Shimizu T. | 2008 | Sciglass database
sankmc_70.4_6_19.1_0.1_0_4.3 | 70.44 | 6.04 | 19.06 | 0.12 | 0 | 4.34 | 9.8e-06 | 9.8 | Hall F.P. | 1930 | Sciglass database
sankmc_70.4_6.1_18_5.5_0_0 | 70.41 | 6.12 | 17.97 | 5.5 | 0 | 0 | 1.19e-05 | 11.9 | Hall F.P. | 1930 | Sciglass database
sankmc_70.4_7.4_18.5_0_0_3.7 | 70.4 | 7.4 | 18.5 | 0 | 0 | 3.7 | 9.9e-06 | 9.9 | Muller W. | 1981 | Sciglass database
sankmc_70.4_7.4_18.5_0_3.7_0 | 70.4 | 7.4 | 18.5 | 0 | 3.7 | 0 | 9e-06 | 9 | Muller W. | 1981 | Sciglass database
sankmc_70.5_0_10_0_0_19.5 | 70.5 | 0 | 10 | 0 | 0 | 19.5 | 9.7e-06 | 9.7 | Tille U. | 1978 | Sciglass database
sankmc_70.5_0_11_0_0_18.5 | 70.5 | 0 | 11 | 0 | 0 | 18.5 | 1.01e-05 | 10.1 | Tille U. | 1978 | Sciglass database
sankmc_70.5_0_11.8_5.9_11.8_0 | 70.53 | 0 | 11.79 | 5.89 | 11.79 | 0 | 1.17e-05 | 11.7 | Kaneko T. | 1943 | Sciglass database
sankmc_70.5_0_17.5_0_0_12 | 70.5 | 0 | 17.5 | 0 | 0 | 12 | 1.14e-05 | 11.4 | Tille U. | 1978 | Sciglass database
sankmc_70.5_0_21.5_0_0_8 | 70.5 | 0 | 21.5 | 0 | 0 | 8 | 1.26e-05 | 12.6 | Tille U. | 1978 | Sciglass database
sankmc_70.5_0_4.5_0_0_25 | 70.5 | 0 | 4.5 | 0 | 0 | 25 | 8.3e-06 | 8.3 | Tille U. | 1978 | Sciglass database
sankmc_70.5_0_7.5_0_0_22 | 70.5 | 0 | 7.5 | 0 | 0 | 22 | 8.9e-06 | 8.9 | Tille U. | 1978 | Sciglass database
sankmc_70.5_0_9.6_6.2_0_13.8 | 70.47295 | 0 | 9.579042 | 6.169383 | 0 | 13.77862 | 9.8e-06 | 9.8 | Kuriyama N. | 2003 | Sciglass database
sankmc_70.5_1.5_11.6_1.3_4.5_10.7 | 70.45 | 1.47 | 11.63 | 1.27 | 4.47 | 10.71 | 8.69e-06 | 8.69 | Andryukhina T.D | 1978 | Sciglass database
sankmc_70.5_1.7_12.2_4.1_8_3.5 | 70.52705 | 1.670167 | 12.24122 | 4.120412 | 7.980798 | 3.460346 | 9.9e-06 | 9.9 | Abe J. | 2009 | Sciglass database
sankmc_70.5_10.5_12.6_2.1_3.8_0.5 | 70.5 | 10.5 | 12.6 | 2.1 | 3.8 | 0.5 | 8e-06 | 8 | Sehgal J. | 2011 | Sciglass database
sankmc_70.5_3.2_10_1.4_14.9_0 | 70.5 | 3.2 | 10 | 1.4 | 14.9 | 0 | 7.4e-06 | 7.4 | Tsujimura T. | 2011 | Sciglass database
sankmc_70.5_3.2_10_1.4_14.9_0 | 70.5 | 3.2 | 10 | 1.4 | 14.9 | 0 | 7.4e-06 | 7.4 | Tsujimura T. | 2011 | Sciglass database
sankmc_70.5_3.2_13.4_0_12.9_0 | 70.5 | 3.2 | 13.4 | 0 | 12.9 | 0 | 7.9e-06 | 7.9 | Tsujimura T. | 2011 | Sciglass database
sankmc_70.5_3.2_13.4_0_12.9_0 | 70.5 | 3.2 | 13.4 | 0 | 12.9 | 0 | 7.9e-06 | 7.9 | Tsujimura T. | 2011 | Sciglass database
sankmc_70.5_5.1_5.1_7.9_11.4_0 | 70.52705 | 5.110511 | 5.060506 | 7.930793 | 11.37114 | 0 | 8.6e-06 | 8.6 | Nishizawa M. | 2009 | Sciglass database
sankmc_70.5_5.1_6.5_6.5_11.4_0 | 70.5 | 5.1 | 6.5 | 6.5 | 11.4 | 0 | 8.5e-06 | 8.5 | Tsujimura T. | 2011 | Sciglass database
sankmc_70.5_5.2_14.1_0_10.2_0 | 70.5 | 5.2 | 14.1 | 0 | 10.2 | 0 | 8.72e-06 | 8.72 | Ding Jack Yuan- | 2015 | Sciglass database
sankmc_70.6_0_0_17.6_11.8_0 | 70.6 | 0 | 0 | 17.6 | 11.8 | 0 | 1.205e-05 | 12.05 | Kaneko T. | 1943 | Sciglass database
sankmc_70.6_0_17.6_0_11.8_0 | 70.6 | 0 | 17.6 | 0 | 11.8 | 0 | 1.12e-05 | 11.2 | Kaneko T. | 1943 | Sciglass database
sankmc_70.6_0_8.8_8.8_11.8_0 | 70.6 | 0 | 8.8 | 8.8 | 11.8 | 0 | 1.16e-05 | 11.6 | Kaneko T. | 1943 | Sciglass database
sankmc_70.6_0.5_17_0.2_5.5_6.2 | 70.61 | 0.47 | 17.04 | 0.19 | 5.45 | 6.24 | 1.015e-05 | 10.15 | Maksymowicz-Mil | 1959 | Sciglass database
sankmc_70.6_0.8_13_0.2_7.8_7.7 | 70.6 | 0.77 | 12.95 | 0.21 | 7.79 | 7.68 | 7.91e-06 | 7.91 | Shan Zhitao | 2017 | Sciglass database
sankmc_70.6_0.9_12.6_0.5_6_9.5 | 70.56 | 0.86 | 12.6 | 0.53 | 5.98 | 9.47 | 9e-06 | 9 | Kim Ki-Dong | 2006 | Sciglass database
sankmc_70.6_1_12.4_0.6_6.2_9.2 | 70.6 | 1 | 12.4 | 0.6 | 6.2 | 9.2 | 8.5e-06 | 8.5 | Ono K. | 2012 | Sciglass database
sankmc_70.6_1.1_13.4_0.1_5.9_9 | 70.56 | 1.05 | 13.39 | 0.13 | 5.88 | 8.99 | 9.3e-06 | 9.3 | Nagano T. | 2003 | Sciglass database
sankmc_70.6_2.3_11.3_0_15.9_0 | 70.61 | 2.28 | 11.25 | 0 | 15.86 | 0 | 7.4e-06 | 7.4 | Nishizawa M. | 2011 | Sciglass database
sankmc_70.6_2.9_11.6_0_7.4_7.5 | 70.62706 | 2.930293 | 11.57116 | 0 | 7.410741 | 7.460746 | 8.4e-06 | 8.4 | Bezborodov M.A. | 1960 | Sciglass database
sankmc_70.6_3.1_13.4_0_12.9_0 | 70.6 | 3.1 | 13.4 | 0 | 12.9 | 0 | 8.1e-06 | 8.1 | Nishizawa M. | 2011 | Sciglass database
sankmc_70.6_3.2_10_3.3_12.9_0 | 70.6 | 3.2 | 10 | 3.3 | 12.9 | 0 | 8.2e-06 | 8.2 | Tsujimura T. | 2011 | Sciglass database
sankmc_70.6_3.2_12_1.3_12.9_0 | 70.6 | 3.2 | 12 | 1.3 | 12.9 | 0 | 8.2e-06 | 8.2 | Tsujimura T. | 2011 | Sciglass database
sankmc_70.6_3.2_12_1.3_12.9_0 | 70.6 | 3.2 | 12 | 1.3 | 12.9 | 0 | 8.2e-06 | 8.2 | Tsujimura T. | 2011 | Sciglass database
sankmc_70.6_4.1_25.3_0_0_0 | 70.6 | 4.12 | 25.28 | 0 | 0 | 0 | 1.3935e-05 | 13.935 | Faick C.A. | 1935 | Sciglass database
sankmc_70.6_5.1_13_0_11.4_0 | 70.55 | 5.08 | 13.02 | 0 | 11.35 | 0 | 7.6e-06 | 7.6 | Nishizawa M. | 2009 | Sciglass database
sankmc_70.7_0_15_0_14.3_0 | 70.7 | 0 | 15 | 0 | 14.3 | 0 | 9.12e-06 | 9.12 | Botvinkin O.K. | 1967 | Sciglass database
sankmc_70.7_0_22.4_0_0_7 | 70.67 | 0 | 22.35 | 0 | 0 | 6.98 | 1.238456e-05 | 12.38456 | Schmid B.C. | 1934 | Sciglass database
sankmc_70.7_0_29.4_0_0_0 | 70.65 | 0 | 29.35 | 0 | 0 | 0 | 1.285e-05 | 12.85 | Samsoen M.O. | 1926 | Sciglass database
sankmc_70.7_0_29.4_0_0_0 | 70.65 | 0 | 29.35 | 0 | 0 | 0 | 1.32e-05 | 13.2 | Rencker E. | 1933 | Sciglass database
sankmc_70.7_0_9.8_3.2_0_16.2 | 70.74 | 0 | 9.8 | 3.22 | 0 | 16.24 | 9.88e-06 | 9.88 | Karlsson K.H. | 1998 | Sciglass database
sankmc_70.7_0.7_12.9_0.2_15.4_0.1 | 70.72 | 0.73 | 12.92 | 0.17 | 15.41 | 0.05 | 7.76e-06 | 7.76 | Shan Zhitao | 2017 | Sciglass database
sankmc_70.7_0.8_12.9_0.2_6.5_8.9 | 70.73 | 0.8 | 12.91 | 0.18 | 6.45 | 8.93 | 7.94e-06 | 7.94 | Shan Zhitao | 2017 | Sciglass database
sankmc_70.7_0.8_13_0.2_11.5_3.9 | 70.67 | 0.75 | 13.01 | 0.19 | 11.53 | 3.85 | 7.82e-06 | 7.82 | Shan Zhitao | 2017 | Sciglass database
sankmc_70.7_1.8_11.9_4_8_3.5 | 70.74293 | 1.849815 | 11.94881 | 3.9996 | 7.989201 | 3.469653 | 9.7e-06 | 9.7 | Abe J. | 2009 | Sciglass database
sankmc_70.7_6.1_12.1_1.7_3.9_5.6 | 70.68 | 6.13 | 12.09 | 1.66 | 3.87 | 5.57 | 8.51e-06 | 8.51 | Li Yingchun | 2012 | Sciglass database
sankmc_70.8_0.1_1.9_3.8_13.5_10 | 70.75708 | 0.110011 | 1.880188 | 3.780378 | 13.47135 | 10.001 | 7e-06 | 7 | Nakajima T. | 1999 | Sciglass database
sankmc_70.8_0.8_12.8_0.2_0.1_15.4 | 70.76 | 0.76 | 12.81 | 0.19 | 0.06 | 15.42 | 8.16e-06 | 8.16 | Shan Zhitao | 2017 | Sciglass database
sankmc_70.8_0.8_12.8_0.2_3.9_11.6 | 70.78 | 0.76 | 12.78 | 0.21 | 3.88 | 11.59 | 7.99e-06 | 7.99 | Shan Zhitao | 2017 | Sciglass database
sankmc_70.8_1_13.2_0.6_5.9_8.5 | 70.8 | 1 | 13.2 | 0.6 | 5.9 | 8.5 | 8.9e-06 | 8.9 | Senshu Y. | 2014 | Sciglass database
sankmc_70.8_1.8_14.5_0_4.5_8.5 | 70.75 | 1.76 | 14.49 | 0 | 4.46 | 8.54 | 9.09e-06 | 9.09 | Kukharskaya E.V | 1979 | Sciglass database
sankmc_70.8_2.7_26.5_0_0_0 | 70.78708 | 2.720272 | 26.49265 | 0 | 0 | 0 | 1.07e-05 | 10.7 | Rencker E. | 1934 | Sciglass database
sankmc_70.9_0_29.1_0_0_0 | 70.91 | 0 | 29.09 | 0 | 0 | 0 | 1.379216e-05 | 13.79216 | Turner W.E.S. | 1930 | Sciglass database
sankmc_70.9_0_29.1_0_0_0 | 70.86 | 0 | 29.14 | 0 | 0 | 0 | 1.492462e-05 | 14.92462 | Schmid B.C. | 1934 | Sciglass database
sankmc_70.9_0.3_12.8_0_5.9_10.1 | 70.87 | 0.35 | 12.79 | 0 | 5.87 | 10.12 | 8.9e-06 | 8.9 | Le Bourhis E. | 2000 | Sciglass database
sankmc_70.9_0.6_28.5_0_0_0 | 70.9 | 0.58 | 28.52 | 0 | 0 | 0 | 1.6135e-05 | 16.135 | Faick C.A. | 1935 | Sciglass database
sankmc_70.9_1.1_12.7_0.2_5.8_9.3 | 70.9 | 1.1 | 12.7 | 0.2 | 5.8 | 9.3 | 8.01e-06 | 8.01 | Gross T.M. | 2015 | Sciglass database
sankmc_70.9_1.1_12.7_0.2_6.8_8.3 | 70.93291 | 1.109889 | 12.73873 | 0.189981 | 6.769323 | 8.259174 | 8.8e-06 | 8.8 | Miyasaka J. | 2015 | Sciglass database
sankmc_70.9_1.2_11.5_0.6_7.3_8.5 | 70.9 | 1.2 | 11.5 | 0.6 | 7.3 | 8.5 | 8.5e-06 | 8.5 | Murata T. | 2007 | Sciglass database
sankmc_70.9_10_2.9_2.7_0_13.4 | 70.93291 | 10.019 | 2.949705 | 2.729727 | 0 | 13.36866 | 7.1e-06 | 7.1 | Hall F.P. | 1930 | Sciglass database
sankmc_70.9_10.4_10.4_0_0_8.3 | 70.85 | 10.42 | 10.43 | 0 | 0 | 8.3 | 7.5e-06 | 7.5 | Lisenenkov A.A. | 1982 | Sciglass database
sankmc_70.9_4_0_12_6.1_7 | 70.92 | 3.98 | 0 | 12.03 | 6.07 | 7 | 8.3e-06 | 8.3 | Maeda T. | 1998 | Sciglass database
sankmc_70.9_4_0_12_6.1_7 | 70.92 | 3.98 | 0 | 12.03 | 6.07 | 7 | 8.3e-06 | 8.3 | Maeda T. | 1997 | Sciglass database
sankmc_71_0_0_0_17_12 | 71 | 0 | 0 | 0 | 17 | 12 | 6.34e-06 | 6.34 | Sheludyakov L.N | 1984 | Sciglass database
sankmc_71_0_17.5_0_0_11.5 | 71 | 0 | 17.5 | 0 | 0 | 11.5 | 1.09e-05 | 10.9 | Le Houerou V. | 2003 | Sciglass database
sankmc_71_0_17.5_0_0_11.5 | 71 | 0 | 17.5 | 0 | 0 | 11.5 | 1.09e-05 | 10.9 | Deriano S. | 2004 | Sciglass database
sankmc_71_0_20.4_0_0_8.6 | 70.98 | 0 | 20.38 | 0 | 0 | 8.64 | 1.08e-05 | 10.8 | Hirayama C. | 1969 | Sciglass database
sankmc_71_1_14_0_6_8 | 71 | 1 | 14 | 0 | 6 | 8 | 8.5e-06 | 8.5 | Nishizawa M. | 2001 | Sciglass database
sankmc_71_1.1_12.7_0.2_6.7_8.3 | 70.97 | 1.1 | 12.71 | 0.2 | 6.71 | 8.31 | 8.8e-06 | 8.8 | Miyasaka J. | 2016 | Sciglass database
sankmc_71_1.2_11.5_0.6_7.4_8.4 | 70.95 | 1.16 | 11.46 | 0.63 | 7.35 | 8.45 | 8.4e-06 | 8.4 | Choju K. | 2003 | Sciglass database
sankmc_71_1.2_11.5_0.6_7.4_8.4 | 70.95 | 1.16 | 11.46 | 0.63 | 7.35 | 8.45 | 8.4e-06 | 8.4 | Choju K. | 2003 | Sciglass database
sankmc_71_1.2_11.5_0.6_7.4_8.4 | 70.95 | 1.16 | 11.46 | 0.63 | 7.35 | 8.45 | 8.4e-06 | 8.4 | Nagakane T. | 2002 | Sciglass database
sankmc_71_1.2_11.5_0.6_7.4_8.4 | 70.95 | 1.16 | 11.46 | 0.63 | 7.35 | 8.45 | 8.4e-06 | 8.4 | Choju K. | 2004 | Sciglass database
sankmc_71_1.2_11.5_0.6_7.4_8.4 | 70.95 | 1.16 | 11.46 | 0.63 | 7.35 | 8.45 | 8.4e-06 | 8.4 | Nagakane T. | 2003 | Sciglass database
sankmc_71_1.2_11.5_0.6_7.4_8.4 | 70.95 | 1.16 | 11.46 | 0.63 | 7.35 | 8.45 | 8.4e-06 | 8.4 | Nagakane T. | 2001 | Sciglass database
sankmc_71_1.2_11.5_0.6_7.4_8.4 | 70.95 | 1.16 | 11.46 | 0.63 | 7.35 | 8.45 | 8.4e-06 | 8.4 | Nagakane T. | 2002 | Sciglass database
sankmc_71_1.2_11.5_0.6_7.4_8.4 | 70.95 | 1.16 | 11.46 | 0.63 | 7.35 | 8.45 | 8.4e-06 | 8.4 | Nagakane T. | 2001 | Sciglass database
sankmc_71_1.2_11.5_0.6_7.4_8.4 | 70.95 | 1.16 | 11.46 | 0.63 | 7.35 | 8.45 | 8.5e-06 | 8.5 | Nagahira K. | 2005 | Sciglass database
sankmc_71_1.2_11.5_0.6_7.4_8.4 | 70.95 | 1.16 | 11.46 | 0.63 | 7.35 | 8.45 | 8.5e-06 | 8.5 | Murata T. | 2007 | Sciglass database
sankmc_71_15_8_1_5_0 | 71 | 15 | 8 | 1 | 5 | 0 | 4.52e-06 | 4.52 | Endo J. | 2013 | Sciglass database
sankmc_71_4_6_1_6_12 | 71.04 | 3.98 | 5.96 | 1.03 | 6.01 | 11.98 | 6.9e-06 | 6.9 | Nakashima T. | 1999 | Sciglass database
sankmc_71_6_4_1_5.9_12 | 71 | 6.02 | 3.96 | 1.04 | 5.94 | 12.04 | 6.2e-06 | 6.2 | Nakashima T. | 1999 | Sciglass database
sankmc_71_6_6.1_1_6_10 | 71.01 | 6.03 | 6.05 | 0.98 | 5.95 | 9.98 | 6.7e-06 | 6.7 | Nakashima T. | 1999 | Sciglass database
sankmc_71_8_6_1_2_12 | 70.98 | 7.97 | 6 | 1 | 2.03 | 12.02 | 6.6e-06 | 6.6 | Nakashima T. | 1999 | Sciglass database
sankmc_71_8_6_3_0_12 | 71.03 | 7.98 | 6 | 2.99 | 0 | 12 | 7.2e-06 | 7.2 | Nakashima T. | 1999 | Sciglass database
sankmc_71.1_0_11.6_0_0_17.2 | 71.14 | 0 | 11.64 | 0 | 0 | 17.22 | 9.664687e-06 | 9.664687 | Schmid B.C. | 1934 | Sciglass database
sankmc_71.1_0_28.9_0_0_0 | 71.08 | 0 | 28.92 | 0 | 0 | 0 | 1.496531e-05 | 14.96531 | Schmid B.C. | 1934 | Sciglass database
sankmc_71.1_0.6_14.4_0_4.4_9.5 | 71.11711 | 0.580058 | 14.36144 | 0 | 4.420442 | 9.520952 | 5.134107e-07 | 0.5134107 | White G.K. | 1964 | Sciglass database
sankmc_71.1_0.7_12.8_0.4_6.1_9 | 71.12 | 0.67 | 12.8 | 0.4 | 6.05 | 8.96 | 9.1e-06 | 9.1 | Nagano T. | 2003 | Sciglass database
sankmc_71.1_1.1_12.4_0.2_6.9_8.3 | 71.1 | 1.1 | 12.4 | 0.2 | 6.9 | 8.3 | 8.693333e-06 | 8.693333 | Sawamura S. | 2017 | Sciglass database
sankmc_71.1_10.2_18.8_0_0_0 | 71.06 | 10.15 | 18.79 | 0 | 0 | 0 | 8.2e-06 | 8.2 | Rencker E. | 1934 | Sciglass database
sankmc_71.2_0.1_1.1_9.6_15.8_2.2 | 71.24 | 0.12 | 1.07 | 9.59 | 15.83 | 2.15 | 8.2e-06 | 8.2 | Nishizawa M. | 2011 | Sciglass database
sankmc_71.2_0.4_12.8_0.1_5.7_9.8 | 71.17 | 0.4 | 12.81 | 0.1 | 5.71 | 9.81 | 8.69e-06 | 8.69 | Lalande J. | 2010 | Sciglass database
sankmc_71.2_1.1_12.5_0.3_5.9_9.1 | 71.2 | 1.05 | 12.45 | 0.31 | 5.89 | 9.1 | 8.7e-06 | 8.7 | Koyama A. | 2012 | Sciglass database
sankmc_71.2_1.2_14.4_0_5.9_7.4 | 71.16712 | 1.160116 | 14.37144 | 0 | 5.890589 | 7.410741 | 9.25e-06 | 9.25 | Bezborodov M.A. | 1960 | Sciglass database
sankmc_71.3_0_0_8.3_14.4_6.1 | 71.27713 | 0 | 0 | 8.250825 | 14.39144 | 6.080608 | 7.5e-06 | 7.5 | Nakajima T. | 1999 | Sciglass database
sankmc_71.3_0_3_5_13.9_6.8 | 71.25 | 0 | 3.04 | 5 | 13.88 | 6.83 | 7.4e-06 | 7.4 | Nakajima T. | 1999 | Sciglass database
sankmc_71.3_1_12.5_0.3_5.7_9.1 | 71.26287 | 1.049895 | 12.53875 | 0.309969 | 5.739426 | 9.09909 | 9.15e-06 | 9.15 | Koike A. | 2012 | Sciglass database
sankmc_71.3_1_12.5_0.3_5.8_9.1 | 71.3 | 1 | 12.5 | 0.3 | 5.8 | 9.1 | 8.8e-06 | 8.8 | Nagashima T. | 2012 | Sciglass database
sankmc_71.3_1.1_10.9_0.9_15.8_0 | 71.33 | 1.1 | 10.89 | 0.9 | 15.78 | 0 | 7.7e-06 | 7.7 | Tsujimura T. | 2011 | Sciglass database
sankmc_71.3_1.2_12.3_0.8_5.5_8.9 | 71.32713 | 1.230123 | 12.26123 | 0.830083 | 5.490549 | 8.860886 | 8.6e-06 | 8.6 | Tsuji A. | 2008 | Sciglass database
sankmc_71.3_1.2_12.3_0.8_5.5_8.9 | 71.32713 | 1.230123 | 12.26123 | 0.830083 | 5.490549 | 8.860886 | 8.6e-06 | 8.6 | Tsuji A. | 2008 | Sciglass database
sankmc_71.3_1.2_12.5_0_4.4_10.6 | 71.31 | 1.17 | 12.48 | 0 | 4.43 | 10.61 | 8.7e-06 | 8.7 | Hashibe Y. | 2004 | Sciglass database
sankmc_71.3_1.2_12.5_0.6_5.9_8.5 | 71.32 | 1.17 | 12.48 | 0.63 | 5.91 | 8.49 | 8.5e-06 | 8.5 | Muramoto T. | 2001 | Sciglass database
sankmc_71.3_1.2_12.5_0.6_5.9_8.5 | 71.32 | 1.17 | 12.48 | 0.63 | 5.91 | 8.49 | 8.6e-06 | 8.6 | Muramoto T. | 2002 | Sciglass database
sankmc_71.3_1.2_12.5_0.6_5.9_8.5 | 71.32 | 1.17 | 12.48 | 0.63 | 5.91 | 8.49 | 9e-06 | 9 | Masuda N. | 2004 | Sciglass database
sankmc_71.3_1.2_12.5_0.6_5.9_8.5 | 71.32 | 1.17 | 12.48 | 0.63 | 5.91 | 8.49 | 9.8e-06 | 9.8 | Muramoto T. | 2000 | Sciglass database
sankmc_71.3_1.2_12.5_0.6_5.9_8.5 | 71.32 | 1.17 | 12.48 | 0.63 | 5.91 | 8.49 | 9.8e-06 | 9.8 | Muramoto T. | 2000 | Sciglass database
sankmc_71.3_1.2_12.6_0.6_5.5_8.9 | 71.30713 | 1.150115 | 12.58126 | 0.580058 | 5.450545 | 8.930893 | 8.55e-06 | 8.55 | Muramoto T. | 2012 | Sciglass database
sankmc_71.3_1.2_27.5_0_0_0 | 71.31 | 1.22 | 27.47 | 0 | 0 | 0 | 1.494e-05 | 14.94 | Faick C.A. | 1935 | Sciglass database
sankmc_71.4_0_0_0_10.7_17.9 | 71.4 | 0 | 0 | 0 | 10.7 | 17.9 | 5.18e-06 | 5.18 | Sheludyakov L.N | 1984 | Sciglass database
sankmc_71.4_0_0_16.7_11.9_0 | 71.4 | 0 | 0 | 16.7 | 11.9 | 0 | 1.05e-05 | 10.5 | Kaneko T. | 1943 | Sciglass database
sankmc_71.4_0_11.9_10.7_0_6 | 71.43714 | 0 | 11.90119 | 10.71107 | 0 | 5.950595 | 1.135e-05 | 11.35 | Kuhne K. | 1961 | Sciglass database
sankmc_71.4_0_11.9_4.8_11.9_0 | 71.4 | 0 | 11.9 | 4.8 | 11.9 | 0 | 1.07e-05 | 10.7 | Kaneko T. | 1943 | Sciglass database
sankmc_71.4_0_13.1_0_0_15.5 | 71.42286 | 0 | 13.11869 | 0 | 0 | 15.45845 | 8.14e-06 | 8.14 | Grenet L. | 1896 | Sciglass database
sankmc_71.4_0_13.1_15.4_0_0 | 71.43 | 0 | 13.14 | 15.43 | 0 | 0 | 1.265e-05 | 12.65 | Grenet M.L. | 1897 | Sciglass database
sankmc_71.4_0_14.3_0_0_14.3 | 71.41286 | 0 | 14.30857 | 0 | 0 | 14.27857 | 7.76e-06 | 7.76 | Din A. | 1974 | Sciglass database
sankmc_71.4_0_14.3_0_0_14.3 | 71.42 | 0 | 14.29 | 0 | 0 | 14.29 | 9.517e-06 | 9.517 | Karkhanavala M. | 1952 | Sciglass database
sankmc_71.4_0_14.3_0_14.3_0 | 71.42 | 0 | 14.3 | 0 | 14.28 | 0 | 7.82e-06 | 7.82 | Din A. | 1968 | Sciglass database
sankmc_71.4_0_14.3_0_14.3_0 | 71.4 | 0 | 14.3 | 0 | 14.3 | 0 | 8.3805e-06 | 8.3805 | Karkhanavala M. | 1952 | Sciglass database
sankmc_71.4_0_15.7_0_0_13 | 71.36 | 0 | 15.65 | 0 | 0 | 12.99 | 1.11e-05 | 11.1 | Oishi Y. | 1975 | Sciglass database
sankmc_71.4_0_16.7_0_11.9_0 | 71.4 | 0 | 16.7 | 0 | 11.9 | 0 | 1.01e-05 | 10.1 | Kaneko T. | 1943 | Sciglass database
sankmc_71.4_0_22.6_0_0_5.9 | 71.43 | 0 | 22.62 | 0 | 0 | 5.95 | 1.075e-05 | 10.75 | Kuhne K. | 1961 | Sciglass database
sankmc_71.4_0_28.6_0_0_0 | 71.4 | 0 | 28.6 | 0 | 0 | 0 | 1.44e-05 | 14.4 | Appen A.A. | 1952 | Sciglass database
sankmc_71.4_0.8_13.4_0_6_8.4 | 71.37 | 0.81 | 13.36 | 0 | 6.02 | 8.44 | 8.5e-06 | 8.5 | Yamamoto H. | 1998 | Sciglass database
sankmc_71.4_0.9_14.4_0_6_7.4 | 71.39 | 0.85 | 14.39 | 0 | 5.95 | 7.42 | 8.869e-06 | 8.869 | Amjad M.A. | 1998 | Sciglass database
sankmc_71.4_1.1_10.8_0.9_15.8_0 | 71.37 | 1.14 | 10.75 | 0.92 | 15.82 | 0 | 7e-06 | 7 | Nishizawa M. | 2009 | Sciglass database
sankmc_71.4_1.1_10.8_0.9_15.8_0 | 71.37 | 1.14 | 10.75 | 0.92 | 15.82 | 0 | 7.7e-06 | 7.7 | Nishizawa M. | 2010 | Sciglass database
sankmc_71.4_1.3_14.3_0_5.7_7.3 | 71.4 | 1.3 | 14.3 | 0 | 5.7 | 7.3 | 9.6e-06 | 9.6 | Pevzner B.Z. | 1975 | Sciglass database
sankmc_71.4_8.4_0_0_0_20.2 | 71.4 | 8.4 | 0 | 0 | 0 | 20.2 | 4.6e-06 | 4.6 | Tunker G. | 1982 | Sciglass database
sankmc_71.4_8.4_2_0_0_18.2 | 71.4 | 8.4 | 2 | 0 | 0 | 18.2 | 5.1e-06 | 5.1 | Tunker G. | 1982 | Sciglass database
sankmc_71.4_8.4_4_0_0_16.2 | 71.4 | 8.4 | 4 | 0 | 0 | 16.2 | 5.5e-06 | 5.5 | Tunker G. | 1982 | Sciglass database
sankmc_71.5_0_13.1_15.4_0_0 | 71.49 | 0 | 13.12 | 15.39 | 0 | 0 | 1.265e-05 | 12.65 | Grenet L. | 1896 | Sciglass database
sankmc_71.5_0_28.5_0_0_0 | 71.5 | 0 | 28.5 | 0 | 0 | 0 | 1.56e-05 | 15.6 | Stolyar S.V. | 1988 | Sciglass database
sankmc_71.5_0_8.3_8.3_11.9_0 | 71.47 | 0 | 8.31 | 8.31 | 11.91 | 0 | 1.08e-05 | 10.8 | Kaneko T. | 1943 | Sciglass database
sankmc_71.5_0.4_0.5_11.8_5.8_9.9 | 71.54715 | 0.40004 | 0.50005 | 11.82118 | 5.810581 | 9.920992 | 8.7e-06 | 8.7 | Lalande J. | 2010 | Sciglass database
sankmc_71.5_0.6_13_0.3_5.7_8.9 | 71.52 | 0.58 | 12.99 | 0.31 | 5.73 | 8.87 | 7.67e-06 | 7.67 | Wang Mitang | 2010 | Sciglass database
sankmc_71.5_0.6_13_0.3_5.7_8.9 | 71.52 | 0.58 | 12.99 | 0.31 | 5.73 | 8.87 | 7.67e-06 | 7.67 | Wang Mi-tang | 2010 | Sciglass database
sankmc_71.5_0.6_13_0.3_5.7_8.9 | 71.52 | 0.58 | 12.99 | 0.31 | 5.73 | 8.87 | 7.67e-06 | 7.67 | Wang Mitang | 2012 | Sciglass database
sankmc_71.5_0.9_12.7_0.5_6_8.4 | 71.53 | 0.9 | 12.69 | 0.5 | 5.99 | 8.39 | 8.25e-06 | 8.25 | Kishimoto S. | 2002 | Sciglass database
sankmc_71.5_0.9_12.7_0.5_6.1_8.4 | 71.54 | 0.87 | 12.66 | 0.5 | 6.05 | 8.38 | 8.63e-06 | 8.63 | Koyama A. | 1999 | Sciglass database
sankmc_71.5_1.1_14.4_0_5.9_7.1 | 71.48 | 1.11 | 14.4 | 0 | 5.9 | 7.11 | 9.1e-06 | 9.1 | Malou Z. | 2013 | Sciglass database
sankmc_71.5_1.2_16.2_1.7_0_9.4 | 71.50285 | 1.159884 | 16.19838 | 1.69983 | 0 | 9.439056 | 8.953333e-06 | 8.953333 | Zschimmer E. | 1913 | Sciglass database
sankmc_71.5_1.5_17_0_3_7 | 71.5 | 1.5 | 17 | 0 | 3 | 7 | 9.995e-06 | 9.995 | Schleifer P. | 1969 | Sciglass database
sankmc_71.5_1.5_17_0_3_7 | 71.5 | 1.5 | 17 | 0 | 3 | 7 | 1.0155e-05 | 10.155 | Schleifer P. | 1969 | Sciglass database
sankmc_71.5_11.5_0_0_0_17 | 71.5 | 11.5 | 0 | 0 | 0 | 17 | 4.76e-06 | 4.76 | Tkachenko T.S. | 1984 | Sciglass database
sankmc_71.5_12.9_0_0_15.6_0 | 71.5 | 12.9 | 0 | 0 | 15.6 | 0 | 2.96e-06 | 2.96 | Heidenreich E. | 1974 | Sciglass database
sankmc_71.5_2.3_11.3_0_14.9_0 | 71.52 | 2.29 | 11.29 | 0 | 14.9 | 0 | 7.2e-06 | 7.2 | Nishizawa M. | 2009 | Sciglass database
sankmc_71.6_0.6_11.4_0_16.5_0 | 71.59 | 0.56 | 11.37 | 0 | 16.48 | 0 | 7.4e-06 | 7.4 | Nishizawa M. | 2009 | Sciglass database
sankmc_71.6_0.6_16.9_1.4_0_9.5 | 71.59284 | 0.559944 | 16.93831 | 1.389861 | 0 | 9.519048 | 9.043333e-06 | 9.043333 | Zschimmer E. | 1913 | Sciglass database
sankmc_71.6_0.8_13.8_0_5.2_8.7 | 71.55 | 0.76 | 13.78 | 0 | 5.18 | 8.73 | 9e-06 | 9 | Mackenzie J.D. | 1984 | Sciglass database
sankmc_71.6_0.9_13.7_0.4_4.7_8.7 | 71.59716 | 0.930093 | 13.65137 | 0.380038 | 4.730473 | 8.710871 | 9.2e-06 | 9.2 | Seto H. | 2007 | Sciglass database
sankmc_71.6_1_12.5_0.6_3.9_10.3 | 71.63 | 1.03 | 12.54 | 0.6 | 3.86 | 10.34 | 9.1e-06 | 9.1 | Nagano T. | 2003 | Sciglass database
sankmc_71.7_0_13.7_0_0_14.6 | 71.69 | 0 | 13.7 | 0 | 0 | 14.61 | 1.001213e-05 | 10.01213 | Schmid B.C. | 1934 | Sciglass database
sankmc_71.7_1.1_10.8_0.9_14.4_1 | 71.65283 | 1.139886 | 10.79892 | 0.929907 | 14.43856 | 1.039896 | 7.8e-06 | 7.8 | Nishizawa M. | 2010 | Sciglass database
sankmc_71.7_1.1_17.4_1.2_2.4_6.3 | 71.65717 | 1.070107 | 17.39174 | 1.220122 | 2.40024 | 6.260626 | 1.04e-05 | 10.4 | Stein W. | 1964 | Sciglass database
sankmc_71.7_10.8_10.8_0_0_6.7 | 71.67 | 10.83 | 10.83 | 0 | 0 | 6.67 | 7.2e-06 | 7.2 | Lisenenkov A.A. | 1982 | Sciglass database
sankmc_71.7_4.9_4.9_7.6_10.9_0 | 71.7 | 4.9 | 4.9 | 7.6 | 10.9 | 0 | 8e-06 | 8 | Nakashima T. | 2008 | Sciglass database
sankmc_71.8_0.3_12.6_0_6.1_9.1 | 71.84 | 0.3 | 12.63 | 0 | 6.11 | 9.12 | 8.4e-06 | 8.4 | Martin D. | 2001 | Sciglass database
sankmc_71.8_0.6_14.4_0_3.7_9.6 | 71.78 | 0.58 | 14.4 | 0 | 3.69 | 9.55 | 8.5e-06 | 8.5 | Chiba J. | 1991 | Sciglass database
sankmc_71.8_0.8_13_0.2_5_9.1 | 71.84282 | 0.759924 | 13.0287 | 0.249975 | 5.009499 | 9.109089 | 7.901759e-06 | 7.901759 | Klyuev V.P. | 1981 | Sciglass database
sankmc_71.8_0.8_13_0.2_5_9.1 | 71.84282 | 0.759924 | 13.0287 | 0.249975 | 5.009499 | 9.109089 | 8.9e-06 | 8.9 | Mazurin O.V. | 1975 | Sciglass database
sankmc_71.8_1.1_17.3_1.2_2.5_6.1 | 71.79282 | 1.069893 | 17.27827 | 1.159884 | 2.549745 | 6.149385 | 1.03e-05 | 10.3 | Stein W. | 1964 | Sciglass database
sankmc_71.8_1.2_15.1_0.6_4.2_7.1 | 71.8 | 1.18 | 15.09 | 0.64 | 4.19 | 7.1 | 9.4e-06 | 9.4 | Volf M.B. | 1990 | Sciglass database
sankmc_71.8_1.2_15.1_0.6_4.2_7.1 | 71.8 | 1.18 | 15.09 | 0.64 | 4.19 | 7.1 | 9.4e-06 | 9.4 | Glass Bulbs Lim | 1970 | Sciglass database
sankmc_71.8_1.2_15.1_0.6_4.2_7.1 | 71.8 | 1.18 | 15.09 | 0.64 | 4.19 | 7.1 | 9.4e-06 | 9.4 | Yurkov L.F. | 1979 | Sciglass database
sankmc_71.8_11.1_0_0_0_17.1 | 71.75 | 11.12 | 0 | 0 | 0 | 17.13 | 4.16e-06 | 4.16 | Danielson P.S. | 1981 | Sciglass database
sankmc_71.8_14.4_13.8_0_0_0 | 71.8 | 14.39 | 13.81 | 0 | 0 | 0 | 7.5e-06 | 7.5 | Rencker E. | 1934 | Sciglass database
sankmc_71.8_2.2_12.5_2.6_0.8_10.2 | 71.75 | 2.22 | 12.5 | 2.61 | 0.77 | 10.15 | 9.24e-06 | 9.24 | Lakatos T. | 1973 | Sciglass database
sankmc_71.9_0_11.6_3.8_6.3_6.4 | 71.93 | 0 | 11.59 | 3.84 | 6.29 | 6.35 | 9.5e-06 | 9.5 | Owens-Illinois | 1950 | Sciglass database
sankmc_71.9_0_12.3_0_8.1_7.7 | 71.93 | 0 | 12.25 | 0 | 8.11 | 7.71 | 8e-06 | 8 | Gaisinskii G.Ya | 1981 | Sciglass database
sankmc_71.9_0_13.2_0_5.5_9.4 | 71.88281 | 0 | 13.20868 | 0 | 5.509449 | 9.39906 | 8.6e-06 | 8.6 | Dumbaugh W.H. | 1992 | Sciglass database
sankmc_71.9_0_15.7_0_6.1_6.3 | 71.87719 | 0 | 15.68157 | 0 | 6.140614 | 6.30063 | 9.7e-06 | 9.7 | Owens-Illinois | 1944 | Sciglass database
sankmc_71.9_0_17.4_0_0_10.7 | 71.88 | 0 | 17.42 | 0 | 0 | 10.7 | 9e-06 | 9 | Gehlhoff G. | 1925 | Sciglass database
sankmc_71.9_0.2_27.9_0_0_0 | 71.86 | 0.23 | 27.91 | 0 | 0 | 0 | 1.2e-05 | 12 | Makhnavetskii A | 1972 | Sciglass database
sankmc_71.9_0.5_13.4_0_5.1_9.2 | 71.86 | 0.46 | 13.36 | 0 | 5.14 | 9.18 | 8.8e-06 | 8.8 | Jenaer Glaswerk | 1978 | Sciglass database
sankmc_71.9_0.6_13.5_0.3_3.7_10.1 | 71.86719 | 0.580058 | 13.45135 | 0.320032 | 3.690369 | 10.09101 | 8.5e-06 | 8.5 | Nakajima T. | 2001 | Sciglass database
sankmc_71.9_0.6_13.5_0.3_3.7_10.1 | 71.86719 | 0.580058 | 13.45135 | 0.320032 | 3.690369 | 10.09101 | 8.5e-06 | 8.5 | Nakajima T. | 2000 | Sciglass database
sankmc_71.9_0.6_13.5_0.3_3.7_10.1 | 71.86719 | 0.580058 | 13.45135 | 0.320032 | 3.690369 | 10.09101 | 8.7e-06 | 8.7 | Nakashima T. | 1999 | Sciglass database
sankmc_71.9_0.6_13.5_0.3_3.7_10.1 | 71.86719 | 0.580058 | 13.45135 | 0.320032 | 3.690369 | 10.09101 | 8.7e-06 | 8.7 | Nishizawa M. | 2009 | Sciglass database
sankmc_71.9_0.6_13.5_0.3_3.7_10.1 | 71.86719 | 0.580058 | 13.45135 | 0.320032 | 3.690369 | 10.09101 | 8.7e-06 | 8.7 | Nakajima T. | 1999 | Sciglass database
sankmc_71.9_0.6_13.5_0.3_3.7_10.1 | 71.86719 | 0.580058 | 13.45135 | 0.320032 | 3.690369 | 10.09101 | 8.7e-06 | 8.7 | Nakajima T. | 1999 | Sciglass database
sankmc_71.9_0.6_13.5_0.3_3.7_10.1 | 71.86719 | 0.580058 | 13.45135 | 0.320032 | 3.690369 | 10.09101 | 8.7e-06 | 8.7 | Maeda T. | 1998 | Sciglass database
sankmc_71.9_0.6_13.5_0.3_3.7_10.1 | 71.86719 | 0.580058 | 13.45135 | 0.320032 | 3.690369 | 10.09101 | 8.7e-06 | 8.7 | Maeda T. | 1997 | Sciglass database
sankmc_71.9_0.9_12.5_0_5.2_9.6 | 71.89 | 0.88 | 12.5 | 0 | 5.17 | 9.56 | 7.7e-06 | 7.7 | Tichy P. | 1975 | Sciglass database
sankmc_71.9_1.1_11.2_0.8_0_15.1 | 71.87281 | 1.069893 | 11.20888 | 0.769923 | 0 | 15.07849 | 8.2e-06 | 8.2 | Lyubimov M.L. | 1957 | Sciglass database
sankmc_71.9_1.1_12.8_0.2_5.5_8.6 | 71.86 | 1.1 | 12.77 | 0.2 | 5.49 | 8.58 | 8.8e-06 | 8.8 | Akiba S. | 2013 | Sciglass database
sankmc_72_0_0_28_0_0 | 72 | 0 | 0 | 28 | 0 | 0 | 1.6e-05 | 16 | Shelby J.E. | 1976 | Sciglass database
sankmc_72_0_0_28_0_0 | 72 | 0 | 0 | 28 | 0 | 0 | 1.814e-05 | 18.14 | Vernacotola D.E | 1993 | Sciglass database
sankmc_72_0_14_0_14_0 | 72 | 0 | 14 | 0 | 14 | 0 | 9.5e-06 | 9.5 | Deriano S. | 2004 | Sciglass database
sankmc_72_0_28_0_0_0 | 72 | 0 | 28 | 0 | 0 | 0 | 1.29e-05 | 12.9 | Marcheschi B.A. | 1985 | Sciglass database
sankmc_72_0_28_0_0_0 | 72 | 0 | 28 | 0 | 0 | 0 | 1.3e-05 | 13 | Shelby J.E. | 1976 | Sciglass database
sankmc_72_0_28_0_0_0 | 72 | 0 | 28 | 0 | 0 | 0 | 1.36e-05 | 13.6 | Wright B.M. | 2000 | Sciglass database
sankmc_72_0.6_13.5_0.6_3.7_9.6 | 72.02 | 0.59 | 13.48 | 0.63 | 3.7 | 9.58 | 8.7e-06 | 8.7 | Maeda K. | 1997 | Sciglass database
sankmc_72_0.6_13.5_0.6_3.7_9.6 | 72.02 | 0.59 | 13.48 | 0.63 | 3.7 | 9.58 | 8.7e-06 | 8.7 | Maeda T. | 1999 | Sciglass database
sankmc_72_0.6_13.5_0.6_3.7_9.6 | 72.02 | 0.59 | 13.48 | 0.63 | 3.7 | 9.58 | 8.7e-06 | 8.7 | Maeda T. | 1999 | Sciglass database
sankmc_72_0.6_13.5_0.6_3.7_9.6 | 72.02 | 0.59 | 13.48 | 0.63 | 3.7 | 9.58 | 8.7e-06 | 8.7 | Maeda T. | 1998 | Sciglass database
sankmc_72_0.6_13.5_0.6_3.7_9.6 | 72.02 | 0.59 | 13.48 | 0.63 | 3.7 | 9.58 | 8.7e-06 | 8.7 | Maeta Y. | 2012 | Sciglass database
sankmc_72_0.6_16.3_0_5.9_5.3 | 72.0072 | 0.580058 | 16.25163 | 0 | 5.880588 | 5.280528 | 9.35e-06 | 9.35 | McLellan G.W. | 1984 | Sciglass database
sankmc_72_0.6_16.3_0_5.9_5.3 | 72.0072 | 0.580058 | 16.25163 | 0 | 5.880588 | 5.280528 | 9.35e-06 | 9.35 | Boyd D.C. | 1980 | Sciglass database
sankmc_72_0.9_12.9_0_0_14.3 | 71.9572 | 0.880088 | 12.90129 | 0 | 0 | 14.26143 | 8.63e-06 | 8.63 | Yoldas B.E. | 1971 | Sciglass database
sankmc_72_1_13_1_4_9 | 72 | 1 | 13 | 1 | 4 | 9 | 9.25e-06 | 9.25 | Phalippou J. | 1981 | Sciglass database
sankmc_72_1.1_12.6_0.2_5.5_8.6 | 72 | 1.1 | 12.6 | 0.2 | 5.5 | 8.6 | 7.2e-06 | 7.2 | Nagashima T. | 2011 | Sciglass database
sankmc_72_1.1_12.6_0.2_5.5_8.6 | 72 | 1.1 | 12.6 | 0.2 | 5.5 | 8.6 | 8.5e-06 | 8.5 | Nishizawa M. | 2011 | Sciglass database
sankmc_72_1.1_12.6_0.2_5.5_8.6 | 72 | 1.1 | 12.6 | 0.2 | 5.5 | 8.6 | 8.5e-06 | 8.5 | Ohara M. | 2001 | Sciglass database
sankmc_72_1.1_12.6_0.2_5.5_8.6 | 72 | 1.1 | 12.6 | 0.2 | 5.5 | 8.6 | 8.5e-06 | 8.5 | Maeda K. | 2001 | Sciglass database
sankmc_72_1.1_12.6_0.2_5.5_8.6 | 72 | 1.1 | 12.6 | 0.2 | 5.5 | 8.6 | 8.6e-06 | 8.6 | Akiba S. | 2011 | Sciglass database
sankmc_72_1.1_12.6_0.2_5.5_8.6 | 72 | 1.1 | 12.6 | 0.2 | 5.5 | 8.6 | 8.7e-06 | 8.7 | Akiba S. | 2011 | Sciglass database
sankmc_72_1.1_12.6_0.2_5.5_8.6 | 72 | 1.1 | 12.6 | 0.2 | 5.5 | 8.6 | 8.9e-06 | 8.9 | Amma S. | 2015 | Sciglass database
sankmc_72_1.5_12.5_0.6_5.9_7.5 | 72.0172 | 1.460146 | 12.52125 | 0.630063 | 5.920592 | 7.450745 | 8.28e-06 | 8.28 | Andryukhina T.D | 1978 | Sciglass database
sankmc_72_4_24_0_0_0 | 72 | 4 | 24 | 0 | 0 | 0 | 1.15e-05 | 11.5 | Kiprianov A.A. | 1998 | Sciglass database
sankmc_72_4.5_2.6_9_8_4 | 72.0072 | 4.470447 | 2.550255 | 9.010901 | 8.010801 | 3.950395 | 8.2e-06 | 8.2 | Maeda T. | 1998 | Sciglass database
sankmc_72_4.5_2.6_9_8_4 | 72.0072 | 4.470447 | 2.550255 | 9.010901 | 8.010801 | 3.950395 | 8.2e-06 | 8.2 | Maeda T. | 1997 | Sciglass database
sankmc_72_6_10_0_12_0 | 72 | 6 | 10 | 0 | 12 | 0 | 6.5e-06 | 6.5 | Akiba S. | 2011 | Sciglass database
sankmc_72_6_12_0_10_0 | 72 | 6 | 12 | 0 | 10 | 0 | 7.171e-06 | 7.171 | Akiba S. | 2011 | Sciglass database
sankmc_72_6_12_0_10_0 | 72 | 6 | 12 | 0 | 10 | 0 | 7.2e-06 | 7.2 | Ono K. | 2012 | Sciglass database
sankmc_72_6_8_0_14_0 | 72 | 6 | 8 | 0 | 14 | 0 | 5.7e-06 | 5.7 | Akiba S. | 2011 | Sciglass database
sankmc_72_6.5_13.5_0_8_0 | 72 | 6.5 | 13.5 | 0 | 8 | 0 | 7.8e-06 | 7.8 | Akiba S. | 2011 | Sciglass database
sankmc_72_7_11_0_10_0 | 72 | 7 | 11 | 0 | 10 | 0 | 6.8e-06 | 6.8 | Akiba S. | 2011 | Sciglass database
sankmc_72_7_11_0_10_0 | 72 | 7 | 11 | 0 | 10 | 0 | 6.8e-06 | 6.8 | Ono K. | 2012 | Sciglass database
sankmc_72_7_12_0_9_0 | 72 | 7 | 12 | 0 | 9 | 0 | 7.2e-06 | 7.2 | Akiba S. | 2011 | Sciglass database
sankmc_72.1_1.1_13.7_0_0.8_12.4 | 72.13 | 1.07 | 13.65 | 0 | 0.75 | 12.4 | 8.838e-06 | 8.838 | Amjad M.A. | 1998 | Sciglass database
sankmc_72.1_1.2_13.4_0_5.9_7.4 | 72.12721 | 1.160116 | 13.41134 | 0 | 5.890589 | 7.410741 | 8.9e-06 | 8.9 | Corning Co. | 2006 | Sciglass database
sankmc_72.2_0_0_27.8_0_0 | 72.2 | 0 | 0 | 27.8 | 0 | 0 | 1.49886e-05 | 14.9886 | Shermer H.F. | 1956 | Sciglass database
sankmc_72.2_0_13.2_0_7.2_7.5 | 72.17 | 0 | 13.21 | 0 | 7.16 | 7.46 | 8.7e-06 | 8.7 | Owens-Illinois | 1942 | Sciglass database
sankmc_72.2_0_13.2_0_7.2_7.5 | 72.17 | 0 | 13.21 | 0 | 7.16 | 7.46 | 8.7e-06 | 8.7 | Owens-Illinois | 1950 | Sciglass database
sankmc_72.2_0_13.2_0_7.3_7.3 | 72.17278 | 0 | 13.23868 | 0 | 7.269273 | 7.319268 | 8.8e-06 | 8.8 | Gaisinskii G.Ya | 1981 | Sciglass database
sankmc_72.2_1_13_0.5_5.9_7.4 | 72.23722 | 0.990099 | 12.9513 | 0.50005 | 5.90059 | 7.420742 | 8.43e-06 | 8.43 | Kosokabe H. | 2000 | Sciglass database
sankmc_72.2_1.2_14.4_0_5.9_6.4 | 72.19278 | 1.169883 | 14.37856 | 0 | 5.89941 | 6.359364 | 9.6e-06 | 9.6 | Andryukhina T.D | 1978 | Sciglass database
sankmc_72.2_4_23.3_0_0_0.5 | 72.21 | 4.01 | 23.33 | 0 | 0 | 0.45 | 1.039e-05 | 10.39 | Demidovich V.B. | 1985 | Sciglass database
sankmc_72.2_5_2_10_7.9_3 | 72.15 | 5.02 | 1.96 | 9.98 | 7.93 | 2.96 | 8.5e-06 | 8.5 | Maeda T. | 1998 | Sciglass database
sankmc_72.2_5_2_10_7.9_3 | 72.15 | 5.02 | 1.96 | 9.98 | 7.93 | 2.96 | 8.5e-06 | 8.5 | Maeda T. | 1997 | Sciglass database
sankmc_72.2_5_2.5_9.5_4.9_6 | 72.15278 | 4.979502 | 2.489751 | 9.479052 | 4.939506 | 5.959404 | 8e-06 | 8 | Maeda T. | 1998 | Sciglass database
sankmc_72.2_5_2.5_9.5_4.9_6 | 72.15278 | 4.979502 | 2.489751 | 9.479052 | 4.939506 | 5.959404 | 8e-06 | 8 | Maeda T. | 1997 | Sciglass database
sankmc_72.2_6.8_13.5_0_7.5_0 | 72.2 | 6.8 | 13.5 | 0 | 7.5 | 0 | 7.7e-06 | 7.7 | Akiba S. | 2011 | Sciglass database
sankmc_72.3_0_15.1_0_6.2_6.4 | 72.30277 | 0 | 15.08849 | 0 | 6.169383 | 6.439356 | 9.1e-06 | 9.1 | Owens-Illinois | 1942 | Sciglass database
sankmc_72.3_0_15.1_0_6.2_6.4 | 72.30277 | 0 | 15.08849 | 0 | 6.169383 | 6.439356 | 9.1e-06 | 9.1 | Owens-Illinois | 1948 | Sciglass database
sankmc_72.3_0_16.3_0_5.6_5.8 | 72.34723 | 0 | 16.29163 | 0 | 5.570557 | 5.790579 | 8.85e-06 | 8.85 | Yurkov L.F. | 1979 | Sciglass database
sankmc_72.3_0_16.4_0_0_11.2 | 72.33723 | 0 | 16.44164 | 0 | 0 | 11.22112 | 9.3e-06 | 9.3 | Kitaigorodsky I | 1934 | Sciglass database
sankmc_72.3_0.8_12.9_0_5.8_8.2 | 72.3 | 0.79 | 12.93 | 0 | 5.82 | 8.16 | 8.54e-06 | 8.54 | Yamamoto H. | 1998 | Sciglass database
sankmc_72.3_0.9_14.5_1.3_5.2_5.9 | 72.27723 | 0.880088 | 14.50145 | 1.270127 | 5.20052 | 5.870587 | 9.65e-06 | 9.65 | Yurkov L.F. | 1979 | Sciglass database
sankmc_72.3_0.9_14.5_1.3_5.2_5.9 | 72.27723 | 0.880088 | 14.50145 | 1.270127 | 5.20052 | 5.870587 | 8.9e-06 | 8.9 | Lyubimov M.L. | 1957 | Sciglass database
sankmc_72.3_0.9_14.5_1.3_5.2_5.9 | 72.27723 | 0.880088 | 14.50145 | 1.270127 | 5.20052 | 5.870587 | 9.6e-06 | 9.6 | Sivko A.P. | 1985 | Sciglass database
sankmc_72.3_1_12.5_0.4_5.5_8.3 | 72.33 | 0.99 | 12.49 | 0.44 | 5.47 | 8.28 | 8.5e-06 | 8.5 | Kuriyama N. | 2000 | Sciglass database
sankmc_72.3_1_12.5_0.4_5.5_8.3 | 72.33 | 0.99 | 12.49 | 0.44 | 5.47 | 8.28 | 8.7e-06 | 8.7 | Jitendora S. | 1997 | Sciglass database
sankmc_72.3_1.2_11.5_0.6_5.9_8.5 | 72.29 | 1.17 | 11.52 | 0.63 | 5.9 | 8.49 | 9e-06 | 9 | Masuda N. | 2004 | Sciglass database
sankmc_72.3_14.8_0_0_0_12.9 | 72.26 | 14.84 | 0 | 0 | 0 | 12.9 | 3.5e-06 | 3.5 | Corning Glass W | 1967 | Sciglass database
sankmc_72.3_2.9_24.8_0_0_0 | 72.29 | 2.95 | 24.76 | 0 | 0 | 0 | 1.3385e-05 | 13.385 | Faick C.A. | 1935 | Sciglass database
sankmc_72.4_1_12.5_0.4_5.5_8.3 | 72.36724 | 0.990099 | 12.47125 | 0.440044 | 5.460546 | 8.270827 | 8.7e-06 | 8.7 | Shimizu T. | 2008 | Sciglass database
sankmc_72.4_1.2_12.5_0.6_5.9_7.4 | 72.36724 | 1.170117 | 12.49125 | 0.630063 | 5.910591 | 7.430743 | 6.9e-06 | 6.9 | Miwa Y. | 1998 | Sciglass database
sankmc_72.4_1.2_12.5_0.6_5.9_7.4 | 72.36724 | 1.170117 | 12.49125 | 0.630063 | 5.910591 | 7.430743 | 8.5e-06 | 8.5 | Yamazaki H. | 2002 | Sciglass database
sankmc_72.4_1.2_12.5_0.6_5.9_7.4 | 72.36724 | 1.170117 | 12.49125 | 0.630063 | 5.910591 | 7.430743 | 8.5e-06 | 8.5 | Yamazaki H. | 2002 | Sciglass database
sankmc_72.4_1.2_12.5_0.6_5.9_7.4 | 72.36724 | 1.170117 | 12.49125 | 0.630063 | 5.910591 | 7.430743 | 8.9e-06 | 8.9 | Miwa Y. | 1996 | Sciglass database
sankmc_72.4_1.2_12.5_0.6_5.9_7.4 | 72.36724 | 1.170117 | 12.49125 | 0.630063 | 5.910591 | 7.430743 | 8.9e-06 | 8.9 | Miwa Y. | 1998 | Sciglass database
sankmc_72.4_1.2_12.5_0.6_5.9_7.4 | 72.36724 | 1.170117 | 12.49125 | 0.630063 | 5.910591 | 7.430743 | 8.9e-06 | 8.9 | Miwa Y. | 1996 | Sciglass database
sankmc_72.4_1.2_12.5_0.6_5.9_7.4 | 72.36724 | 1.170117 | 12.49125 | 0.630063 | 5.910591 | 7.430743 | 8.9e-06 | 8.9 | Miwa Y. | 1998 | Sciglass database
sankmc_72.4_1.2_12.5_0.6_5.9_7.4 | 72.36724 | 1.170117 | 12.49125 | 0.630063 | 5.910591 | 7.430743 | 8.9e-06 | 8.9 | Yamazaki H. | 2002 | Sciglass database
sankmc_72.4_1.2_12.5_0.6_5.9_7.4 | 72.36724 | 1.170117 | 12.49125 | 0.630063 | 5.910591 | 7.430743 | 8.9e-06 | 8.9 | Yamazaki H. | 2002 | Sciglass database
sankmc_72.4_1.2_12.5_0.6_5.9_7.4 | 72.36724 | 1.170117 | 12.49125 | 0.630063 | 5.910591 | 7.430743 | 8.9e-06 | 8.9 | Yamazaki H. | 2002 | Sciglass database
sankmc_72.4_1.2_15.4_0_5.2_5.8 | 72.41276 | 1.169883 | 15.38846 | 0 | 5.179482 | 5.849415 | 8.7e-06 | 8.7 | Aslanova M.S. | 1963 | Sciglass database
sankmc_72.5_0_10_0_0_17.5 | 72.5 | 0 | 10 | 0 | 0 | 17.5 | 8.9e-06 | 8.9 | Tille U. | 1978 | Sciglass database
sankmc_72.5_0_11.6_1.3_3_11.7 | 72.50275 | 0 | 11.55884 | 1.269873 | 2.959704 | 11.70883 | 7.65e-06 | 7.65 | Glaverbel S.A. | 1968 | Sciglass database
sankmc_72.5_0_16.4_0_5.4_5.7 | 72.45275 | 0 | 16.41836 | 0 | 5.429457 | 5.69943 | 9.2e-06 | 9.2 | Espe W. | 1968 | Sciglass database
sankmc_72.5_0.1_13_0_0_14.4 | 72.53073 | 0.05900059 | 13.02013 | 0 | 0 | 14.39014 | 8.74e-06 | 8.74 | Yoldas B.E. | 1971 | Sciglass database
sankmc_72.5_0.1_13_0_0_14.4 | 72.45275 | 0.119988 | 13.0287 | 0 | 0 | 14.39856 | 8.76e-06 | 8.76 | Yoldas B.E. | 1971 | Sciglass database
sankmc_72.5_0.2_13_0_0_14.4 | 72.49 | 0.18 | 12.98 | 0 | 0 | 14.35 | 8.88e-06 | 8.88 | Yoldas B.E. | 1971 | Sciglass database
sankmc_72.5_0.3_13_0_0_14.3 | 72.45 | 0.29 | 12.95 | 0 | 0 | 14.31 | 8.72e-06 | 8.72 | Yoldas B.E. | 1971 | Sciglass database
sankmc_72.5_0.6_14.4_0.3_5.9_6.3 | 72.53725 | 0.580058 | 14.35144 | 0.310031 | 5.880588 | 6.340634 | 9.1e-06 | 9.1 | Boyd D.C. | 1980 | Sciglass database
sankmc_72.5_1.2_9.8_2.5_6.5_7.5 | 72.5 | 1.2 | 9.8 | 2.5 | 6.5 | 7.5 | 9e-06 | 9 | Spiridonov V.A. | 1978 | Sciglass database
sankmc_72.5_2.4_14.6_0_3_7.6 | 72.45 | 2.37 | 14.63 | 0 | 3 | 7.55 | 8.1e-06 | 8.1 | Chiba J. | 2003 | Sciglass database
sankmc_72.5_2.5_11.9_0.6_10_2.5 | 72.5 | 2.5 | 11.9 | 0.6 | 10 | 2.5 | 7.9e-06 | 7.9 | Senshu Y. | 2014 | Sciglass database
sankmc_72.5_2.5_11.9_0.6_11.2_1.3 | 72.5 | 2.5 | 11.9 | 0.6 | 11.2 | 1.3 | 8.1e-06 | 8.1 | Senshu Y. | 2014 | Sciglass database
sankmc_72.5_3_4.7_8_11.8_0 | 72.52275 | 2.969703 | 4.689531 | 8.009199 | 11.80882 | 0 | 8.7e-06 | 8.7 | Nishizawa M. | 2011 | Sciglass database
sankmc_72.5_6.2_12.8_0_8.5_0 | 72.5 | 6.2 | 12.8 | 0 | 8.5 | 0 | 7.4e-06 | 7.4 | Ono K. | 2012 | Sciglass database
sankmc_72.5_6.2_12.8_0_8.5_0 | 72.5 | 6.2 | 12.8 | 0 | 8.5 | 0 | 7.4e-06 | 7.4 | Akiba S. | 2011 | Sciglass database
sankmc_72.5_6.2_12.8_0_8.5_0 | 72.5 | 6.2 | 12.8 | 0 | 8.5 | 0 | 7.4e-06 | 7.4 | Akiba S. | 2013 | Sciglass database
sankmc_72.5_6.2_12.8_0_8.5_0 | 72.5 | 6.2 | 12.8 | 0 | 8.5 | 0 | 7.4e-06 | 7.4 | Ohara S. | 2013 | Sciglass database
sankmc_72.5_9.1_18.4_0_0_0 | 72.51 | 9.14 | 18.35 | 0 | 0 | 0 | 9.54e-06 | 9.54 | Yamamoto H. | 1998 | Sciglass database
sankmc_72.6_0_13_0_0_14.4 | 72.59274 | 0 | 13.0187 | 0 | 0 | 14.38856 | 8.67e-06 | 8.67 | Yoldas B.E. | 1971 | Sciglass database
sankmc_72.6_0_15.2_0_6.1_6.1 | 72.56726 | 0 | 15.21152 | 0 | 6.110611 | 6.110611 | 8.175e-06 | 8.175 | Wodieniczarow M | 1970 | Sciglass database
sankmc_72.6_0.9_12.2_0.3_3.7_10.3 | 72.58726 | 0.910091 | 12.21122 | 0.320032 | 3.660366 | 10.31103 | 8.2e-06 | 8.2 | Tang Y. | 1990 | Sciglass database
sankmc_72.6_1.4_9.8_2.6_5.4_8.2 | 72.61726 | 1.420142 | 9.830983 | 2.560256 | 5.390539 | 8.180818 | 7.31e-06 | 7.31 | Kashpar N.A. | 1975 | Sciglass database
sankmc_72.6_1.8_12.3_1.3_0_12 | 72.62274 | 1.79982 | 12.30877 | 1.29987 | 0 | 11.9688 | 9.01e-06 | 9.01 | Owens-Illinois | 1956 | Sciglass database
sankmc_72.6_3_24.4_0_0_0 | 72.64 | 2.98 | 24.38 | 0 | 0 | 0 | 1.401e-05 | 14.01 | Faick C.A. | 1935 | Sciglass database
sankmc_72.6_9.9_7.3_0_5_5.2 | 72.55 | 9.91 | 7.34 | 0 | 5.02 | 5.18 | 5.57e-06 | 5.57 | Brix P. | 2011 | Sciglass database
sankmc_72.7_0_14.5_12.7_0_0 | 72.72 | 0 | 14.54 | 12.74 | 0 | 0 | 1.367e-05 | 13.67 | Shchavelev O.S. | 1969 | Sciglass database
sankmc_72.7_0_23.6_3.6_0_0 | 72.72 | 0 | 23.64 | 3.64 | 0 | 0 | 1.244e-05 | 12.44 | Shchavelev O.S. | 1969 | Sciglass database
sankmc_72.7_1.1_15.3_1.7_3_6.3 | 72.66 | 1.07 | 15.34 | 1.67 | 3 | 6.26 | 9.9e-06 | 9.9 | Stein W. | 1964 | Sciglass database
sankmc_72.7_1.2_13.5_0.6_4.5_7.5 | 72.74 | 1.17 | 13.52 | 0.64 | 4.46 | 7.47 | 9.2e-06 | 9.2 | Wada M. | 1974 | Sciglass database
sankmc_72.7_1.3_13.6_0.4_3.4_8.6 | 72.7 | 1.3 | 13.6 | 0.4 | 3.4 | 8.6 | 8.90675e-06 | 8.90675 | Bolgov A.T. | 1987 | Sciglass database
sankmc_72.7_6.1_15.9_0_0_5.4 | 72.65 | 6.09 | 15.89 | 0 | 0 | 5.37 | 9.1e-06 | 9.1 | Jitendora S. | 1997 | Sciglass database
sankmc_72.7_6.3_12.5_0_8.5_0 | 72.7 | 6.3 | 12.5 | 0 | 8.5 | 0 | 7.4e-06 | 7.4 | Akiba S. | 2011 | Sciglass database
sankmc_72.8_0_15.8_0_5.3_6.1 | 72.78 | 0 | 15.83 | 0 | 5.28 | 6.11 | 9e-06 | 9 | Lyubimov M.L. | 1957 | Sciglass database
sankmc_72.8_0_16.2_0_5.6_5.5 | 72.75 | 0 | 16.2 | 0 | 5.57 | 5.48 | 8.52e-06 | 8.52 | Wessels V.E. | 1937 | Sciglass database
sankmc_72.8_0_16.4_0_0_10.8 | 72.83 | 0 | 16.41 | 0 | 0 | 10.76 | 1.00101e-05 | 10.0101 | Seddon E. | 1934 | Sciglass database
sankmc_72.8_0_27.2_0_0_0 | 72.77 | 0 | 27.23 | 0 | 0 | 0 | 1.38953125e-05 | 13.8953125 | Schmid B.C. | 1934 | Sciglass database
sankmc_72.9_0_16.2_0_5.4_5.5 | 72.88 | 0 | 16.21 | 0 | 5.43 | 5.48 | 8.35e-06 | 8.35 | Wessels V.E. | 1937 | Sciglass database
sankmc_72.9_0.6_15.4_0.4_5.3_5.5 | 72.86 | 0.58 | 15.35 | 0.38 | 5.31 | 5.52 | 9.3e-06 | 9.3 | Humenik J.N. | 1978 | Sciglass database
sankmc_72.9_2_18_0.6_4.4_2.1 | 72.87 | 2.02 | 18.02 | 0.62 | 4.37 | 2.1 | 9.7e-06 | 9.7 | Sawamura K. | 1978 | Sciglass database
sankmc_72.9_4.9_22.2_0_0_0 | 72.88 | 4.91 | 22.21 | 0 | 0 | 0 | 1.125e-05 | 11.25 | Gavriliu G. | 2002 | Sciglass database
sankmc_72.9_9.5_17.7_0_0_0 | 72.87 | 9.47 | 17.66 | 0 | 0 | 0 | 7.6e-06 | 7.6 | Rencker E. | 1934 | Sciglass database
sankmc_73_0_14.4_0_0_12.7 | 72.95 | 0 | 14.4 | 0 | 0 | 12.65 | 9.418779e-06 | 9.418779 | Seddon E. | 1934 | Sciglass database
sankmc_73_0_15.4_0_4_7.6 | 73.02 | 0 | 15.4 | 0 | 3.97 | 7.61 | 1.02e-05 | 10.2 | Peters C.G. | 1920 | Sciglass database
sankmc_73_0_16.3_0_4.6_6.1 | 72.9627 | 0 | 16.34837 | 0 | 4.559544 | 6.129387 | 1.07e-05 | 10.7 | Peters C.G. | 1920 | Sciglass database
sankmc_73_0_19_0_0_8 | 73 | 0 | 19 | 0 | 0 | 8 | 1.12e-05 | 11.2 | Tille U. | 1978 | Sciglass database
sankmc_73_0_20_0_7_0 | 73 | 0 | 20 | 0 | 7 | 0 | 1.015e-05 | 10.15 | Botvinkin O.K. | 1967 | Sciglass database
sankmc_73_0_23.6_0_0_3.4 | 72.99 | 0 | 23.62 | 0 | 0 | 3.39 | 1.264275e-05 | 12.64275 | Schmid B.C. | 1934 | Sciglass database
sankmc_73_1.2_13.4_3.8_4.4_4.2 | 73.0273 | 1.160116 | 13.39134 | 3.780378 | 4.410441 | 4.230423 | 1.03e-05 | 10.3 | Sawamura K. | 1978 | Sciglass database
sankmc_73_1.8_14.1_0_3.7_7.5 | 72.96 | 1.77 | 14.05 | 0 | 3.72 | 7.5 | 8.1e-06 | 8.1 | Kulyamina L.L. | 1975 | Sciglass database
sankmc_73_1.8_14.1_0_3.7_7.5 | 72.96 | 1.77 | 14.05 | 0 | 3.72 | 7.5 | 8.1e-06 | 8.1 | Kulyamina L.L. | 1977 | Sciglass database
sankmc_73_16_0_0_11_0 | 73 | 16 | 0 | 0 | 11 | 0 | 3e-06 | 3 | Gannon J.R. | 1985 | Sciglass database
sankmc_73_4_2_3_6.1_12 | 72.96 | 4.02 | 1.97 | 2.99 | 6.07 | 11.99 | 6.3e-06 | 6.3 | Nakashima T. | 1999 | Sciglass database
sankmc_73_4_4_5_6_8 | 73 | 4.02 | 4 | 5.01 | 6 | 7.97 | 7.3e-06 | 7.3 | Nakashima T. | 1999 | Sciglass database
sankmc_73_4_6_1.1_6_9.9 | 72.98 | 3.99 | 5.97 | 1.09 | 6.02 | 9.95 | 6.6e-06 | 6.6 | Nakashima T. | 1999 | Sciglass database
sankmc_73_4_6_1.1_6_9.9 | 72.98 | 3.99 | 5.97 | 1.09 | 6.02 | 9.95 | 6.6e-06 | 6.6 | Shimizu T. | 2008 | Sciglass database
sankmc_73_5_12_0_10_0 | 73 | 5 | 12 | 0 | 10 | 0 | 7.2e-06 | 7.2 | Akiba S. | 2011 | Sciglass database
sankmc_73_5_14_0_8_0 | 73 | 5 | 14 | 0 | 8 | 0 | 8e-06 | 8 | Akiba S. | 2011 | Sciglass database
sankmc_73_5_5_4_5_8 | 73.04 | 5.01 | 5.03 | 3.97 | 4.95 | 8 | 7.1e-06 | 7.1 | Nakashima T. | 1999 | Sciglass database
sankmc_73_5.5_5_5_5.5_6 | 73.0227 | 5.489451 | 4.969503 | 5.009499 | 5.459454 | 6.049395 | 7.3e-06 | 7.3 | Nakashima T. | 1999 | Sciglass database
sankmc_73_7_14_0_6_0 | 73 | 7 | 14 | 0 | 6 | 0 | 7.9e-06 | 7.9 | Akiba S. | 2011 | Sciglass database
sankmc_73_7_14_0_6_0 | 73 | 7 | 14 | 0 | 6 | 0 | 7.9e-06 | 7.9 | Ono K. | 2012 | Sciglass database
sankmc_73_9_12_0_6_0 | 73 | 9 | 12 | 0 | 6 | 0 | 7.1e-06 | 7.1 | Akiba S. | 2013 | Sciglass database
sankmc_73.1_0.6_16.5_0_0_9.8 | 73.1 | 0.6 | 16.5 | 0 | 0 | 9.8 | 9.1e-06 | 9.1 | Nomiya Y. | 2010 | Sciglass database
sankmc_73.1_1.1_10.6_0_15.2_0 | 73.05731 | 1.130113 | 10.62106 | 0 | 15.19152 | 0 | 6.8e-06 | 6.8 | Nishizawa M. | 2009 | Sciglass database
sankmc_73.1_2_0_7_6_12 | 73.05 | 2 | 0 | 7 | 5.97 | 11.98 | 7.1e-06 | 7.1 | Nakashima T. | 1999 | Sciglass database
sankmc_73.1_2_1.5_10.5_6_7 | 73.06 | 1.98 | 1.53 | 10.51 | 5.95 | 6.97 | 8.1e-06 | 8.1 | Maeda T. | 1998 | Sciglass database
sankmc_73.1_2_1.5_10.5_6_7 | 73.06 | 1.98 | 1.53 | 10.51 | 5.95 | 6.97 | 8.1e-06 | 8.1 | Maeda T. | 1997 | Sciglass database
sankmc_73.2_0_0_14.6_12.2_0 | 73.2 | 0 | 0 | 14.6 | 12.2 | 0 | 9.55e-06 | 9.55 | Kaneko T. | 1943 | Sciglass database
sankmc_73.2_0_14.6_0_12.2_0 | 73.2 | 0 | 14.6 | 0 | 12.2 | 0 | 8.3e-06 | 8.3 | Kaneko T. | 1943 | Sciglass database
sankmc_73.2_0_7.3_7.3_12.2_0 | 73.2 | 0 | 7.3 | 7.3 | 12.2 | 0 | 1.01e-05 | 10.1 | Kaneko T. | 1943 | Sciglass database
sankmc_73.2_0_9.7_4.9_12.2_0 | 73.2 | 0 | 9.7 | 4.9 | 12.2 | 0 | 9.9e-06 | 9.9 | Kaneko T. | 1943 | Sciglass database
sankmc_73.2_0.8_12.5_0_5.6_7.9 | 73.22 | 0.76 | 12.5 | 0 | 5.63 | 7.89 | 8.7e-06 | 8.7 | Yamamoto H. | 1998 | Sciglass database
sankmc_73.2_10.1_16.7_0_0_0 | 73.17 | 10.14 | 16.69 | 0 | 0 | 0 | 7.5e-06 | 7.5 | Rencker E. | 1934 | Sciglass database
sankmc_73.2_13.3_11.1_0_0_2.4 | 73.20268 | 13.26867 | 11.09889 | 0 | 0 | 2.429757 | 6.5e-06 | 6.5 | Arndt J. | 1973 | Sciglass database
sankmc_73.2_4.3_3.4_1_6_12 | 73.18732 | 4.340434 | 3.420342 | 1.030103 | 6.020602 | 12.0012 | 6e-06 | 6 | Nakashima T. | 1999 | Sciglass database
sankmc_73.3_0_12_0_14.7_0 | 73.3 | 0 | 12 | 0 | 14.7 | 0 | 8e-06 | 8 | Rohl K. | 1987 | Sciglass database
sankmc_73.3_0_16.5_0_4.4_5.8 | 73.32 | 0 | 16.45 | 0 | 4.41 | 5.82 | 1.03e-05 | 10.3 | Peters C.G. | 1920 | Sciglass database
sankmc_73.3_0_24_0_2.7_0 | 73.3 | 0 | 24 | 0 | 2.7 | 0 | 9.5e-06 | 9.5 | Rohl K. | 1987 | Sciglass database
sankmc_73.3_1_7.7_5.6_0.1_12.3 | 73.26733 | 1.040104 | 7.730773 | 5.570557 | 0.120012 | 12.27123 | 9.852333e-06 | 9.852333 | Shen Junwu | 2004 | Sciglass database
sankmc_73.3_3.1_12.2_0_0_11.3 | 73.30267 | 3.139686 | 12.20878 | 0 | 0 | 11.34887 | 6.73e-06 | 6.73 | Keppeler G. | 1933 | Sciglass database
sankmc_73.3_4_22.7_0_0_0 | 73.34 | 3.96 | 22.7 | 0 | 0 | 0 | 1.2655e-05 | 12.655 | Faick C.A. | 1935 | Sciglass database
sankmc_73.3_5.4_4.4_1_5.9_9.9 | 73.26465 | 5.40108 | 4.440888 | 1.040208 | 5.921184 | 9.931986 | 6.1e-06 | 6.1 | Nakashima T. | 1999 | Sciglass database
sankmc_73.4_0_17.3_0_9.3_0 | 73.4 | 0 | 17.3 | 0 | 9.3 | 0 | 9.2e-06 | 9.2 | Rohl K. | 1987 | Sciglass database
sankmc_73.4_0_26.6_0_0_0 | 73.41 | 0 | 26.59 | 0 | 0 | 0 | 1.276433e-05 | 12.76433 | Turner W.E.S. | 1930 | Sciglass database
sankmc_73.4_0.2_26.4_0_0_0 | 73.43 | 0.2 | 26.37 | 0 | 0 | 0 | 1.3e-05 | 13 | Makhnavetskii A | 1972 | Sciglass database
sankmc_73.4_1.2_14.6_0_0_10.8 | 73.41266 | 1.189881 | 14.61854 | 0 | 0 | 10.77892 | 8.73e-06 | 8.73 | Ram A. | 1955 | Sciglass database
sankmc_73.4_10.7_0.3_2.6_0_13.1 | 73.35734 | 10.69107 | 0.320032 | 2.550255 | 0 | 13.08131 | 6.4e-06 | 6.4 | Hall F.P. | 1930 | Sciglass database
sankmc_73.4_2.4_3.9_5.1_15.3_0 | 73.41734 | 2.350235 | 3.860386 | 5.080508 | 15.29153 | 0 | 7.5e-06 | 7.5 | Nishizawa M. | 2009 | Sciglass database
sankmc_73.5_0_0_26.5_0_0 | 73.5 | 0 | 0 | 26.5 | 0 | 0 | 1.406e-05 | 14.06 | Dietzel A. | 1948 | Sciglass database
sankmc_73.6_0_14.3_0_5.8_6.3 | 73.57264 | 0 | 14.26857 | 0 | 5.849415 | 6.309369 | 9.3e-06 | 9.3 | Gaisinskii G.Ya | 1981 | Sciglass database
sankmc_73.6_0_26.4_0_0_0 | 73.61 | 0 | 26.39 | 0 | 0 | 0 | 1.22e-05 | 12.2 | Rencker E. | 1933 | Sciglass database
sankmc_73.6_0_7.7_3.8_7.3_7.6 | 73.6 | 0 | 7.66 | 3.83 | 7.3 | 7.61 | 8.2e-06 | 8.2 | Owens-Illinois | 1950 | Sciglass database
sankmc_73.6_0.8_14.6_0_3_8 | 73.64 | 0.76 | 14.61 | 0 | 2.97 | 8.02 | 8.8e-06 | 8.8 | Volf M.B. | 1990 | Sciglass database
sankmc_73.6_0.9_13.8_0_0_11.7 | 73.59 | 0.92 | 13.83 | 0 | 0 | 11.66 | 8.86e-06 | 8.86 | Laird J.W. | 1984 | Sciglass database
sankmc_73.6_1.3_12.3_0_0.2_12.6 | 73.62 | 1.31 | 12.3 | 0 | 0.15 | 12.62 | 8.4e-06 | 8.4 | Silverman W.B. | 1940 | Sciglass database
sankmc_73.6_2.4_2.9_5.7_15.3_0 | 73.64527 | 2.359528 | 2.909418 | 5.738852 | 15.34693 | 0 | 7.5e-06 | 7.5 | Nishizawa M. | 2009 | Sciglass database
sankmc_73.6_7.4_18.5_0.5_0_0 | 73.63 | 7.36 | 18.47 | 0.54 | 0 | 0 | 1.02e-05 | 10.2 | Hall F.P. | 1930 | Sciglass database
sankmc_73.7_0.9_15_0_0_10.4 | 73.68 | 0.92 | 15.02 | 0 | 0 | 10.38 | 9.14e-06 | 9.14 | Laird J.W. | 1984 | Sciglass database
sankmc_73.7_1_9.8_3.9_0.1_11.5 | 73.67737 | 0.990099 | 9.820982 | 3.880388 | 0.120012 | 11.51115 | 9.800666e-06 | 9.800666 | Shen Junwu | 2004 | Sciglass database
sankmc_73.7_11.5_14.5_0_0.3_0 | 73.69 | 11.49 | 14.5 | 0 | 0.32 | 0 | 7.8e-06 | 7.8 | Nishizawa M. | 2011 | Sciglass database
sankmc_73.8_0_15_0_0_11.2 | 73.82262 | 0 | 14.9885 | 0 | 0 | 11.18888 | 1e-05 | 10 | Limbach R. | 2017 | Sciglass database
sankmc_73.8_0_15.5_0_0_10.7 | 73.8 | 0 | 15.5 | 0 | 0 | 10.7 | 9.75e-06 | 9.75 | Scholze H. | 1959 | Sciglass database
sankmc_73.8_0_15.5_0_0_10.7 | 73.8 | 0 | 15.5 | 0 | 0 | 10.7 | 9.75e-06 | 9.75 | Scholze H. | 1959 | Sciglass database
sankmc_73.8_0_20.7_0_0_5.6 | 73.76 | 0 | 20.65 | 0 | 0 | 5.59 | 3.23e-05 | 32.3 | Shcheglova M.D. | 1973 | Sciglass database
sankmc_73.8_0.6_13.1_1.9_3_7.5 | 73.82738 | 0.590059 | 13.14131 | 1.920192 | 2.990299 | 7.530753 | 1.008e-05 | 10.08 | Minaeva E.M. | 1976 | Sciglass database
sankmc_73.8_0.9_14.7_0_0_10.6 | 73.76 | 0.92 | 14.72 | 0 | 0 | 10.6 | 9.05e-06 | 9.05 | Laird J.W. | 1984 | Sciglass database
sankmc_73.8_7.7_1.1_9.8_7.6_0 | 73.78 | 7.74 | 1.05 | 9.83 | 7.6 | 0 | 8.1e-06 | 8.1 | Nishizawa M. | 2011 | Sciglass database
sankmc_73.9_0_0.8_4.5_5.9_15 | 73.88739 | 0 | 0.770077 | 4.450445 | 5.940594 | 14.9515 | 6.8e-06 | 6.8 | Nakajima T. | 1999 | Sciglass database
sankmc_73.9_0_14.7_0_0_11.4 | 73.87 | 0 | 14.72 | 0 | 0 | 11.41 | 1.004362e-05 | 10.04362 | Schmid B.C. | 1934 | Sciglass database
sankmc_73.9_0_15.1_1.3_0_9.7 | 73.91 | 0 | 15.11 | 1.28 | 0 | 9.7 | 9.88e-06 | 9.88 | Owens-Illinois | 1956 | Sciglass database
sankmc_73.9_0_16_0_0_10.2 | 73.87 | 0 | 15.97 | 0 | 0 | 10.16 | 9.2e-06 | 9.2 | Ram A. | 1955 | Sciglass database
sankmc_73.9_0_6_2_6_12 | 73.93261 | 0 | 6.009399 | 2.009799 | 6.019398 | 12.0288 | 7.3e-06 | 7.3 | Nakajima T. | 1999 | Sciglass database
sankmc_73.9_0_6_2_6_12 | 73.93261 | 0 | 6.009399 | 2.009799 | 6.019398 | 12.0288 | 7.3e-06 | 7.3 | Shimizu T. | 2008 | Sciglass database
sankmc_73.9_0.8_14.4_0_0_10.9 | 73.88 | 0.8 | 14.41 | 0 | 0 | 10.91 | 8.98e-06 | 8.98 | Laird J.W. | 1984 | Sciglass database
sankmc_73.9_3_7_4.6_5.7_5.8 | 73.93 | 3.03 | 6.97 | 4.58 | 5.66 | 5.83 | 8.03e-06 | 8.03 | Brix P. | 2011 | Sciglass database
sankmc_73.9_4.2_15.9_2_4_0 | 73.94261 | 4.219578 | 15.87841 | 1.989801 | 3.969603 | 0 | 6.5e-06 | 6.5 | Ono K. | 2012 | Sciglass database
sankmc_74_0_0_16_0_10 | 74 | 0 | 0 | 16 | 0 | 10 | 1.124e-05 | 11.24 | Bornhoft H. | 1994 | Sciglass database
sankmc_74_0_0_16_0_10 | 74 | 0 | 0 | 16 | 0 | 10 | 1.13e-05 | 11.3 | Yue Yuanzheng | 1996 | Sciglass database
sankmc_74_0_0_26_0_0 | 74 | 0 | 0 | 26 | 0 | 0 | 1.553e-05 | 15.53 | Appen A.A. | 1952 | Sciglass database
sankmc_74_0_0_26_0_0 | 74 | 0 | 0 | 26 | 0 | 0 | 1.6e-05 | 16 | Amrhein E.M. | 1963 | Sciglass database
sankmc_74_0_10_0_0_16 | 74 | 0 | 10 | 0 | 0 | 16 | 9.3e-06 | 9.3 | Bornhoft H. | 1999 | Sciglass database
sankmc_74_0_12_4_0_10 | 74 | 0 | 12 | 4 | 0 | 10 | 1.18e-05 | 11.8 | Yue Yuanzheng | 1996 | Sciglass database
sankmc_74_0_13_0_0_13 | 74 | 0 | 13 | 0 | 0 | 13 | 1.02e-05 | 10.2 | Bornhoft H. | 1999 | Sciglass database
sankmc_74_0_15.7_0_0_10.3 | 74 | 0 | 15.7 | 0 | 0 | 10.3 | 1.01e-05 | 10.1 | Le Houerou V. | 2003 | Sciglass database
sankmc_74_0_15.7_0_0_10.3 | 74 | 0 | 15.7 | 0 | 0 | 10.3 | 1.01e-05 | 10.1 | Deriano S. | 2004 | Sciglass database
sankmc_74_0_16_0_0_10 | 74 | 0 | 16 | 0 | 0 | 10 | 9.47e-06 | 9.47 | Schrimpf C. | 1984 | Sciglass database
sankmc_74_0_16_0_0_10 | 74 | 0 | 16 | 0 | 0 | 10 | 1.09e-05 | 10.9 | Bornhoft H. | 1999 | Sciglass database
sankmc_74_0_16_0_0_10 | 74 | 0 | 16 | 0 | 0 | 10 | 1.09e-05 | 10.9 | Yue Yuanzheng | 1996 | Sciglass database
sankmc_74_0_16_0_0_10 | 74 | 0 | 16 | 0 | 0 | 10 | 1.09e-05 | 10.9 | Yue Yuanzheng | 1996 | Sciglass database
sankmc_74_0_16_0_0_10 | 74 | 0 | 16 | 0 | 0 | 10 | 1.091e-05 | 10.91 | Bornhoft H. | 1994 | Sciglass database
sankmc_74_0_19_0_0_7 | 74 | 0 | 19 | 0 | 0 | 7 | 1.23e-05 | 12.3 | Bornhoft H. | 1999 | Sciglass database
sankmc_74_0_22_0_0_4 | 74 | 0 | 22 | 0 | 0 | 4 | 1.33e-05 | 13.3 | Bornhoft H. | 1999 | Sciglass database
sankmc_74_0_22_0_0_4 | 74 | 0 | 22 | 0 | 0 | 4 | 1.36e-05 | 13.6 | Yue Yuanzheng | 1996 | Sciglass database
sankmc_74_0_26_0_0_0 | 74 | 0 | 26 | 0 | 0 | 0 | 1.46e-05 | 14.6 | Bornhoft H. | 1999 | Sciglass database
sankmc_74_0_26_0_0_0 | 74 | 0 | 26 | 0 | 0 | 0 | 1.48e-05 | 14.8 | Yue Yuanzheng | 1996 | Sciglass database
sankmc_74_0_26_0_0_0 | 74 | 0 | 26 | 0 | 0 | 0 | 1.48e-05 | 14.8 | Yue Yuanzheng | 1996 | Sciglass database
sankmc_74_0_4_12_0_10 | 74 | 0 | 4 | 12 | 0 | 10 | 1.21e-05 | 12.1 | Yue Yuanzheng | 1996 | Sciglass database
sankmc_74_0_8_8_0_10 | 74 | 0 | 8 | 8 | 0 | 10 | 1.17e-05 | 11.7 | Yue Yuanzheng | 1996 | Sciglass database
sankmc_74_0.9_14.4_0_0_10.7 | 73.95 | 0.92 | 14.43 | 0 | 0 | 10.7 | 8.96e-06 | 8.96 | Laird J.W. | 1984 | Sciglass database
sankmc_74_13_13_0_0_0 | 74 | 13 | 13 | 0 | 0 | 0 | 7e-06 | 7 | Dubrovo S.K. | 1965 | Sciglass database
sankmc_74_13_6_0_5_2 | 74 | 13 | 6 | 0 | 5 | 2 | 3.55e-06 | 3.55 | Endo J. | 2013 | Sciglass database
sankmc_74_21_0_0_5_0 | 74 | 21 | 0 | 0 | 5 | 0 | 2.3e-06 | 2.3 | Gannon J.R. | 1985 | Sciglass database
sankmc_74_3_3_2_9.1_9 | 73.99 | 3 | 3 | 1.97 | 9.07 | 8.97 | 6.1e-06 | 6.1 | Nakajima T. | 1999 | Sciglass database
sankmc_74_5_11_4_6_0 | 74 | 5 | 11 | 4 | 6 | 0 | 8.9e-06 | 8.9 | Nishizawa M. | 2011 | Sciglass database
sankmc_74_5_5_5_4.1_7 | 74.01 | 5 | 4.97 | 5.01 | 4.06 | 6.95 | 7.4e-06 | 7.4 | Nakashima T. | 1999 | Sciglass database
sankmc_74_7_0_0_19_0 | 74 | 7 | 0 | 0 | 19 | 0 | 5e-06 | 5 | Gannon J.R. | 1985 | Sciglass database
sankmc_74.1_0_0_25.9_0_0 | 74.1 | 0 | 0 | 25.9 | 0 | 0 | 1.433e-05 | 14.33 | Shmidt Yu.A. | 1964 | Sciglass database
sankmc_74.1_0_12.4_0_0_13.6 | 74.07 | 0 | 12.35 | 0 | 0 | 13.58 | 7.58e-06 | 7.58 | Kuhne K. | 1961 | Sciglass database
sankmc_74.1_0_12.4_7.4_0_6.2 | 74.07 | 0 | 12.35 | 7.41 | 0 | 6.17 | 1.03e-05 | 10.3 | Kuhne K. | 1961 | Sciglass database
sankmc_74.1_0_14.5_0_0.9_10.5 | 74.07 | 0 | 14.54 | 0 | 0.89 | 10.5 | 9.936e-06 | 9.936 | Tizhovka V.V. | 1974 | Sciglass database
sankmc_74.1_0_16_0_0_9.9 | 74.1 | 0 | 16 | 0 | 0 | 9.9 | 9.12e-06 | 9.12 | Ram A. | 1955 | Sciglass database
sankmc_74.1_0_19.8_0_0_6.2 | 74.07741 | 0 | 19.75198 | 0 | 0 | 6.170617 | 9.8e-06 | 9.8 | Kuhne K. | 1961 | Sciglass database
sankmc_74.1_10_0_0_0_15.9 | 74.13 | 9.98 | 0 | 0 | 0 | 15.89 | 5.91e-06 | 5.91 | Nagashima K. | 1988 | Sciglass database
sankmc_74.1_7.4_18.5_0_0_0 | 74.1 | 7.4 | 18.5 | 0 | 0 | 0 | 9e-06 | 9 | Muller W. | 1981 | Sciglass database
sankmc_74.2_0_25.8_0_0_0 | 74.2 | 0 | 25.8 | 0 | 0 | 0 | 1.15e-05 | 11.5 | Dietzel A. | 1948 | Sciglass database
sankmc_74.2_0_25.8_0_0_0 | 74.19 | 0 | 25.81 | 0 | 0 | 0 | 1.221487e-05 | 12.21487 | Turner W.E.S. | 1930 | Sciglass database
sankmc_74.2_1.2_14.7_1.9_0_8 | 74.2 | 1.18 | 14.73 | 1.94 | 0 | 7.95 | 8.73e-06 | 8.73 | Zschimmer E. | 1913 | Sciglass database
sankmc_74.3_0_11.8_0_0_13.9 | 74.28 | 0 | 11.84 | 0 | 0 | 13.88 | 9.255437e-06 | 9.255437 | Schmid B.C. | 1934 | Sciglass database
sankmc_74.3_0_16.4_0_0_9.3 | 74.3 | 0 | 16.44 | 0 | 0 | 9.26 | 8.81e-06 | 8.81 | Dimbleby V. | 1929 | Sciglass database
sankmc_74.3_1.2_5.7_3.4_15.5_0 | 74.33 | 1.15 | 5.69 | 3.37 | 15.46 | 0 | 7.1e-06 | 7.1 | Nishizawa M. | 2009 | Sciglass database
sankmc_74.4_0_0_25.6_0_0 | 74.43 | 0 | 0 | 25.57 | 0 | 0 | 1.55e-05 | 15.5 | Rao Bh.V.J. | 1963 | Sciglass database
sankmc_74.4_0_14.9_0_0_10.7 | 74.36 | 0 | 14.94 | 0 | 0 | 10.7 | 9.503653e-06 | 9.503653 | Seddon E. | 1934 | Sciglass database
sankmc_74.4_5.8_19.9_0_0_0 | 74.37 | 5.75 | 19.88 | 0 | 0 | 0 | 1.163e-05 | 11.63 | Faick C.A. | 1935 | Sciglass database
sankmc_74.5_0_13.3_0_6.1_6.1 | 74.48 | 0 | 13.3 | 0 | 6.11 | 6.11 | 7.341e-06 | 7.341 | Wodieniczarow M | 1970 | Sciglass database
sankmc_74.6_0.1_16.5_0_0.3_8.5 | 74.58 | 0.12 | 16.52 | 0 | 0.3 | 8.48 | 9.8e-06 | 9.8 | Silverman W.B. | 1940 | Sciglass database
sankmc_74.6_0.6_15_0_0.5_9.3 | 74.59 | 0.59 | 15.04 | 0 | 0.45 | 9.33 | 1.033e-05 | 10.33 | Minko N.I. | 1972 | Sciglass database
sankmc_74.6_1.1_6.6_1.9_15.9_0 | 74.56 | 1.14 | 6.57 | 1.85 | 15.88 | 0 | 5.7e-06 | 5.7 | Nishizawa M. | 2009 | Sciglass database
sankmc_74.6_1.7_9.1_0_14.6_0 | 74.64 | 1.71 | 9.09 | 0 | 14.56 | 0 | 5.7e-06 | 5.7 | Nishizawa M. | 2009 | Sciglass database
sankmc_74.7_0_12.2_1.3_0_11.8 | 74.74 | 0 | 12.16 | 1.28 | 0 | 11.82 | 9e-06 | 9 | Owens-Illinois | 1956 | Sciglass database
sankmc_74.7_0_23.7_0_1.7_0 | 74.67 | 0 | 23.68 | 0 | 1.65 | 0 | 1.111e-05 | 11.11 | English S. | 1920 | Sciglass database
sankmc_74.7_0_6.1_7.6_5.8_5.8 | 74.70747 | 0 | 6.140614 | 7.560756 | 5.790579 | 5.80058 | 8.3e-06 | 8.3 | Sava B.A. | 2007 | Sciglass database
sankmc_74.7_0_9.5_0_0_15.8 | 74.7 | 0 | 9.5 | 0 | 0 | 15.8 | 8.2e-06 | 8.2 | Tille U. | 1978 | Sciglass database
sankmc_74.7_6.8_18.6_0_0_0 | 74.66 | 6.76 | 18.58 | 0 | 0 | 0 | 8.1e-06 | 8.1 | Rencker E. | 1934 | Sciglass database
sankmc_74.8_0_14.3_0_0_10.9 | 74.82 | 0 | 14.26 | 0 | 0 | 10.92 | 8.927004e-06 | 8.927004 | Waterton S.C. | 1934 | Sciglass database
sankmc_74.8_0_14.5_0_0_10.7 | 74.81 | 0 | 14.5 | 0 | 0 | 10.69 | 8.927004e-06 | 8.927004 | Waterton S.C. | 1934 | Sciglass database
sankmc_74.8_0_15_0_10.2_0 | 74.82252 | 0 | 15.0185 | 0 | 10.15898 | 0 | 8.47e-06 | 8.47 | Bonetti G. | 1971 | Sciglass database
sankmc_74.8_0_15.1_0_0_10 | 74.83748 | 0 | 15.14151 | 0 | 0 | 10.021 | 9.25e-06 | 9.25 | Bonetti G. | 1971 | Sciglass database
sankmc_74.8_0_17.8_0_0_7.4 | 74.75 | 0 | 17.84 | 0 | 0 | 7.41 | 1.002983e-05 | 10.02983 | Seddon E. | 1934 | Sciglass database
sankmc_74.9_0_12.5_0_6.2_6.3 | 74.94251 | 0 | 12.53875 | 0 | 6.249375 | 6.269373 | 7.97e-06 | 7.97 | Gypser J. | 1955 | Sciglass database
sankmc_74.9_0_12.5_0_9.5_3.2 | 74.87 | 0 | 12.5 | 0 | 9.46 | 3.17 | 7.45e-06 | 7.45 | Gypser J. | 1955 | Sciglass database
sankmc_74.9_0_15.3_0_4.9_4.9 | 74.9 | 0 | 15.29 | 0 | 4.86 | 4.95 | 7.945e-06 | 7.945 | Wodieniczarow M | 1970 | Sciglass database
sankmc_74.9_0_15.5_0_0_9.6 | 74.88 | 0 | 15.49 | 0 | 0 | 9.63 | 1.02e-05 | 10.2 | Gaisinskii G.Ya | 1981 | Sciglass database
sankmc_74.9_0_15.5_0_0_9.6 | 74.88 | 0 | 15.49 | 0 | 0 | 9.63 | 1.02e-05 | 10.2 | Gaisinskii G.Ya | 1981 | Sciglass database
sankmc_74.9_0_15.5_0_0_9.6 | 74.88 | 0 | 15.49 | 0 | 0 | 9.63 | 8.26e-06 | 8.26 | Khan A.R. | 1948 | Sciglass database
sankmc_74.9_0_15.8_0_0_9.3 | 74.91251 | 0 | 15.81842 | 0 | 0 | 9.269073 | 8.67e-06 | 8.67 | Dimbleby V. | 1929 | Sciglass database
sankmc_74.9_0_21.4_0_3.7_0 | 74.88 | 0 | 21.41 | 0 | 3.71 | 0 | 1.005e-05 | 10.05 | English S. | 1924 | Sciglass database
sankmc_74.9_0.6_11.5_0.6_4.4_8 | 74.85749 | 0.580058 | 11.53115 | 0.630063 | 4.430443 | 7.970797 | 8.55e-06 | 8.55 | Yamamoto H. | 2001 | Sciglass database
sankmc_74.9_0.9_13.8_0_0_10.4 | 74.86 | 0.92 | 13.84 | 0 | 0 | 10.38 | 8.69e-06 | 8.69 | Laird J.W. | 1984 | Sciglass database
sankmc_74.9_12.8_12.3_0_0_0 | 74.9 | 12.82 | 12.28 | 0 | 0 | 0 | 7.4e-06 | 7.4 | Arndt J. | 1973 | Sciglass database
sankmc_74.9_7.7_17.4_0_0_0 | 74.89 | 7.71 | 17.4 | 0 | 0 | 0 | 7.553333e-06 | 7.553333 | Lange R.A. | 1996 | Sciglass database
sankmc_75_0_0_12.5_0_12.5 | 74.98 | 0 | 0 | 12.5 | 0 | 12.52 | 8.71e-06 | 8.71 | Gypser J. | 1955 | Sciglass database
sankmc_75_0_0_12.5_12.5_0 | 75 | 0 | 0 | 12.5 | 12.5 | 0 | 9.1e-06 | 9.1 | Kaneko T. | 1943 | Sciglass database
sankmc_75_0_0_25_0_0 | 75 | 0 | 0 | 25 | 0 | 0 | 1.52e-05 | 15.2 | Rao Bh.V.J. | 1962 | Sciglass database
sankmc_75_0_0_25_0_0 | 75 | 0 | 0 | 25 | 0 | 0 | 1.17e-05 | 11.7 | Lapp J.C. | 1986 | Sciglass database
sankmc_75_0_0_25_0_0 | 75 | 0 | 0 | 25 | 0 | 0 | 1.252e-05 | 12.52 | Grenet M.L. | 1897 | Sciglass database
sankmc_75_0_0_25_0_0 | 75.02 | 0 | 0 | 24.98 | 0 | 0 | 1.252e-05 | 12.52 | Grenet L. | 1896 | Sciglass database
sankmc_75_0_0_25_0_0 | 75 | 0 | 0 | 25 | 0 | 0 | 1.49e-05 | 14.9 | Shelby J.E. | 1976 | Sciglass database
sankmc_75_0_10_0_0_15 | 75 | 0 | 10 | 0 | 0 | 15 | 8.8e-06 | 8.8 | Tille U. | 1978 | Sciglass database
sankmc_75_0_10_0_15_0 | 75 | 0 | 10 | 0 | 15 | 0 | 6.93e-06 | 6.93 | Botvinkin O.K. | 1967 | Sciglass database
sankmc_75_0_10_15_0_0 | 75 | 0 | 10 | 15 | 0 | 0 | 1.47e-05 | 14.7 | Shelby J.E. | 1976 | Sciglass database
sankmc_75_0_10_2.5_12.5_0 | 75 | 0 | 10 | 2.5 | 12.5 | 0 | 8.5e-06 | 8.5 | Kaneko T. | 1943 | Sciglass database
sankmc_75_0_12.5_0_0_12.5 | 75.0025 | 0 | 12.50875 | 0 | 0 | 12.48875 | 7.99e-06 | 7.99 | Gypser J. | 1955 | Sciglass database
sankmc_75_0_12.5_0_12.5_0 | 75 | 0 | 12.5 | 0 | 12.5 | 0 | 7.9e-06 | 7.9 | Kaneko T. | 1943 | Sciglass database
sankmc_75_0_12.5_0_3.1_9.4 | 74.96 | 0 | 12.54 | 0 | 3.12 | 9.38 | 8.04e-06 | 8.04 | Gypser J. | 1955 | Sciglass database
sankmc_75_0_12.5_0_6.3_6.3 | 75 | 0 | 12.5 | 0 | 6.25 | 6.25 | 7.4e-06 | 7.4 | Kuhne K. | 1961 | Sciglass database
sankmc_75_0_12.5_12.5_0_0 | 75 | 0 | 12.5 | 12.5 | 0 | 0 | 1.35e-05 | 13.5 | Sheybany H.-A. | 1948 | Sciglass database
sankmc_75_0_12.5_12.5_0_0 | 75 | 0 | 12.5 | 12.5 | 0 | 0 | 1.44e-05 | 14.4 | Shelby J.E. | 1976 | Sciglass database
sankmc_75_0_12.5_12.5_0_0 | 75 | 0 | 12.5 | 12.5 | 0 | 0 | 1.45e-05 | 14.5 | Shelby J.E. | 1976 | Sciglass database
sankmc_75_0_14.3_0_0_10.7 | 74.99 | 0 | 14.3 | 0 | 0 | 10.71 | 7.54e-06 | 7.54 | Din A. | 1974 | Sciglass database
sankmc_75_0_14.3_0_10.7_0 | 74.99 | 0 | 14.3 | 0 | 10.71 | 0 | 7.69e-06 | 7.69 | Din A. | 1968 | Sciglass database
sankmc_75_0_15_0_0_10 | 75 | 0 | 15 | 0 | 0 | 10 | 8.7e-06 | 8.7 | Jewell J.M. | 1993 | Sciglass database
sankmc_75_0_15_0_0_10 | 75 | 0 | 15 | 0 | 0 | 10 | 8.7e-06 | 8.7 | Ghosh G. | 1995 | Sciglass database
sankmc_75_0_15_0_0_10 | 75 | 0 | 15 | 0 | 0 | 10 | 8.52288e-06 | 8.52288 | Bolgov A.T. | 1987 | Sciglass database
sankmc_75_0_15_0_10_0 | 75 | 0 | 15 | 0 | 10 | 0 | 8.25e-06 | 8.25 | Botvinkin O.K. | 1967 | Sciglass database
sankmc_75_0_15_0_10_0 | 75.02 | 0 | 14.98 | 0 | 10 | 0 | 8.3e-06 | 8.3 | Nishizawa M. | 2010 | Sciglass database
sankmc_75_0_15_10_0_0 | 75 | 0 | 15 | 10 | 0 | 0 | 1.43e-05 | 14.3 | Shelby J.E. | 1976 | Sciglass database
sankmc_75_0_15.3_0.6_0_9.1 | 74.9825 | 0 | 15.26847 | 0.639936 | 0 | 9.109089 | 8.2e-06 | 8.2 | Ermolenko N.N. | 1963 | Sciglass database
sankmc_75_0_16.3_0_8.7_0 | 75 | 0 | 16.3 | 0 | 8.7 | 0 | 9.4e-06 | 9.4 | Rohl K. | 1987 | Sciglass database
sankmc_75_0_16.7_0_0_8.3 | 74.98 | 0 | 16.67 | 0 | 0 | 8.35 | 8.95e-06 | 8.95 | Liu Lien-Pao | 1947 | Sciglass database
sankmc_75_0_16.7_0_8.3_0 | 75.0025 | 0 | 16.68833 | 0 | 8.309169 | 0 | 8.85e-06 | 8.85 | Liu Lien-Pao | 1947 | Sciglass database
sankmc_75_0_17.5_0_0_7.5 | 75 | 0 | 17.5 | 0 | 0 | 7.5 | 9.5e-06 | 9.5 | Jewell J.M. | 1993 | Sciglass database
sankmc_75_0_17.5_0_0_7.5 | 75 | 0 | 17.5 | 0 | 0 | 7.5 | 9.5e-06 | 9.5 | Ghosh G. | 1995 | Sciglass database
sankmc_75_0_19_6_0_0 | 75 | 0 | 19 | 6 | 0 | 0 | 1.3e-05 | 13 | Sheybany H.-A. | 1948 | Sciglass database
sankmc_75_0_2.5_10_12.5_0 | 75 | 0 | 2.5 | 10 | 12.5 | 0 | 8.6e-06 | 8.6 | Kaneko T. | 1943 | Sciglass database
sankmc_75_0_20_0_0_5 | 75 | 0 | 20 | 0 | 0 | 5 | 1.095e-05 | 10.95 | Jewell J.M. | 1993 | Sciglass database
sankmc_75_0_20_0_0_5 | 75 | 0 | 20 | 0 | 0 | 5 | 1.095e-05 | 10.95 | Ghosh G. | 1995 | Sciglass database
sankmc_75_0_20_0_5_0 | 75 | 0 | 20 | 0 | 5 | 0 | 1.045e-05 | 10.45 | Botvinkin O.K. | 1967 | Sciglass database
sankmc_75_0_20_5_0_0 | 75 | 0 | 20 | 5 | 0 | 0 | 1.37e-05 | 13.7 | Shelby J.E. | 1976 | Sciglass database
sankmc_75_0_22.1_0_0_2.9 | 75.0225 | 0 | 22.07779 | 0 | 0 | 2.89971 | 1.147661e-05 | 11.47661 | Seddon E. | 1934 | Sciglass database
sankmc_75_0_22.5_0_0_2.5 | 75 | 0 | 22.5 | 0 | 0 | 2.5 | 1.22e-05 | 12.2 | Jewell J.M. | 1993 | Sciglass database
sankmc_75_0_22.5_0_0_2.5 | 75 | 0 | 22.5 | 0 | 0 | 2.5 | 1.22e-05 | 12.2 | Ghosh G. | 1995 | Sciglass database
sankmc_75_0_25_0_0_0 | 75 | 0 | 25 | 0 | 0 | 0 | 1.445e-05 | 14.45 | Jewell J.M. | 1993 | Sciglass database
sankmc_75_0_25_0_0_0 | 75 | 0 | 25 | 0 | 0 | 0 | 1.445e-05 | 14.45 | Ghosh G. | 1995 | Sciglass database
sankmc_75_0_25_0_0_0 | 75 | 0 | 25 | 0 | 0 | 0 | 1.22e-05 | 12.2 | Conzone S.D. | 2006 | Sciglass database
sankmc_75_0_25_0_0_0 | 75.04 | 0 | 24.96 | 0 | 0 | 0 | 1.199e-05 | 11.99 | Bonetti G. | 1971 | Sciglass database
sankmc_75_0_25_0_0_0 | 75 | 0 | 25 | 0 | 0 | 0 | 1.27e-05 | 12.7 | Noonan J.J. | 2007 | Sciglass database
sankmc_75_0_25_0_0_0 | 75 | 0 | 25 | 0 | 0 | 0 | 1.223e-05 | 12.23 | Mochida N. | 1980 | Sciglass database
sankmc_75_0_25_0_0_0 | 74.97 | 0 | 25.03 | 0 | 0 | 0 | 1.251e-05 | 12.51 | Baiteneva R.A. | 1973 | Sciglass database
sankmc_75_0_25_0_0_0 | 75 | 0 | 25 | 0 | 0 | 0 | 1.21e-05 | 12.1 | Hurt J.C. | 1967 | Sciglass database
sankmc_75_0_25_0_0_0 | 75 | 0 | 25 | 0 | 0 | 0 | 1.33e-05 | 13.3 | Angel P.W. | 1992 | Sciglass database
sankmc_75_0_25_0_0_0 | 75 | 0 | 25 | 0 | 0 | 0 | 1.07e-05 | 10.7 | Coon J. | 1994 | Sciglass database
sankmc_75_0_25_0_0_0 | 75 | 0 | 25 | 0 | 0 | 0 | 1.08e-05 | 10.8 | Lapp J.C. | 1986 | Sciglass database
sankmc_75_0_25_0_0_0 | 75 | 0 | 25 | 0 | 0 | 0 | 1.08e-05 | 10.8 | Vakhrameev V.I. | 1968 | Sciglass database
sankmc_75_0_25_0_0_0 | 75 | 0 | 25 | 0 | 0 | 0 | 1.082667e-05 | 10.82667 | Manghnani M.H. | 1974 | Sciglass database
sankmc_75_0_25_0_0_0 | 75 | 0 | 25 | 0 | 0 | 0 | 1.185908e-05 | 11.85908 | Bolgov A.T. | 1987 | Sciglass database
sankmc_75_0_25_0_0_0 | 75 | 0 | 25 | 0 | 0 | 0 | 1.22e-05 | 12.2 | Shelby J.E. | 1976 | Sciglass database
sankmc_75_0_25_0_0_0 | 75 | 0 | 25 | 0 | 0 | 0 | 1.25e-05 | 12.5 | Chekhovskii V.G | 1989 | Sciglass database
sankmc_75_0_25_0_0_0 | 75 | 0 | 25 | 0 | 0 | 0 | 1.32e-05 | 13.2 | LaCourse W.C. | 1978 | Sciglass database
sankmc_75_0_25_0_0_0 | 75 | 0 | 25 | 0 | 0 | 0 | 1.38e-05 | 13.8 | Matveev M.A. | 1957 | Sciglass database
sankmc_75_0_25_0_0_0 | 75 | 0 | 25 | 0 | 0 | 0 | 1.427e-05 | 14.27 | Jewell J.M. | 1992 | Sciglass database
sankmc_75_0_25_0_0_0 | 75 | 0 | 25 | 0 | 0 | 0 | 1.72e-05 | 17.2 | Moriya T. | 1939 | Sciglass database
sankmc_75_0_3.1_9.4_0_12.5 | 74.98 | 0 | 3.13 | 9.39 | 0 | 12.5 | 8.61e-06 | 8.61 | Gypser J. | 1955 | Sciglass database
sankmc_75_0_5_20_0_0 | 75 | 0 | 5 | 20 | 0 | 0 | 1.51e-05 | 15.1 | Shelby J.E. | 1976 | Sciglass database
sankmc_75_0_5_7.5_12.5_0 | 75 | 0 | 5 | 7.5 | 12.5 | 0 | 9.2e-06 | 9.2 | Kaneko T. | 1943 | Sciglass database
sankmc_75_0_6_19_0_0 | 75 | 0 | 6 | 19 | 0 | 0 | 1.41e-05 | 14.1 | Sheybany H.-A. | 1948 | Sciglass database
sankmc_75_0_7.5_5_12.5_0 | 75 | 0 | 7.5 | 5 | 12.5 | 0 | 9.3e-06 | 9.3 | Kaneko T. | 1943 | Sciglass database
sankmc_75_0_9.4_3.1_0_12.5 | 74.96 | 0 | 9.39 | 3.13 | 0 | 12.52 | 8.16e-06 | 8.16 | Gypser J. | 1955 | Sciglass database
sankmc_75_0.2_24.8_0_0_0 | 74.9525 | 0.229977 | 24.81752 | 0 | 0 | 0 | 1.26e-05 | 12.6 | Makhnavetskii A | 1972 | Sciglass database
sankmc_75_1_11.7_1.9_0.1_10.3 | 74.9625 | 1.009899 | 11.68883 | 1.889811 | 0.109989 | 10.33897 | 9.511e-06 | 9.511 | Shen Junwu | 2004 | Sciglass database
sankmc_75_12.5_0_0_12.5_0 | 74.99 | 12.5 | 0 | 0 | 12.51 | 0 | 2.71e-06 | 2.71 | Hummel F.A. | 1951 | Sciglass database
sankmc_75_12.5_0_12.5_0_0 | 75 | 12.5 | 0 | 12.5 | 0 | 0 | 7.1e-06 | 7.1 | Hayward P.J. | 1976 | Sciglass database
sankmc_75_12.5_12.5_0_0_0 | 75 | 12.5 | 12.5 | 0 | 0 | 0 | 7e-06 | 7 | Lisenenkov A.A. | 1982 | Sciglass database
sankmc_75_12.5_12.5_0_0_0 | 75 | 12.5 | 12.5 | 0 | 0 | 0 | 7e-06 | 7 | Hayward P.J. | 1976 | Sciglass database
sankmc_75_12.5_12.5_0_0_0 | 75 | 12.5 | 12.5 | 0 | 0 | 0 | 7.1e-06 | 7.1 | Lisenenkov A.A. | 1986 | Sciglass database
sankmc_75_12.5_12.5_0_0_0 | 75 | 12.5 | 12.5 | 0 | 0 | 0 | 7.21e-06 | 7.21 | Hirao K. | 1982 | Sciglass database
sankmc_75_12.5_12.5_0_0_0 | 74.99 | 12.53 | 12.48 | 0 | 0 | 0 | 6.78e-06 | 6.78 | Ochs III F. A. | 1997 | Sciglass database
sankmc_75_12.5_3.8_8.8_0_0 | 75 | 12.5 | 3.75 | 8.75 | 0 | 0 | 8.1e-06 | 8.1 | Hayward P.J. | 1976 | Sciglass database
sankmc_75_12.5_6.3_6.3_0_0 | 75 | 12.5 | 6.25 | 6.25 | 0 | 0 | 7.4e-06 | 7.4 | Hayward P.J. | 1976 | Sciglass database
sankmc_75_12.5_8.8_3.8_0_0 | 75 | 12.5 | 8.75 | 3.75 | 0 | 0 | 7.4e-06 | 7.4 | Hayward P.J. | 1976 | Sciglass database
sankmc_75_15_0_0_10_0 | 75 | 15 | 0 | 0 | 10 | 0 | 2.84e-06 | 2.84 | Nemkovich I.K. | 1974 | Sciglass database
sankmc_75_2_17_0_6_0 | 75 | 2 | 17 | 0 | 6 | 0 | 9.1e-06 | 9.1 | Deriano S. | 2004 | Sciglass database
sankmc_75_5_0_0_0_20 | 75 | 5 | 0 | 0 | 0 | 20 | 5.2e-06 | 5.2 | Shelby J.E. | 1985 | Sciglass database
sankmc_75_6_17_0_2_0 | 75 | 6 | 17 | 0 | 2 | 0 | 9.3e-06 | 9.3 | Deriano S. | 2004 | Sciglass database
sankmc_75_6.5_16_0_2.5_0 | 75 | 6.5 | 16 | 0 | 2.5 | 0 | 8.5e-06 | 8.5 | Nakamura A. | 2014 | Sciglass database
sankmc_75.1_0_0_12.5_12.5_0 | 75.05 | 0 | 0 | 12.46 | 12.49 | 0 | 8.22e-06 | 8.22 | Gypser J. | 1955 | Sciglass database
sankmc_75.1_0_12.5_0_12.4_0 | 75.14 | 0 | 12.51 | 0 | 12.35 | 0 | 7.02e-06 | 7.02 | Gypser J. | 1955 | Sciglass database
sankmc_75.1_0_14.9_0_0_10 | 75.1 | 0 | 14.88 | 0 | 0 | 10.02 | 9.0275e-06 | 9.0275 | Seddon E. | 1933 | Sciglass database
sankmc_75.1_0_14.9_0_0_10 | 75.1 | 0 | 14.88 | 0 | 0 | 10.02 | 9.288065e-06 | 9.288065 | Seddon E. | 1934 | Sciglass database
sankmc_75.1_0_6.1_6.3_0_12.5 | 75.1 | 0 | 6.09 | 6.28 | 0 | 12.53 | 8.49e-06 | 8.49 | Gypser J. | 1955 | Sciglass database
sankmc_75.2_0_14.8_0_0_10.1 | 75.17 | 0 | 14.75 | 0 | 0 | 10.08 | 9.4e-06 | 9.4 | Jitendora S. | 1997 | Sciglass database
sankmc_75.2_0_15_0_0.7_9.1 | 75.21752 | 0 | 14.9715 | 0 | 0.740074 | 9.070907 | 1e-05 | 10 | Kulikov V.A. | 1973 | Sciglass database
sankmc_75.2_0_19.8_0_0_5.1 | 75.16 | 0 | 19.78 | 0 | 0 | 5.06 | 1.07e-05 | 10.7 | Jitendora S. | 1997 | Sciglass database
sankmc_75.2_0_24.8_0_0_0 | 75.23 | 0 | 24.77 | 0 | 0 | 0 | 1.178417e-05 | 11.78417 | Turner W.E.S. | 1930 | Sciglass database
sankmc_75.2_0_24.8_0_0_0 | 75.23 | 0 | 24.77 | 0 | 0 | 0 | 1.181335e-05 | 11.81335 | Seddon E. | 1933 | Sciglass database
sankmc_75.2_0_6.3_6_12.6_0 | 75.2 | 0 | 6.26 | 5.99 | 12.55 | 0 | 8e-06 | 8 | Gypser J. | 1955 | Sciglass database
sankmc_75.2_0_9.3_3_12.4_0 | 75.21 | 0 | 9.32 | 3.04 | 12.43 | 0 | 7.62e-06 | 7.62 | Gypser J. | 1955 | Sciglass database
sankmc_75.2_0_9.8_0_0_15.1 | 75.2 | 0 | 9.75 | 0 | 0 | 15.05 | 8.1e-06 | 8.1 | Jitendora S. | 1997 | Sciglass database
sankmc_75.2_6.1_4.8_4.8_0_9 | 75.2 | 6.14 | 4.82 | 4.83 | 0 | 9.01 | 6.9e-06 | 6.9 | Nakajima T. | 1999 | Sciglass database
sankmc_75.3_0_12.7_1.3_0_10.8 | 75.31 | 0 | 12.65 | 1.28 | 0 | 10.76 | 8.895532e-06 | 8.895532 | Waterton S.C. | 1934 | Sciglass database
sankmc_75.3_0_14.8_0_0_9.9 | 75.33753 | 0 | 14.76148 | 0 | 0 | 9.90099 | 9.905813e-06 | 9.905813 | Schmid B.C. | 1934 | Sciglass database
sankmc_75.3_0_15.4_0.8_0_8.6 | 75.26 | 0 | 15.37 | 0.77 | 0 | 8.6 | 1e-05 | 10 | Kulikov V.A. | 1973 | Sciglass database
sankmc_75.3_0_9.1_0_15.7_0 | 75.27753 | 0 | 9.070907 | 0 | 15.65157 | 0 | 6.89e-06 | 6.89 | Botvinkin O.K. | 1967 | Sciglass database
sankmc_75.3_0.9_13.6_0_0_10.2 | 75.27 | 0.89 | 13.62 | 0 | 0 | 10.22 | 8.3e-06 | 8.3 | McLellan G.W. | 1984 | Sciglass database
sankmc_75.3_12.9_0.1_11.7_0_0 | 75.31 | 12.9 | 0.07 | 11.72 | 0 | 0 | 6.1e-06 | 6.1 | Arndt J. | 1973 | Sciglass database
sankmc_75.3_6.1_14_0_4.6_0 | 75.31 | 6.08 | 14 | 0 | 4.61 | 0 | 7.7e-06 | 7.7 | Nishizawa M. | 2011 | Sciglass database
sankmc_75.4_3.6_21_0_0_0 | 75.41 | 3.59 | 21 | 0 | 0 | 0 | 8.5e-06 | 8.5 | Rencker E. | 1934 | Sciglass database
sankmc_75.5_0_15.3_0_0_9.2 | 75.48 | 0 | 15.3 | 0 | 0 | 9.22 | 2.262e-05 | 22.62 | Chromcikova M. | 2012 | Sciglass database
sankmc_75.5_0_15.5_0_0_9 | 75.5 | 0 | 15.5 | 0 | 0 | 9 | 1.02e-05 | 10.2 | Tarasov B.V. | 1971 | Sciglass database
sankmc_75.5_0_19.4_0_0_5.2 | 75.49 | 0 | 19.35 | 0 | 0 | 5.16 | 1.07555e-05 | 10.7555 | Seddon E. | 1934 | Sciglass database
sankmc_75.5_4.9_13.7_0_5.9_0 | 75.5 | 4.9 | 13.7 | 0 | 5.9 | 0 | 7.8e-06 | 7.8 | Akiba S. | 2011 | Sciglass database
sankmc_75.5_6.3_18.2_0_0_0 | 75.47 | 6.31 | 18.22 | 0 | 0 | 0 | 8e-06 | 8 | Rencker E. | 1934 | Sciglass database
sankmc_75.6_0_11.3_0_0_13.1 | 75.61 | 0 | 11.32 | 0 | 0 | 13.07 | 7.975594e-06 | 7.975594 | Seddon E. | 1934 | Sciglass database
sankmc_75.6_0_11.6_0_0_12.8 | 75.58244 | 0 | 11.57884 | 0 | 0 | 12.83872 | 8.139037e-06 | 8.139037 | Seddon E. | 1934 | Sciglass database
sankmc_75.6_0_13.5_0_0_10.9 | 75.57 | 0 | 13.52 | 0 | 0 | 10.91 | 8.72859e-06 | 8.72859 | Seddon E. | 1934 | Sciglass database
sankmc_75.6_0_24.4_0_0_0 | 75.58 | 0 | 24.42 | 0 | 0 | 0 | 1.116667e-05 | 11.16667 | Rencker E. | 1933 | Sciglass database
sankmc_75.6_0_24.4_0_0_0 | 75.58 | 0 | 24.42 | 0 | 0 | 0 | 1.175e-05 | 11.75 | Jagdt R. | 1960 | Sciglass database
sankmc_75.6_0.6_10.7_0.2_0_12.9 | 75.62244 | 0.589941 | 10.69893 | 0.189981 | 0 | 12.89871 | 7.6e-06 | 7.6 | Siedel H. | 1998 | Sciglass database
sankmc_75.6_1_10.6_4_8.8_0 | 75.58244 | 1.009899 | 10.60894 | 3.969603 | 8.829117 | 0 | 9.3e-06 | 9.3 | Nishizawa M. | 2011 | Sciglass database
sankmc_75.7_0.2_1.8_11.7_0_10.6 | 75.67 | 0.21 | 1.84 | 11.65 | 0 | 10.63 | 8.306667e-06 | 8.306667 | Zschimmer E. | 1913 | Sciglass database
sankmc_75.8_0_10.8_2.6_0_10.8 | 75.81 | 0 | 10.78 | 2.58 | 0 | 10.83 | 8.809293e-06 | 8.809293 | Waterton S.C. | 1934 | Sciglass database
sankmc_75.8_0.4_9.6_2.5_0_11.7 | 75.84242 | 0.359964 | 9.59904 | 2.509749 | 0 | 11.68883 | 8.7e-06 | 8.7 | Volf M.B. | 1961 | Sciglass database
sankmc_75.8_0.4_9.6_2.5_0_11.7 | 75.84242 | 0.359964 | 9.59904 | 2.509749 | 0 | 11.68883 | 8.7e-06 | 8.7 | Espe W. | 1968 | Sciglass database
sankmc_75.8_0.6_23.5_0_0_0 | 75.84 | 0.64 | 23.52 | 0 | 0 | 0 | 1.399e-05 | 13.99 | Faick C.A. | 1935 | Sciglass database
sankmc_75.8_1.2_0_7.3_15.8_0 | 75.81 | 1.18 | 0 | 7.25 | 15.76 | 0 | 7.1e-06 | 7.1 | Nishizawa M. | 2009 | Sciglass database
sankmc_75.8_2.8_21.4_0_0_0 | 75.76242 | 2.839716 | 21.39786 | 0 | 0 | 0 | 1.1625e-05 | 11.625 | Faick C.A. | 1935 | Sciglass database
sankmc_75.9_0_15.5_0_0_8.6 | 75.94 | 0 | 15.5 | 0 | 0 | 8.56 | 8.24e-06 | 8.24 | Syritskaya Z.M. | 1963 | Sciglass database
sankmc_75.9_0_15.5_0_0_8.6 | 75.94 | 0 | 15.5 | 0 | 0 | 8.56 | 8.297e-06 | 8.297 | Syritskaya Z.M. | 1963 | Sciglass database
sankmc_75.9_0.5_23.7_0_0_0 | 75.85759 | 0.490049 | 23.65237 | 0 | 0 | 0 | 1.35e-05 | 13.5 | Makhnavetskii A | 1972 | Sciglass database
sankmc_76_0_0_24_0_0 | 76 | 0 | 0 | 24 | 0 | 0 | 1.43e-05 | 14.3 | Shelby J.E. | 1976 | Sciglass database
sankmc_76_0_12_12_0_0 | 76 | 0 | 12 | 12 | 0 | 0 | 1.37e-05 | 13.7 | Shelby J.E. | 1976 | Sciglass database
sankmc_76_0_12_12_0_0 | 76 | 0 | 12 | 12 | 0 | 0 | 1.7e-05 | 17 | Amrhein E.M. | 1963 | Sciglass database
sankmc_76_0_12.7_5.1_0_6.3 | 75.95 | 0 | 12.66 | 5.06 | 0 | 6.33 | 9.5e-06 | 9.5 | Kuhne K. | 1961 | Sciglass database
sankmc_76_0_14_0_10_0 | 76 | 0 | 14 | 0 | 10 | 0 | 9.2e-06 | 9.2 | Deriano S. | 2004 | Sciglass database
sankmc_76_0_16_0_0_8 | 76 | 0 | 16 | 0 | 0 | 8 | 9.7e-06 | 9.7 | Tille U. | 1978 | Sciglass database
sankmc_76_0_17.7_0_0_6.3 | 75.95 | 0 | 17.72 | 0 | 0 | 6.33 | 8.95e-06 | 8.95 | Kuhne K. | 1961 | Sciglass database
sankmc_76_0_18_6_0_0 | 76 | 0 | 18 | 6 | 0 | 0 | 1.6e-05 | 16 | Amrhein E.M. | 1963 | Sciglass database
sankmc_76_0_24_0_0_0 | 76 | 0 | 24 | 0 | 0 | 0 | 1.11e-05 | 11.1 | Marcheschi B.A. | 1985 | Sciglass database
sankmc_76_0_24_0_0_0 | 76 | 0 | 24 | 0 | 0 | 0 | 1.14043e-05 | 11.4043 | Shermer H.F. | 1956 | Sciglass database
sankmc_76_0_24_0_0_0 | 76 | 0 | 24 | 0 | 0 | 0 | 1.17e-05 | 11.7 | Wright B.M. | 2000 | Sciglass database
sankmc_76_0_6_18_0_0 | 76 | 0 | 6 | 18 | 0 | 0 | 1.5e-05 | 15 | Amrhein E.M. | 1963 | Sciglass database
sankmc_76_16_0_0_8_0 | 76 | 16 | 0 | 0 | 8 | 0 | 2.5e-06 | 2.5 | Gannon J.R. | 1985 | Sciglass database
sankmc_76_16_0_0_8_0 | 76 | 16 | 0 | 0 | 8 | 0 | 2.5e-06 | 2.5 | Gannon J.R. | 1985 | Sciglass database
sankmc_76_2_13_1_4_4 | 76 | 2 | 13 | 1 | 4 | 4 | 9.4e-06 | 9.4 | Deriano S. | 2004 | Sciglass database
sankmc_76_8_16_0_0_0 | 76 | 8 | 16 | 0 | 0 | 0 | 8.2e-06 | 8.2 | Gan Fuxi | 1959 | Sciglass database
sankmc_76_9.1_14.9_0_0_0 | 75.96 | 9.13 | 14.91 | 0 | 0 | 0 | 6.4e-06 | 6.4 | Rencker E. | 1934 | Sciglass database
sankmc_76.1_1.2_22.7_0_0_0 | 76.14 | 1.2 | 22.66 | 0 | 0 | 0 | 1.2625e-05 | 12.625 | Faick C.A. | 1935 | Sciglass database
sankmc_76.1_1.7_3.5_3.8_14.8_0 | 76.11 | 1.74 | 3.54 | 3.77 | 14.84 | 0 | 6.2e-06 | 6.2 | Nishizawa M. | 2009 | Sciglass database
sankmc_76.1_12.6_0_0_0_11.3 | 76.1 | 12.6 | 0 | 0 | 0 | 11.3 | 3.3e-06 | 3.3 | Alpha J.W. | 1979 | Sciglass database
sankmc_76.1_12.6_0_0_2_9.3 | 76.1 | 12.6 | 0 | 0 | 2 | 9.3 | 3e-06 | 3 | Alpha J.W. | 1979 | Sciglass database
sankmc_76.2_0_15.2_3.8_0_4.8 | 76.16 | 0 | 15.23 | 3.81 | 0 | 4.8 | 9.76e-06 | 9.76 | Shchavelev O.S. | 1969 | Sciglass database
sankmc_76.2_1.2_9.6_0_4.5_8.5 | 76.23 | 1.19 | 9.59 | 0 | 4.47 | 8.52 | 7e-06 | 7 | Watanabe K. | 1991 | Sciglass database
sankmc_76.2_4.8_15.2_3.8_0_0 | 76.16 | 4.8 | 15.23 | 3.81 | 0 | 0 | 9.11e-06 | 9.11 | Shchavelev O.S. | 1969 | Sciglass database
sankmc_76.3_0_8.9_3.9_0_10.9 | 76.32763 | 0 | 8.880888 | 3.890389 | 0 | 10.90109 | 8.851024e-06 | 8.851024 | Waterton S.C. | 1934 | Sciglass database
sankmc_76.4_0_13.9_0_0_9.6 | 76.44764 | 0 | 13.93139 | 0 | 0 | 9.620962 | 7.5e-06 | 7.5 | Rencker E. | 1933 | Sciglass database
sankmc_76.5_0_10_0_0_13.5 | 76.5 | 0 | 10 | 0 | 0 | 13.5 | 8.5e-06 | 8.5 | Tille U. | 1978 | Sciglass database
sankmc_76.5_0_10.9_0_12.6_0 | 76.47 | 0 | 10.91 | 0 | 12.62 | 0 | 5.6e-06 | 5.6 | Rencker E. | 1933 | Sciglass database
sankmc_76.6_0_0_15_0_8.4 | 76.6 | 0 | 0 | 14.98 | 0 | 8.42 | 2.165e-05 | 21.65 | Chromcikova M. | 2012 | Sciglass database
sankmc_76.6_0_23.4_0_0_0 | 76.56 | 0 | 23.44 | 0 | 0 | 0 | 1.106e-05 | 11.06 | Samsoen M.O. | 1926 | Sciglass database
sankmc_76.6_0.6_3.1_5_13.7_1.1 | 76.58 | 0.58 | 3.06 | 5.04 | 13.68 | 1.06 | 6.6e-06 | 6.6 | Nakajima T. | 1999 | Sciglass database
sankmc_76.6_1.1_8.4_0_13.8_0 | 76.63 | 1.14 | 8.42 | 0 | 13.81 | 0 | 5.7e-06 | 5.7 | Nishizawa M. | 2009 | Sciglass database
sankmc_76.8_0_0_23.2_0_0 | 76.8 | 0 | 0 | 23.2 | 0 | 0 | 1.3e-05 | 13 | Dietzel A. | 1948 | Sciglass database
sankmc_76.8_0_0_23.2_0_0 | 76.8 | 0 | 0 | 23.2 | 0 | 0 | 1.31426e-05 | 13.1426 | Shermer H.F. | 1956 | Sciglass database
sankmc_77_0_13.9_0_0_9.1 | 77 | 0 | 13.9 | 0 | 0 | 9.1 | 9.1e-06 | 9.1 | Le Houerou V. | 2003 | Sciglass database
sankmc_77_0_13.9_0_0_9.1 | 77 | 0 | 13.9 | 0 | 0 | 9.1 | 9.1e-06 | 9.1 | Deriano S. | 2004 | Sciglass database
sankmc_77_0.6_4.7_2.5_15.3_0 | 76.95 | 0.57 | 4.7 | 2.47 | 15.31 | 0 | 5.7e-06 | 5.7 | Nishizawa M. | 2009 | Sciglass database
sankmc_77_1.7_21.3_0_0_0 | 77.02 | 1.71 | 21.27 | 0 | 0 | 0 | 1.222e-05 | 12.22 | Faick C.A. | 1935 | Sciglass database
sankmc_77_1.8_0_6.2_15_0 | 77.0477 | 1.760176 | 0 | 6.170617 | 15.0215 | 0 | 6.2e-06 | 6.2 | Nishizawa M. | 2009 | Sciglass database
sankmc_77_8.5_10.6_1.1_2.8_0 | 77 | 8.5 | 10.6 | 1.1 | 2.8 | 0 | 7.2e-06 | 7.2 | Sehgal J. | 2011 | Sciglass database
sankmc_77.1_0_6_5.9_0_11 | 77.1 | 0 | 5.98 | 5.9 | 0 | 11.02 | 8.697042e-06 | 8.697042 | Waterton S.C. | 1934 | Sciglass database
sankmc_77.1_0.7_9.5_2.4_0_10.3 | 77.09 | 0.66 | 9.54 | 2.39 | 0 | 10.32 | 8.7e-06 | 8.7 | Volf M.B. | 1990 | Sciglass database
sankmc_77.2_0_17.5_0_0_5.4 | 77.15 | 0 | 17.48 | 0 | 0 | 5.37 | 8.8e-06 | 8.8 | Gehlhoff G. | 1925 | Sciglass database
sankmc_77.2_0_22.8_0_0_0 | 77.22 | 0 | 22.78 | 0 | 0 | 0 | 1.14e-05 | 11.4 | Moriya Y. | 1979 | Sciglass database
sankmc_77.2_0_22.8_0_0_0 | 77.2 | 0 | 22.8 | 0 | 0 | 0 | 1.206469e-05 | 12.06469 | Schmid B.C. | 1934 | Sciglass database
sankmc_77.2_0_22.9_0_0_0 | 77.15 | 0 | 22.85 | 0 | 0 | 0 | 1.19715e-05 | 11.9715 | Schmid B.C. | 1934 | Sciglass database
sankmc_77.3_1.2_13.9_1.7_6_0 | 77.28 | 1.18 | 13.9 | 1.66 | 5.98 | 0 | 8.3e-06 | 8.3 | Jitendora S. | 1997 | Sciglass database
sankmc_77.3_3.1_19.6_0_0_0 | 77.3 | 3.1 | 19.6 | 0 | 0 | 0 | 1.027e-05 | 10.27 | Faick C.A. | 1935 | Sciglass database
sankmc_77.3_3.7_18.7_0_0_0.3 | 77.29 | 3.66 | 18.74 | 0 | 0 | 0.31 | 7.73e-06 | 7.73 | Keppeler G. | 1933 | Sciglass database
sankmc_77.3_7.2_11.1_0.3_4.2_0 | 77.26 | 7.18 | 11.1 | 0.27 | 4.19 | 0 | 6.6e-06 | 6.6 | Nakajima T. | 1999 | Sciglass database
sankmc_77.4_0.1_22_0.3_0_0.2 | 77.40697 | 0.07100639 | 22.02198 | 0.3400306 | 0 | 0.1600144 | 9.28e-06 | 9.28 | Gladkov A.V. | 1956 | Sciglass database
sankmc_77.4_0.2_12.1_0.1_0_10.2 | 77.41774 | 0.190019 | 12.09121 | 0.130013 | 0 | 10.17102 | 8.47e-06 | 8.47 | Lakatos T. | 1973 | Sciglass database
sankmc_77.4_3.2_12.9_0_0_6.5 | 77.42 | 3.23 | 12.9 | 0 | 0 | 6.45 | 7.2e-06 | 7.2 | Kuhne K. | 1961 | Sciglass database
sankmc_77.4_6.1_9.2_4_3.3_0 | 77.38 | 6.11 | 9.22 | 3.98 | 3.31 | 0 | 8.1e-06 | 8.1 | Nishizawa M. | 2011 | Sciglass database
sankmc_77.5_2_13_1_4_2.5 | 77.5 | 2 | 13 | 1 | 4 | 2.5 | 9e-06 | 9 | Deriano S. | 2004 | Sciglass database
sankmc_77.6_0_4_7.3_0_11.1 | 77.63776 | 0 | 4.010401 | 7.260726 | 0 | 11.09111 | 8.451501e-06 | 8.451501 | Waterton S.C. | 1934 | Sciglass database
sankmc_77.7_2.1_17.4_0.7_0_2.2 | 77.7 | 2.11 | 17.35 | 0.65 | 0 | 2.19 | 9.6e-06 | 9.6 | Sawamura K. | 1978 | Sciglass database
sankmc_77.7_2.1_17.4_0.7_0_2.2 | 77.7 | 2.11 | 17.35 | 0.65 | 0 | 2.19 | 9.6e-06 | 9.6 | Sawamura K. | 1978 | Sciglass database
sankmc_77.8_0_14.4_0_7.8_0 | 77.8 | 0 | 14.4 | 0 | 7.8 | 0 | 9.2e-06 | 9.2 | Rohl K. | 1987 | Sciglass database
sankmc_77.8_0_22.2_0_0_0 | 77.84 | 0 | 22.16 | 0 | 0 | 0 | 1.098855e-05 | 10.98855 | Turner W.E.S. | 1930 | Sciglass database
sankmc_77.8_0_22.2_0_0_0 | 77.8 | 0 | 22.2 | 0 | 0 | 0 | 1.158e-05 | 11.58 | Appen A.A. | 1952 | Sciglass database
sankmc_77.8_0_22.2_0_0_0 | 77.78 | 0 | 22.22 | 0 | 0 | 0 | 1.25e-05 | 12.5 | Moriya T. | 1939 | Sciglass database
sankmc_77.8_1.8_0_8.1_9.2_3.1 | 77.83 | 1.81 | 0 | 8.11 | 9.17 | 3.08 | 6.6e-06 | 6.6 | Nakajima T. | 1999 | Sciglass database
sankmc_77.8_11.1_0_11.1_0_0 | 77.78 | 11.11 | 0 | 11.11 | 0 | 0 | 6.8e-06 | 6.8 | Hayward P.J. | 1976 | Sciglass database
sankmc_77.8_11.1_11.1_0_0_0 | 77.77 | 11.1 | 11.13 | 0 | 0 | 0 | 6.4e-06 | 6.4 | Hayward P.J. | 1976 | Sciglass database
sankmc_77.8_11.1_3.3_7.8_0_0 | 77.78 | 11.11 | 3.33 | 7.78 | 0 | 0 | 6.8e-06 | 6.8 | Hayward P.J. | 1976 | Sciglass database
sankmc_77.8_11.1_5.6_5.6_0_0 | 77.78 | 11.1 | 5.56 | 5.56 | 0 | 0 | 7.3e-06 | 7.3 | Hayward P.J. | 1976 | Sciglass database
sankmc_77.8_11.1_7.8_3.3_0_0 | 77.77 | 11.1 | 7.79 | 3.34 | 0 | 0 | 6.6e-06 | 6.6 | Hayward P.J. | 1976 | Sciglass database
sankmc_77.8_3.4_6.4_5.7_2.3_4.4 | 77.81 | 3.39 | 6.4 | 5.68 | 2.34 | 4.38 | 7.5e-06 | 7.5 | Nakajima T. | 1999 | Sciglass database
sankmc_77.9_0_0_0_13_9.1 | 77.9 | 0 | 0 | 0 | 13 | 9.1 | 5.22e-06 | 5.22 | Sheludyakov L.N | 1984 | Sciglass database
sankmc_77.9_0_13_0_0_9.1 | 77.92 | 0 | 12.99 | 0 | 0 | 9.09 | 7.58e-06 | 7.58 | Kuhne K. | 1961 | Sciglass database
sankmc_77.9_0_13_0_2.6_6.5 | 77.92 | 0 | 12.99 | 0 | 2.6 | 6.49 | 7.5e-06 | 7.5 | Kuhne K. | 1961 | Sciglass database
sankmc_77.9_0_13_2.6_0_6.5 | 77.92 | 0 | 12.99 | 2.6 | 0 | 6.49 | 8.6e-06 | 8.6 | Kuhne K. | 1961 | Sciglass database
sankmc_77.9_0_15.6_0_0_6.5 | 77.92779 | 0 | 15.58156 | 0 | 0 | 6.490649 | 8.2e-06 | 8.2 | Kuhne K. | 1961 | Sciglass database
sankmc_78_0_22_0_0_0 | 78 | 0 | 22 | 0 | 0 | 0 | 1.11e-05 | 11.1 | Shelby J.E. | 1976 | Sciglass database
sankmc_78_12.7_0_0_0_9.3 | 78 | 12.7 | 0 | 0 | 0 | 9.3 | 3.197e-06 | 3.197 | Kitaigorodskii | 1957 | Sciglass database
sankmc_78_12.7_0_0_2_7.3 | 78 | 12.7 | 0 | 0 | 2 | 7.3 | 3.211e-06 | 3.211 | Kitaigorodskii | 1957 | Sciglass database
sankmc_78_12.7_0_0_4_5.3 | 78 | 12.7 | 0 | 0 | 4 | 5.3 | 3.13e-06 | 3.13 | Kitaigorodskii | 1957 | Sciglass database
sankmc_78_12.7_0_0_6_3.3 | 78 | 12.7 | 0 | 0 | 6 | 3.3 | 3.112e-06 | 3.112 | Kitaigorodskii | 1957 | Sciglass database
sankmc_78_12.7_0_0_8_1.3 | 78 | 12.7 | 0 | 0 | 8 | 1.3 | 2.796e-06 | 2.796 | Kitaigorodskii | 1957 | Sciglass database
sankmc_78_12.7_0_0_9_0.3 | 78 | 12.7 | 0 | 0 | 9 | 0.3 | 2.546e-06 | 2.546 | Kitaigorodskii | 1957 | Sciglass database
sankmc_78_2_14.9_0_4_1 | 78.0422 | 2.019798 | 14.91851 | 0 | 4.049595 | 0.969903 | 8.3e-06 | 8.3 | Jitendora S. | 1997 | Sciglass database
sankmc_78_2_15_0_0_5 | 78 | 2 | 15 | 0 | 0 | 5 | 8.2e-06 | 8.2 | Deriano S. | 2004 | Sciglass database
sankmc_78_2_15_0_2.5_2.5 | 78 | 2 | 15 | 0 | 2.5 | 2.5 | 8.3e-06 | 8.3 | Deriano S. | 2004 | Sciglass database
sankmc_78_2_15_0_5_0 | 78 | 2 | 15 | 0 | 5 | 0 | 8.1e-06 | 8.1 | Deriano S. | 2004 | Sciglass database
sankmc_78.1_2_14.9_0_2.6_2.5 | 78.05 | 2.02 | 14.88 | 0 | 2.56 | 2.49 | 8.4e-06 | 8.4 | Jitendora S. | 1997 | Sciglass database
sankmc_78.2_0_2_8.6_0_11.2 | 78.17 | 0 | 2.02 | 8.64 | 0 | 11.17 | 7.840413e-06 | 7.840413 | Waterton S.C. | 1934 | Sciglass database
sankmc_78.2_0.6_0_5.7_15.6_0 | 78.20782 | 0.580058 | 0 | 5.650565 | 15.56156 | 0 | 5.7e-06 | 5.7 | Nishizawa M. | 2009 | Sciglass database
sankmc_78.2_2_14.9_0_4.9_0 | 78.15 | 2.01 | 14.9 | 0 | 4.94 | 0 | 8.2e-06 | 8.2 | Jitendora S. | 1997 | Sciglass database
sankmc_78.3_1.2_0_5_4.8_10.6 | 78.27217 | 1.19988 | 0 | 5.039496 | 4.839516 | 10.64894 | 6e-06 | 6 | Nakajima T. | 1999 | Sciglass database
sankmc_78.4_0_21.6_0_0_0 | 78.38 | 0 | 21.62 | 0 | 0 | 0 | 1.1224e-05 | 11.224 | Schmid B.C. | 1934 | Sciglass database
sankmc_78.5_0_0_21.5_0_0 | 78.53 | 0 | 0 | 21.47 | 0 | 0 | 1.27e-05 | 12.7 | Rao Bh.V.J. | 1963 | Sciglass database
sankmc_78.5_0_10_0_0_11.5 | 78.5 | 0 | 10 | 0 | 0 | 11.5 | 8.3e-06 | 8.3 | Tille U. | 1978 | Sciglass database
sankmc_78.5_0_13.5_0_0_8 | 78.5 | 0 | 13.5 | 0 | 0 | 8 | 9.2e-06 | 9.2 | Tille U. | 1978 | Sciglass database
sankmc_78.5_2_13.3_1.1_4.1_1 | 78.48215 | 2.029797 | 13.33867 | 1.09989 | 4.069593 | 0.979902 | 8.2e-06 | 8.2 | Jitendora S. | 1997 | Sciglass database
sankmc_78.5_2_13.4_1.1_4_1 | 78.51215 | 1.9998 | 13.38866 | 1.09989 | 3.9996 | 0.9999 | 8.2e-06 | 8.2 | Ono K. | 2012 | Sciglass database
sankmc_78.6_0_14.3_0_7.1_0 | 78.56 | 0 | 14.3 | 0 | 7.14 | 0 | 7.6e-06 | 7.6 | Din A. | 1968 | Sciglass database
sankmc_78.6_0.3_21.1_0_0_0 | 78.58 | 0.3 | 21.12 | 0 | 0 | 0 | 9.03e-06 | 9.03 | Gladkov A.V. | 1956 | Sciglass database
sankmc_78.6_2.1_13_1.3_0_5 | 78.6 | 2.05 | 13 | 1.31 | 0 | 5.04 | 8.4e-06 | 8.4 | Jitendora S. | 1997 | Sciglass database
sankmc_78.7_0_0_10_0_11.3 | 78.71 | 0 | 0 | 10.04 | 0 | 11.25 | 7.545116e-06 | 7.545116 | Waterton S.C. | 1934 | Sciglass database
sankmc_78.7_0_0_10_0_11.3 | 78.71 | 0 | 0 | 10.04 | 0 | 11.25 | 7.594618e-06 | 7.594618 | Waterton S.C. | 1934 | Sciglass database
sankmc_78.7_0_0_10_0_11.3 | 78.70213 | 0 | 0 | 10.009 | 0 | 11.28887 | 7.594618e-06 | 7.594618 | Waterton S.C. | 1934 | Sciglass database
sankmc_78.8_0_0_21.2_0_0 | 78.8 | 0 | 0 | 21.2 | 0 | 0 | 1.14e-05 | 11.4 | Dietzel A. | 1948 | Sciglass database
sankmc_78.8_0_18_0_0_3.2 | 78.84 | 0 | 17.95 | 0 | 0 | 3.21 | 1.041087e-05 | 10.41087 | Schmid B.C. | 1934 | Sciglass database
sankmc_78.9_0_15.9_0_0_5.3 | 78.89 | 0 | 15.85 | 0 | 0 | 5.26 | 9.51625e-06 | 9.51625 | Schmid B.C. | 1934 | Sciglass database
sankmc_79_2_13_1_4_1 | 79 | 2 | 13 | 1 | 4 | 1 | 8.5e-06 | 8.5 | Deriano S. | 2004 | Sciglass database
sankmc_79.1_0_20.9_0_0_0 | 79.13 | 0 | 20.87 | 0 | 0 | 0 | 1.095612e-05 | 10.95612 | Schmid B.C. | 1934 | Sciglass database
sankmc_79.2_0_6_0_0_14.9 | 79.16 | 0 | 5.96 | 0 | 0 | 14.88 | 6.2e-06 | 6.2 | Nakajima T. | 1999 | Sciglass database
sankmc_79.2_0_6_0_0_14.9 | 79.16 | 0 | 5.96 | 0 | 0 | 14.88 | 6.2e-06 | 6.2 | Shimizu T. | 2008 | Sciglass database
sankmc_79.4_5.8_14.8_0_0_0 | 79.35 | 5.85 | 14.8 | 0 | 0 | 0 | 6.8e-06 | 6.8 | Rencker E. | 1934 | Sciglass database
sankmc_79.4_7.8_12.8_0_0_0 | 79.37206 | 7.79922 | 12.82872 | 0 | 0 | 0 | 6.63e-06 | 6.63 | Giffen J.W. | 1972 | Sciglass database
sankmc_79.6_8.2_0_12.2_0_0 | 79.6 | 8.16 | 0 | 12.24 | 0 | 0 | 6.5e-06 | 6.5 | Hayward P.J. | 1976 | Sciglass database
sankmc_79.6_8.2_12.2_0_0_0 | 79.6 | 8.16 | 12.24 | 0 | 0 | 0 | 6.4e-06 | 6.4 | Hayward P.J. | 1976 | Sciglass database
sankmc_79.6_8.2_3.7_8.6_0_0 | 79.6 | 8.16 | 3.67 | 8.57 | 0 | 0 | 7.1e-06 | 7.1 | Hayward P.J. | 1976 | Sciglass database
sankmc_79.6_8.2_6.1_6.1_0_0 | 79.6 | 8.16 | 6.12 | 6.12 | 0 | 0 | 7.2e-06 | 7.2 | Hayward P.J. | 1976 | Sciglass database
sankmc_79.6_8.2_8.6_3.7_0_0 | 79.6 | 8.16 | 8.57 | 3.67 | 0 | 0 | 6.5e-06 | 6.5 | Hayward P.J. | 1976 | Sciglass database
sankmc_79.7_0_20.3_0_0_0 | 79.7 | 0 | 20.3 | 0 | 0 | 0 | 9.9895e-06 | 9.9895 | Shermer H.F. | 1956 | Sciglass database
sankmc_79.7_1.2_10.6_5.7_0_2.8 | 79.72 | 1.23 | 10.61 | 5.65 | 0 | 2.79 | 9.6e-06 | 9.6 | Sawamura K. | 1978 | Sciglass database
sankmc_79.8_0_17.5_0_0_2.7 | 79.8 | 0 | 17.51 | 0 | 0 | 2.69 | 8.6e-06 | 8.6 | Gehlhoff G. | 1925 | Sciglass database
sankmc_79.9_1.9_8.7_6.7_0_2.8 | 79.94201 | 1.859814 | 8.669133 | 6.709329 | 0 | 2.819718 | 9.5e-06 | 9.5 | Sawamura K. | 1978 | Sciglass database
sankmc_8_37_0_0_0_55 | 8 | 37 | 0 | 0 | 0 | 55 | 8.15e-06 | 8.15 | Tkachenko T.S. | 1984 | Sciglass database
sankmc_8.1_28.2_0_0_0_63.7 | 8.08 | 28.23 | 0 | 0 | 0 | 63.69 | 9.05e-06 | 9.05 | Bretschneider M | 1989 | Sciglass database
sankmc_8.1_28.2_0_0_0_63.7 | 8.08 | 28.23 | 0 | 0 | 0 | 63.69 | 9.05e-06 | 9.05 | Mittelstadt M.C | 1989 | Sciglass database
sankmc_8.2_29.9_0_0_0_61.9 | 8.17 | 29.92 | 0 | 0 | 0 | 61.91 | 8.56e-06 | 8.56 | Mittelstadt M.C | 1989 | Sciglass database
sankmc_8.5_39_0_0_0_52.5 | 8.5 | 39 | 0 | 0 | 0 | 52.5 | 8.1e-06 | 8.1 | Shelby J.E. | 1985 | Sciglass database
sankmc_80_0_0_20_0_0 | 80 | 0 | 0 | 20 | 0 | 0 | 1.24e-05 | 12.4 | Rao Bh.V.J. | 1962 | Sciglass database
sankmc_80_0_0_20_0_0 | 80 | 0 | 0 | 20 | 0 | 0 | 1.166e-05 | 11.66 | Shmidt Yu.A. | 1964 | Sciglass database
sankmc_80_0_0_20_0_0 | 80 | 0 | 0 | 20 | 0 | 0 | 1.17e-05 | 11.7 | Shmidt Yu.A. | 1964 | Sciglass database
sankmc_80_0_0_20_0_0 | 80 | 0 | 0 | 20 | 0 | 0 | 1e-05 | 10 | Amrhein E.M. | 1963 | Sciglass database
sankmc_80_0_0_20_0_0 | 80 | 0 | 0 | 20 | 0 | 0 | 1.03e-05 | 10.3 | Vakhrameev V.I. | 1968 | Sciglass database
sankmc_80_0_0_20_0_0 | 80 | 0 | 0 | 20 | 0 | 0 | 1.1e-05 | 11 | Lapp J.C. | 1986 | Sciglass database
sankmc_80_0_0_20_0_0 | 80 | 0 | 0 | 20 | 0 | 0 | 1.145e-05 | 11.45 | Grenet M.L. | 1897 | Sciglass database
sankmc_80_0_0_20_0_0 | 80 | 0 | 0 | 20 | 0 | 0 | 1.205e-05 | 12.05 | Appen A.A. | 1952 | Sciglass database
sankmc_80_0_0_20_0_0 | 80 | 0 | 0 | 20 | 0 | 0 | 1.21e-05 | 12.1 | Shelby J.E. | 1976 | Sciglass database
sankmc_80_0_0_20_0_0 | 80 | 0 | 0 | 20 | 0 | 0 | 1.22e-05 | 12.2 | Kaneko H. | 1968 | Sciglass database
sankmc_80_0_10_0_0_10 | 80 | 0 | 10 | 0 | 0 | 10 | 7.6e-06 | 7.6 | Tille U. | 1978 | Sciglass database
sankmc_80_0_10_10_0_0 | 80 | 0 | 10 | 10 | 0 | 0 | 1.16e-05 | 11.6 | Shelby J.E. | 1976 | Sciglass database
sankmc_80_0_10_10_0_0 | 80 | 0 | 10 | 10 | 0 | 0 | 1.18e-05 | 11.8 | Lapp J.C. | 1986 | Sciglass database
sankmc_80_0_10_10_0_0 | 80 | 0 | 10 | 10 | 0 | 0 | 1.23e-05 | 12.3 | Kaneko H. | 1968 | Sciglass database
sankmc_80_0_12.1_0_0_7.9 | 80 | 0 | 12.1 | 0 | 0 | 7.9 | 7.7e-06 | 7.7 | Le Houerou V. | 2003 | Sciglass database
sankmc_80_0_12.1_0_0_7.9 | 80 | 0 | 12.1 | 0 | 0 | 7.9 | 7.7e-06 | 7.7 | Deriano S. | 2004 | Sciglass database
sankmc_80_0_13.3_0_0_6.7 | 80 | 0 | 13.33 | 0 | 0 | 6.67 | 7.6e-06 | 7.6 | Kuhne K. | 1961 | Sciglass database
sankmc_80_0_14_0_6_0 | 80 | 0 | 14 | 0 | 6 | 0 | 9e-06 | 9 | Deriano S. | 2004 | Sciglass database
sankmc_80_0_15_5_0_0 | 80 | 0 | 15 | 5 | 0 | 0 | 8.24e-06 | 8.24 | Lapp J.C. | 1986 | Sciglass database
sankmc_80_0_15_5_0_0 | 80 | 0 | 15 | 5 | 0 | 0 | 1.16e-05 | 11.6 | Kaneko H. | 1968 | Sciglass database
sankmc_80_0_16_4_0_0 | 80 | 0 | 16 | 4 | 0 | 0 | 1.03e-05 | 10.3 | Shchavelev O.S. | 1969 | Sciglass database
sankmc_80_0_20_0_0_0 | 80 | 0 | 20 | 0 | 0 | 0 | 1.05e-05 | 10.5 | Conzone S.D. | 2006 | Sciglass database
sankmc_80_0_20_0_0_0 | 80 | 0 | 20 | 0 | 0 | 0 | 8.96e-06 | 8.96 | Vargin V.V. | 1956 | Sciglass database
sankmc_80_0_20_0_0_0 | 79.97 | 0 | 20.03 | 0 | 0 | 0 | 9.23e-06 | 9.23 | Baiteneva R.A. | 1973 | Sciglass database
sankmc_80_0_20_0_0_0 | 80 | 0 | 20 | 0 | 0 | 0 | 1.02e-05 | 10.2 | Shmidt Yu.A. | 1964 | Sciglass database
sankmc_80_0_20_0_0_0 | 80 | 0 | 20 | 0 | 0 | 0 | 1.04e-05 | 10.4 | Noonan J.J. | 2007 | Sciglass database
sankmc_80_0_20_0_0_0 | 80 | 0 | 20 | 0 | 0 | 0 | 1.05e-05 | 10.5 | Dubrovo S.K. | 1965 | Sciglass database
sankmc_80_0_20_0_0_0 | 80 | 0 | 20 | 0 | 0 | 0 | 1.028e-05 | 10.28 | Takahashi K. | 1977 | Sciglass database
sankmc_80_0_20_0_0_0 | 80 | 0 | 20 | 0 | 0 | 0 | 8.38e-06 | 8.38 | Lapp J.C. | 1986 | Sciglass database
sankmc_80_0_20_0_0_0 | 80 | 0 | 20 | 0 | 0 | 0 | 8.4e-06 | 8.4 | Coon J. | 1994 | Sciglass database
sankmc_80_0_20_0_0_0 | 80 | 0 | 20 | 0 | 0 | 0 | 9.3e-06 | 9.3 | Marcheschi B.A. | 1985 | Sciglass database
sankmc_80_0_20_0_0_0 | 80 | 0 | 20 | 0 | 0 | 0 | 9.543333e-06 | 9.543333 | Manghnani M.H. | 1974 | Sciglass database
sankmc_80_0_20_0_0_0 | 80 | 0 | 20 | 0 | 0 | 0 | 9.7e-06 | 9.7 | Shelby J.E. | 1976 | Sciglass database
sankmc_80_0_20_0_0_0 | 80 | 0 | 20 | 0 | 0 | 0 | 9.8e-06 | 9.8 | Wright B.M. | 2000 | Sciglass database
sankmc_80_0_20_0_0_0 | 80 | 0 | 20 | 0 | 0 | 0 | 9.816457e-06 | 9.816457 | White G.K. | 1977 | Sciglass database
sankmc_80_0_20_0_0_0 | 80 | 0 | 20 | 0 | 0 | 0 | 9.96e-06 | 9.96 | Dietzel A. | 1948 | Sciglass database
sankmc_80_0_20_0_0_0 | 80 | 0 | 20 | 0 | 0 | 0 | 1.02e-05 | 10.2 | Moriya T. | 1939 | Sciglass database
sankmc_80_0_20_0_0_0 | 80 | 0 | 20 | 0 | 0 | 0 | 1.02e-05 | 10.2 | Vakhrameev V.I. | 1968 | Sciglass database
sankmc_80_0_20_0_0_0 | 80 | 0 | 20 | 0 | 0 | 0 | 1.048e-05 | 10.48 | Appen A.A. | 1952 | Sciglass database
sankmc_80_0_20_0_0_0 | 80 | 0 | 20 | 0 | 0 | 0 | 1.06e-05 | 10.6 | Kaneko H. | 1968 | Sciglass database
sankmc_80_0_20_0_0_0 | 80 | 0 | 20 | 0 | 0 | 0 | 1.117e-05 | 11.17 | Kobayashi Y. | 2011 | Sciglass database
sankmc_80_0_20_0_0_0 | 80 | 0 | 20 | 0 | 0 | 0 | 1.2e-05 | 12 | Suzuki S. | 1981 | Sciglass database
sankmc_80_0_5_15_0_0 | 80 | 0 | 5 | 15 | 0 | 0 | 9.67e-06 | 9.67 | Lapp J.C. | 1986 | Sciglass database
sankmc_80_0_5_15_0_0 | 80 | 0 | 5 | 15 | 0 | 0 | 1.27e-05 | 12.7 | Kaneko H. | 1968 | Sciglass database
sankmc_80_10_0_0_10_0 | 80 | 10 | 0 | 0 | 10 | 0 | 2.46e-06 | 2.46 | Tsuchiya T. | 1990 | Sciglass database
sankmc_80_10_0_10_0_0 | 80 | 10 | 0 | 10 | 0 | 0 | 6.7e-06 | 6.7 | Hayward P.J. | 1976 | Sciglass database
sankmc_80_10_10_0_0_0 | 79.96 | 10 | 10.04 | 0 | 0 | 0 | 6.5e-06 | 6.5 | Hayward P.J. | 1976 | Sciglass database
sankmc_80_10_3_7_0_0 | 79.99 | 10 | 3.01 | 7 | 0 | 0 | 7e-06 | 7 | Hayward P.J. | 1976 | Sciglass database
sankmc_80_10_5_5_0_0 | 79.98 | 10 | 5.02 | 5 | 0 | 0 | 7.5e-06 | 7.5 | Hayward P.J. | 1976 | Sciglass database
sankmc_80_10_7_3_0_0 | 79.97 | 10 | 7.03 | 3 | 0 | 0 | 6.6e-06 | 6.6 | Hayward P.J. | 1976 | Sciglass database
sankmc_80_20_0_0_0_0 | 80 | 20 | 0 | 0 | 0 | 0 | 2.63e-06 | 2.63 | Tsuchiya T. | 1988 | Sciglass database
sankmc_80_4_16_0_0_0 | 80 | 4 | 16 | 0 | 0 | 0 | 8.4e-06 | 8.4 | Gan Fuxi | 1959 | Sciglass database
sankmc_80_6_8_2.7_0.8_2.5 | 80.032 | 6.029397 | 7.969203 | 2.689731 | 0.789921 | 2.489751 | 6.4e-06 | 6.4 | Nakajima T. | 1999 | Sciglass database
sankmc_80.1_0_0_20_0_0 | 80.05 | 0 | 0 | 19.95 | 0 | 0 | 1.145e-05 | 11.45 | Grenet L. | 1896 | Sciglass database
sankmc_80.1_0_9.9_0_0_10.1 | 80.09 | 0 | 9.86 | 0 | 0 | 10.05 | 7.2e-06 | 7.2 | Jitendora S. | 1997 | Sciglass database
sankmc_80.2_0_14.8_0_0_5.1 | 80.16802 | 0 | 14.78148 | 0 | 0 | 5.050505 | 8.5e-06 | 8.5 | Jitendora S. | 1997 | Sciglass database
sankmc_80.2_0_19.8_0_0_0 | 80.23 | 0 | 19.77 | 0 | 0 | 0 | 1.036756e-05 | 10.36756 | Schmid B.C. | 1934 | Sciglass database
sankmc_80.2_1.9_7.7_7.4_0_2.8 | 80.22 | 1.87 | 7.67 | 7.41 | 0 | 2.83 | 9.7e-06 | 9.7 | Sawamura K. | 1978 | Sciglass database
sankmc_80.3_0_7_1.4_9.2_2.1 | 80.34803 | 0 | 7.010701 | 1.370137 | 9.180918 | 2.090209 | 6.2e-06 | 6.2 | Nakajima T. | 1999 | Sciglass database
sankmc_80.4_0_19.6_0_0_0 | 80.38 | 0 | 19.62 | 0 | 0 | 0 | 9.58e-06 | 9.58 | Weinig R. | 1929 | Sciglass database
sankmc_80.5_0_19.5_0_0_0 | 80.49 | 0 | 19.51 | 0 | 0 | 0 | 9.35e-06 | 9.35 | Jagdt R. | 1960 | Sciglass database
sankmc_80.5_0_19.5_0_0_0 | 80.49 | 0 | 19.51 | 0 | 0 | 0 | 9.7e-06 | 9.7 | Rencker E. | 1933 | Sciglass database
sankmc_80.5_0_19.5_0_0_0 | 80.53 | 0 | 19.47 | 0 | 0 | 0 | 1.03203125e-05 | 10.3203125 | Schmid B.C. | 1934 | Sciglass database
sankmc_80.5_0_19.6_0_0_0 | 80.45 | 0 | 19.55 | 0 | 0 | 0 | 9.753899e-06 | 9.753899 | Turner W.E.S. | 1930 | Sciglass database
sankmc_80.8_0_15.7_0_0_3.5 | 80.8 | 0 | 15.72 | 0 | 0 | 3.48 | 8.816125e-06 | 8.816125 | Schmid B.C. | 1934 | Sciglass database
sankmc_80.8_7.9_1.4_3.9_1.8_4.4 | 80.81 | 7.86 | 1.35 | 3.88 | 1.75 | 4.35 | 4.3e-06 | 4.3 | Sekine H. | 1996 | Sciglass database
sankmc_80.9_0_19.1_0_0_0 | 80.89 | 0 | 19.11 | 0 | 0 | 0 | 1.081e-05 | 10.81 | Samsoen M.O. | 1926 | Sciglass database
sankmc_81.2_0_10.2_0_0_8.6 | 81.20812 | 0 | 10.17102 | 0 | 0 | 8.620862 | 6.914279e-06 | 6.914279 | Seddon E. | 1934 | Sciglass database
sankmc_81.2_0.1_8.1_4.4_6.2_0 | 81.24 | 0.12 | 8.11 | 4.37 | 6.16 | 0 | 8.7e-06 | 8.7 | Nishizawa M. | 2011 | Sciglass database
sankmc_81.3_0_18.8_0_0_0 | 81.25 | 0 | 18.75 | 0 | 0 | 0 | 9.62175e-06 | 9.62175 | Seddon E. | 1933 | Sciglass database
sankmc_81.6_0_18.4_0_0_0 | 81.6 | 0 | 18.4 | 0 | 0 | 0 | 1.0065e-05 | 10.065 | Redwine R.H. | 1968 | Sciglass database
sankmc_81.8_0_14.5_3.6_0_0 | 81.82 | 0 | 14.54 | 3.64 | 0 | 0 | 9.34e-06 | 9.34 | Shchavelev O.S. | 1969 | Sciglass database
sankmc_82_0_10_0_0_8 | 82 | 0 | 10 | 0 | 0 | 8 | 7.9e-06 | 7.9 | Tille U. | 1978 | Sciglass database
sankmc_82_4_0_0_14_0 | 82 | 4 | 0 | 0 | 14 | 0 | 4e-06 | 4 | Gannon J.R. | 1985 | Sciglass database
sankmc_82_6_12_0_0_0 | 82 | 6 | 12 | 0 | 0 | 0 | 5.9e-06 | 5.9 | Kiprianov A.A. | 1998 | Sciglass database
sankmc_82.4_0_17.6_0_0_0 | 82.4 | 0 | 17.6 | 0 | 0 | 0 | 9.745e-06 | 9.745 | Redwine R.H. | 1968 | Sciglass database
sankmc_82.5_0_0_17.5_0_0 | 82.47 | 0 | 0 | 17.53 | 0 | 0 | 1.07e-05 | 10.7 | Rao Bh.V.J. | 1963 | Sciglass database
sankmc_82.5_0_17.5_0_0_0 | 82.5 | 0 | 17.5 | 0 | 0 | 0 | 8.5e-06 | 8.5 | Stolyar S.V. | 1988 | Sciglass database
sankmc_82.5_0_17.5_0_0_0 | 82.5 | 0 | 17.5 | 0 | 0 | 0 | 8.6e-06 | 8.6 | Shelby J.E. | 1976 | Sciglass database
sankmc_82.5_0_17.6_0_0_0 | 82.45 | 0 | 17.55 | 0 | 0 | 0 | 8.6e-06 | 8.6 | Gehlhoff G. | 1925 | Sciglass database
sankmc_82.5_0_17.6_0_0_0 | 82.45 | 0 | 17.55 | 0 | 0 | 0 | 8.66e-06 | 8.66 | Bartenev G.M. | 1957 | Sciglass database
sankmc_82.6_17.5_0_0_0_0 | 82.55 | 17.45 | 0 | 0 | 0 | 0 | 2.07e-06 | 2.07 | Thompson C.L. | 1937 | Sciglass database
sankmc_82.7_0_0_17.3_0_0 | 82.7 | 0 | 0 | 17.3 | 0 | 0 | 1.012777e-05 | 10.12777 | Shermer H.F. | 1956 | Sciglass database
sankmc_82.8_0_17.2_0_0_0 | 82.79 | 0 | 17.21 | 0 | 0 | 0 | 8.60519e-06 | 8.60519 | Turner W.E.S. | 1930 | Sciglass database
sankmc_82.9_0_17.1_0_0_0 | 82.94 | 0 | 17.06 | 0 | 0 | 0 | 1.002e-05 | 10.02 | Samsoen M.O. | 1926 | Sciglass database
sankmc_82.9_0.5_16.7_0_0_0 | 82.85171 | 0.489951 | 16.65833 | 0 | 0 | 0 | 7.7e-06 | 7.7 | Gladkov A.V. | 1956 | Sciglass database
sankmc_83_2.9_8.2_5.8_0_0 | 83.04 | 2.92 | 8.19 | 5.85 | 0 | 0 | 7.5e-06 | 7.5 | Keshishyan T.N. | 1975 | Sciglass database
sankmc_83.2_0_16.8_0_0_0 | 83.2 | 0 | 16.8 | 0 | 0 | 0 | 9.231437e-06 | 9.231437 | Schmid B.C. | 1934 | Sciglass database
sankmc_83.2_0_16.8_0_0_0 | 83.16 | 0 | 16.84 | 0 | 0 | 0 | 9.282625e-06 | 9.282625 | Schmid B.C. | 1934 | Sciglass database
sankmc_83.2_2_9.8_0_4.9_0 | 83.24 | 2.01 | 9.82 | 0 | 4.93 | 0 | 5.9e-06 | 5.9 | Jitendora S. | 1997 | Sciglass database
sankmc_83.3_0_0_16.7_0_0 | 83.33 | 0 | 0 | 16.67 | 0 | 0 | 1.04e-05 | 10.4 | Rao Bh.V.J. | 1962 | Sciglass database
sankmc_83.3_0_0_16.7_0_0 | 83.3 | 0 | 0 | 16.7 | 0 | 0 | 8.38e-06 | 8.38 | Zhitkyavichyute | 1965 | Sciglass database
sankmc_83.3_0_16.7_0_0_0 | 83.33 | 0 | 16.67 | 0 | 0 | 0 | 7.4e-06 | 7.4 | Moriya T. | 1939 | Sciglass database
sankmc_83.3_8.3_0_0_8.3_0 | 83.34 | 8.33 | 0 | 0 | 8.33 | 0 | 2.02e-06 | 2.02 | Hummel F.A. | 1951 | Sciglass database
sankmc_83.3_8.3_0_8.3_0_0 | 83.32 | 8.34 | 0 | 8.34 | 0 | 0 | 6.1e-06 | 6.1 | Hayward P.J. | 1976 | Sciglass database
sankmc_83.3_8.3_2.5_5.8_0_0 | 83.32 | 8.33 | 2.51 | 5.84 | 0 | 0 | 5.4e-06 | 5.4 | Hayward P.J. | 1976 | Sciglass database
sankmc_83.3_8.3_4.2_4.2_0_0 | 83.31 | 8.33 | 4.19 | 4.17 | 0 | 0 | 6.3e-06 | 6.3 | Hayward P.J. | 1976 | Sciglass database
sankmc_83.3_8.3_5.9_2.5_0_0 | 83.31 | 8.33 | 5.86 | 2.5 | 0 | 0 | 6.6e-06 | 6.6 | Hayward P.J. | 1976 | Sciglass database
sankmc_83.5_3.7_8.1_3.2_0.8_0.8 | 83.47 | 3.69 | 8.09 | 3.19 | 0.78 | 0.78 | 6.4e-06 | 6.4 | Nakajima T. | 1999 | Sciglass database
sankmc_83.6_0_16.4_0_0_0 | 83.6 | 0 | 16.4 | 0 | 0 | 0 | 8.5875e-06 | 8.5875 | Pye L.D. | 1974 | Sciglass database
sankmc_83.6_8_4.3_3.4_0.1_0.7 | 83.57836 | 7.980798 | 4.260426 | 3.350335 | 0.130013 | 0.70007 | 4.43e-06 | 4.43 | Ochs III F. A. | 1999 | Sciglass database
sankmc_83.7_0_16.3_0_0_0 | 83.73 | 0 | 16.27 | 0 | 0 | 0 | 9.54e-06 | 9.54 | Terai R. | 1971 | Sciglass database
sankmc_84_0_0_0_16_0 | 84 | 0 | 0 | 0 | 16 | 0 | 4.7e-06 | 4.7 | Gannon J.R. | 1985 | Sciglass database
sankmc_84_0_0_16_0_0 | 84 | 0 | 0 | 16 | 0 | 0 | 9.5e-06 | 9.5 | Appen A.A. | 1959 | Sciglass database
sankmc_84_0_0_16_0_0 | 84 | 0 | 0 | 16 | 0 | 0 | 9.4e-06 | 9.4 | Shelby J.E. | 1976 | Sciglass database
sankmc_84_0_0_16_0_0 | 84 | 0 | 0 | 16 | 0 | 0 | 9.7e-06 | 9.7 | Appen A.A. | 1952 | Sciglass database
sankmc_84_0_16_0_0_0 | 84 | 0 | 16 | 0 | 0 | 0 | 8.6e-06 | 8.6 | Appen A.A. | 1959 | Sciglass database
sankmc_84_0_16_0_0_0 | 84 | 0 | 16 | 0 | 0 | 0 | 7.6e-06 | 7.6 | Marcheschi B.A. | 1985 | Sciglass database
sankmc_84_0_16_0_0_0 | 84 | 0 | 16 | 0 | 0 | 0 | 8.2e-06 | 8.2 | Wright B.M. | 2000 | Sciglass database
sankmc_84_0_16_0_0_0 | 84 | 0 | 16 | 0 | 0 | 0 | 8.2e-06 | 8.2 | Appen A.A. | 1952 | Sciglass database
sankmc_84_3_12_0_1_0 | 84 | 3 | 12 | 0 | 1 | 0 | 6.6e-06 | 6.6 | Akiba S. | 2013 | Sciglass database
sankmc_84_4_0_12_0_0 | 84 | 4 | 0 | 12 | 0 | 0 | 6.1e-06 | 6.1 | Hayward P.J. | 1976 | Sciglass database
sankmc_84_4_12_0_0_0 | 84 | 4 | 12 | 0 | 0 | 0 | 6.3e-06 | 6.3 | Hayward P.J. | 1976 | Sciglass database
sankmc_84_4_3.6_8.4_0_0 | 84 | 4 | 3.6 | 8.4 | 0 | 0 | 6.7e-06 | 6.7 | Hayward P.J. | 1976 | Sciglass database
sankmc_84_4_6_6_0_0 | 84 | 4 | 6 | 6 | 0 | 0 | 6.8e-06 | 6.8 | Hayward P.J. | 1976 | Sciglass database
sankmc_84_4_8.4_3.6_0_0 | 84 | 4 | 8.4 | 3.6 | 0 | 0 | 6.6e-06 | 6.6 | Hayward P.J. | 1976 | Sciglass database
sankmc_84.4_0_7.8_7.8_0_0 | 84.4 | 0 | 7.8 | 7.8 | 0 | 0 | 9.4e-06 | 9.4 | Shelby J.E. | 1976 | Sciglass database
sankmc_84.5_0_15.5_0_0_0 | 84.5 | 0 | 15.5 | 0 | 0 | 0 | 8.2e-06 | 8.2 | Shelby J.E. | 1976 | Sciglass database
sankmc_85_0_0_15_0_0 | 85 | 0 | 0 | 15 | 0 | 0 | 7.82e-06 | 7.82 | Lapp J.C. | 1986 | Sciglass database
sankmc_85_0_11_4_0_0 | 85 | 0 | 11 | 4 | 0 | 0 | 8e-06 | 8 | Sheybany H.-A. | 1948 | Sciglass database
sankmc_85_0_15_0_0_0 | 85 | 0 | 15 | 0 | 0 | 0 | 7.2e-06 | 7.2 | Noonan J.J. | 2007 | Sciglass database
sankmc_85_0_15_0_0_0 | 85 | 0 | 15 | 0 | 0 | 0 | 8.1e-06 | 8.1 | Conzone S.D. | 2006 | Sciglass database
sankmc_85_0_15_0_0_0 | 85 | 0 | 15 | 0 | 0 | 0 | 7.11e-06 | 7.11 | Lapp J.C. | 1986 | Sciglass database
sankmc_85_0_15_0_0_0 | 85 | 0 | 15 | 0 | 0 | 0 | 7.13e-06 | 7.13 | Manghnani M.H. | 1974 | Sciglass database
sankmc_85_0_15_0_0_0 | 85 | 0 | 15 | 0 | 0 | 0 | 7.138673e-06 | 7.138673 | White G.K. | 1977 | Sciglass database
sankmc_85_0_15_0_0_0 | 85 | 0 | 15 | 0 | 0 | 0 | 7.5e-06 | 7.5 | Ehrt D. | 2001 | Sciglass database
sankmc_85_0_15_0_0_0 | 85 | 0 | 15 | 0 | 0 | 0 | 7.5e-06 | 7.5 | Ehrt D. | 2009 | Sciglass database
sankmc_85_0_15_0_0_0 | 85 | 0 | 15 | 0 | 0 | 0 | 7.69e-06 | 7.69 | Vakhrameev V.I. | 1968 | Sciglass database
sankmc_85_0_15_0_0_0 | 85 | 0 | 15 | 0 | 0 | 0 | 8.2e-06 | 8.2 | LaCourse W.C. | 1978 | Sciglass database
sankmc_85_0_4_11_0_0 | 85 | 0 | 4 | 11 | 0 | 0 | 8.7e-06 | 8.7 | Sheybany H.-A. | 1948 | Sciglass database
sankmc_85_0_7.5_7.5_0_0 | 85 | 0 | 7.5 | 7.5 | 0 | 0 | 8.5e-06 | 8.5 | Sheybany H.-A. | 1948 | Sciglass database
sankmc_85_15_0_0_0_0 | 85 | 15 | 0 | 0 | 0 | 0 | 1.34e-06 | 1.34 | MacDowell J.F. | 1969 | Sciglass database
sankmc_85.1_0_0_14.9_0_0 | 85.1 | 0 | 0 | 14.9 | 0 | 0 | 9.1e-06 | 9.1 | Shchavelev O.S. | 1973 | Sciglass database
sankmc_85.1_0.5_12.5_0_1.2_0.8 | 85.07 | 0.53 | 12.45 | 0 | 1.2 | 0.75 | 6.6e-06 | 6.6 | Nakajima T. | 1999 | Sciglass database
sankmc_85.2_0_14.8_0_0_0 | 85.2 | 0 | 14.8 | 0 | 0 | 0 | 8.3475e-06 | 8.3475 | Redwine R.H. | 1968 | Sciglass database
sankmc_85.2_2_7.9_0_4.9_0 | 85.19 | 2.01 | 7.87 | 0 | 4.93 | 0 | 5e-06 | 5 | Jitendora S. | 1997 | Sciglass database
sankmc_85.4_0_14.6_0_0_0 | 85.39 | 0 | 14.61 | 0 | 0 | 0 | 6.8e-06 | 6.8 | Rogozhin Yu.V. | 1971 | Sciglass database
sankmc_85.4_0_14.6_0_0_0 | 85.39 | 0 | 14.61 | 0 | 0 | 0 | 7.24e-06 | 7.24 | Jagdt R. | 1960 | Sciglass database
sankmc_85.4_0_14.6_0_0_0 | 85.43 | 0 | 14.57 | 0 | 0 | 0 | 7.412682e-06 | 7.412682 | Turner W.E.S. | 1930 | Sciglass database
sankmc_85.7_0_0_14.3_0_0 | 85.73 | 0 | 0 | 14.27 | 0 | 0 | 1e-05 | 10 | Grenet L. | 1896 | Sciglass database
sankmc_85.7_0_14.3_0_0_0 | 85.7 | 0 | 14.3 | 0 | 0 | 0 | 6.8e-06 | 6.8 | Din A. | 1968 | Sciglass database
sankmc_85.7_0_14.3_0_0_0 | 85.69 | 0 | 14.31 | 0 | 0 | 0 | 9.05e-06 | 9.05 | Samsoen M.O. | 1926 | Sciglass database
sankmc_85.7_0_14.3_0_0_0 | 85.71 | 0 | 14.29 | 0 | 0 | 0 | 9.61e-06 | 9.61 | Grenet M.L. | 1897 | Sciglass database
sankmc_85.8_0_0_14.2_0_0 | 85.8 | 0 | 0 | 14.2 | 0 | 0 | 8.75e-06 | 8.75 | Shmidt Yu.A. | 1964 | Sciglass database
sankmc_85.8_0_14.2_0_0_0 | 85.77 | 0 | 14.23 | 0 | 0 | 0 | 9.61e-06 | 9.61 | Grenet L. | 1896 | Sciglass database
sankmc_85.9_0_14.1_0_0_0 | 85.88 | 0 | 14.12 | 0 | 0 | 0 | 7.6e-06 | 7.6 | Stookey S.D. | 1960 | Sciglass database
sankmc_86_0_14_0_0_0 | 86 | 0 | 14 | 0 | 0 | 0 | 6.3e-06 | 6.3 | Marcheschi B.A. | 1985 | Sciglass database
sankmc_86_0_14_0_0_0 | 86 | 0 | 14 | 0 | 0 | 0 | 6.8e-06 | 6.8 | Wright B.M. | 2000 | Sciglass database
sankmc_86_0_14_0_0_0 | 86 | 0 | 14 | 0 | 0 | 0 | 7.2e-06 | 7.2 | Shelby J.E. | 1976 | Sciglass database
sankmc_86_10_0_0_4_0 | 86 | 10 | 0 | 0 | 4 | 0 | 2e-06 | 2 | Gannon J.R. | 1985 | Sciglass database
sankmc_86_2_12_0_0_0 | 86 | 2 | 12 | 0 | 0 | 0 | 5.8e-06 | 5.8 | Kiprianov A.A. | 1998 | Sciglass database
sankmc_86.1_13.9_0_0_0_0 | 86.1 | 13.9 | 0 | 0 | 0 | 0 | 1.72e-06 | 1.72 | Thompson C.L. | 1937 | Sciglass database
sankmc_86.3_0_0_13.8_0_0 | 86.25 | 0 | 0 | 13.75 | 0 | 0 | 8.8e-06 | 8.8 | Rao Bh.V.J. | 1963 | Sciglass database
sankmc_86.6_6.7_0_6.7_0_0 | 86.64 | 6.67 | 0 | 6.69 | 0 | 0 | 4.5e-06 | 4.5 | Hayward P.J. | 1976 | Sciglass database
sankmc_86.6_6.7_2_4.7_0_0 | 86.64 | 6.67 | 2.01 | 4.68 | 0 | 0 | 4.1e-06 | 4.1 | Hayward P.J. | 1976 | Sciglass database
sankmc_86.6_6.7_3.4_3.3_0_0 | 86.64 | 6.67 | 3.35 | 3.34 | 0 | 0 | 3.3e-06 | 3.3 | Hayward P.J. | 1976 | Sciglass database
sankmc_86.6_6.7_4.7_2_0_0 | 86.63 | 6.67 | 4.69 | 2.01 | 0 | 0 | 5.2e-06 | 5.2 | Hayward P.J. | 1976 | Sciglass database
sankmc_86.6_6.7_6.7_0_0_0 | 86.62 | 6.68 | 6.7 | 0 | 0 | 0 | 6.2e-06 | 6.2 | Hayward P.J. | 1976 | Sciglass database
sankmc_87_0_13_0_0_0 | 87 | 0 | 13 | 0 | 0 | 0 | 6.85e-06 | 6.85 | Dubrovo S.K. | 1965 | Sciglass database
sankmc_87.4_0_12.6_0_0_0 | 87.4 | 0 | 12.6 | 0 | 0 | 0 | 7.2625e-06 | 7.2625 | Redwine R.H. | 1968 | Sciglass database
sankmc_87.8_0_0_12.2_0_0 | 87.79 | 0 | 0 | 12.21 | 0 | 0 | 9.17e-06 | 9.17 | Grenet L. | 1896 | Sciglass database
sankmc_87.8_0_12.2_0_0_0 | 87.84 | 0 | 12.16 | 0 | 0 | 0 | 6.6e-06 | 6.6 | Stookey S.D. | 1960 | Sciglass database
sankmc_88_0_0_12_0_0 | 88 | 0 | 0 | 12 | 0 | 0 | 7.47e-06 | 7.47 | Shmidt Yu.A. | 1964 | Sciglass database
sankmc_88_0_0_12_0_0 | 88 | 0 | 0 | 12 | 0 | 0 | 7.4e-06 | 7.4 | Shelby J.E. | 1976 | Sciglass database
sankmc_88_0_1_11_0_0 | 88 | 0 | 1 | 11 | 0 | 0 | 7.6e-06 | 7.6 | Shelby J.E. | 1976 | Sciglass database
sankmc_88_0_10_2_0_0 | 88 | 0 | 10 | 2 | 0 | 0 | 6.7e-06 | 6.7 | Shelby J.E. | 1976 | Sciglass database
sankmc_88_0_11_1_0_0 | 88 | 0 | 11 | 1 | 0 | 0 | 6.5e-06 | 6.5 | Shelby J.E. | 1976 | Sciglass database
sankmc_88_0_12_0_0_0 | 88 | 0 | 12 | 0 | 0 | 0 | 5.7e-06 | 5.7 | Marcheschi B.A. | 1985 | Sciglass database
sankmc_88_0_12_0_0_0 | 88 | 0 | 12 | 0 | 0 | 0 | 6.16375e-06 | 6.16375 | Pye L.D. | 1974 | Sciglass database
sankmc_88_0_12_0_0_0 | 88 | 0 | 12 | 0 | 0 | 0 | 6.2e-06 | 6.2 | Wright B.M. | 2000 | Sciglass database
sankmc_88_0_12_0_0_0 | 88 | 0 | 12 | 0 | 0 | 0 | 6.3e-06 | 6.3 | Shelby J.E. | 1976 | Sciglass database
sankmc_88_0_2_10_0_0 | 88 | 0 | 2 | 10 | 0 | 0 | 7.4e-06 | 7.4 | Shelby J.E. | 1976 | Sciglass database
sankmc_88_0_3_9_0_0 | 88 | 0 | 3 | 9 | 0 | 0 | 7.8e-06 | 7.8 | Shelby J.E. | 1976 | Sciglass database
sankmc_88_0_4_8_0_0 | 88 | 0 | 4 | 8 | 0 | 0 | 7.6e-06 | 7.6 | Shelby J.E. | 1976 | Sciglass database
sankmc_88_0_6_6_0_0 | 88 | 0 | 6 | 6 | 0 | 0 | 7.4e-06 | 7.4 | Shelby J.E. | 1976 | Sciglass database
sankmc_88_0_8_4_0_0 | 88 | 0 | 8 | 4 | 0 | 0 | 7e-06 | 7 | Shelby J.E. | 1976 | Sciglass database
sankmc_88_0_9_3_0_0 | 88 | 0 | 9 | 3 | 0 | 0 | 7e-06 | 7 | Shelby J.E. | 1976 | Sciglass database
sankmc_88.1_11.9_0_0_0_0 | 88.10374 | 11.89626 | 0 | 0 | 0 | 0 | 5.96e-06 | 5.96 | Osmanis A.D. | 1969 | Sciglass database
sankmc_88.2_0_0_11.8_0_0 | 88.24 | 0 | 0 | 11.76 | 0 | 0 | 9.17e-06 | 9.17 | Grenet M.L. | 1897 | Sciglass database
sankmc_88.5_0_11.5_0_0_0 | 88.49 | 0 | 11.51 | 0 | 0 | 0 | 5.7e-06 | 5.7 | Turner W.E.S. | 1930 | Sciglass database
sankmc_88.6_0_5.7_5.7_0_0 | 88.6 | 0 | 5.7 | 5.7 | 0 | 0 | 7.2e-06 | 7.2 | Shelby J.E. | 1976 | Sciglass database
sankmc_89_2_0_0_9_0 | 89 | 2 | 0 | 0 | 9 | 0 | 3e-06 | 3 | Gannon J.R. | 1985 | Sciglass database
sankmc_89.2_0_0_10.8_0_0 | 89.17 | 0 | 0 | 10.83 | 0 | 0 | 7e-06 | 7 | Lagakos N. | 1980 | Sciglass database
sankmc_89.2_1.8_6.9_0_0_2.2 | 89.16 | 1.79 | 6.88 | 0 | 0 | 2.17 | 4.4e-06 | 4.4 | Jitendora S. | 1997 | Sciglass database
sankmc_89.7_0_10.3_0_0_0 | 89.7 | 0 | 10.3 | 0 | 0 | 0 | 6.26e-06 | 6.26 | Redwine R.H. | 1968 | Sciglass database
sankmc_89.8_0_10.2_0_0_0 | 89.79 | 0 | 10.21 | 0 | 0 | 0 | 5.6e-06 | 5.6 | Stookey S.D. | 1960 | Sciglass database
sankmc_89.9_0_0_10.1_0_0 | 89.88 | 0 | 0 | 10.12 | 0 | 0 | 6.2e-06 | 6.2 | Rao Bh.V.J. | 1963 | Sciglass database
sankmc_9.1_37.3_0_0_0_53.6 | 9.1 | 37.3 | 0 | 0 | 0 | 53.6 | 7.5e-06 | 7.5 | Abe Y. | 1986 | Sciglass database
sankmc_90_0_0_10_0_0 | 90 | 0 | 0 | 10 | 0 | 0 | 6.32e-06 | 6.32 | Shmidt Yu.A. | 1964 | Sciglass database
sankmc_90_0_0_10_0_0 | 90 | 0 | 0 | 10 | 0 | 0 | 6.3e-06 | 6.3 | Shelby J.E. | 1976 | Sciglass database
sankmc_90_0_10_0_0_0 | 90 | 0 | 10 | 0 | 0 | 0 | 5.3e-06 | 5.3 | Noonan J.J. | 2007 | Sciglass database
sankmc_90_0_10_0_0_0 | 90 | 0 | 10 | 0 | 0 | 0 | 4.12e-06 | 4.12 | Manghnani M.H. | 1974 | Sciglass database
sankmc_90_0_10_0_0_0 | 90 | 0 | 10 | 0 | 0 | 0 | 5.504288e-06 | 5.504288 | White G.K. | 1977 | Sciglass database
sankmc_90_5_0_0_5_0 | 90 | 5 | 0 | 0 | 5 | 0 | 1.6e-06 | 1.6 | Tsuchiya T. | 1990 | Sciglass database
sankmc_91_0_0_0_9_0 | 91 | 0 | 0 | 0 | 9 | 0 | 3.2e-06 | 3.2 | Gannon J.R. | 1985 | Sciglass database
sankmc_91_0_0_9_0_0 | 91.02 | 0 | 0 | 8.98 | 0 | 0 | 6.1e-06 | 6.1 | Lagakos N. | 1980 | Sciglass database
sankmc_91.8_0_8.2_0_0_0 | 91.84 | 0 | 8.16 | 0 | 0 | 0 | 4.3e-06 | 4.3 | Turner W.E.S. | 1930 | Sciglass database
sankmc_92_0_8_0_0_0 | 92 | 0 | 8 | 0 | 0 | 0 | 3.5e-06 | 3.5 | Marcheschi B.A. | 1985 | Sciglass database
sankmc_92_0_8_0_0_0 | 92 | 0 | 8 | 0 | 0 | 0 | 4.1e-06 | 4.1 | Wright B.M. | 2000 | Sciglass database
sankmc_92_8_0_0_0_0 | 92 | 8 | 0 | 0 | 0 | 0 | 7.1e-07 | 0.71 | Demskaya E.L. | 1983 | Sciglass database
sankmc_92.2_0_7.8_0_0_0 | 92.23 | 0 | 7.77 | 0 | 0 | 0 | 7.07e-06 | 7.07 | Samsoen M.O. | 1926 | Sciglass database
sankmc_92.2_0_7.8_0_0_0 | 92.23 | 0 | 7.77 | 0 | 0 | 0 | 7.71e-06 | 7.71 | Grenet L. | 1896 | Sciglass database
sankmc_92.3_0_7.7_0_0_0 | 92.3 | 0 | 7.7 | 0 | 0 | 0 | 4.3e-06 | 4.3 | Shelby J.E. | 1976 | Sciglass database
sankmc_92.3_0_7.7_0_0_0 | 92.31 | 0 | 7.69 | 0 | 0 | 0 | 7.71e-06 | 7.71 | Grenet M.L. | 1897 | Sciglass database
sankmc_92.5_0_7.5_0_0_0 | 92.5 | 0 | 7.5 | 0 | 0 | 0 | 4.4e-06 | 4.4 | Noonan J.J. | 2007 | Sciglass database
sankmc_92.7_0_7.3_0_0_0 | 92.71 | 0 | 7.29 | 0 | 0 | 0 | 4.1e-06 | 4.1 | Stookey S.D. | 1960 | Sciglass database
sankmc_92.8_0_7.2_0_0_0 | 92.8 | 0 | 7.2 | 0 | 0 | 0 | 4.716667e-06 | 4.716667 | Redwine R.H. | 1968 | Sciglass database
sankmc_93_7_0_0_0_0 | 93 | 7 | 0 | 0 | 0 | 0 | 5.7e-07 | 0.57 | Demskaya E.L. | 1983 | Sciglass database
sankmc_93.9_6.1_0_0_0_0 | 93.86 | 6.14 | 0 | 0 | 0 | 0 | 5.7e-07 | 0.57 | Demskaya E.L. | 1983 | Sciglass database
sankmc_94.6_5.4_0_0_0_0 | 94.62 | 5.38 | 0 | 0 | 0 | 0 | 1.22e-06 | 1.22 | Thompson C.L. | 1937 | Sciglass database
sankmc_95_0_0_5_0_0 | 95 | 0 | 0 | 5 | 0 | 0 | 3.29e-06 | 3.29 | Shmidt Yu.A. | 1964 | Sciglass database
sankmc_95_0_5_0_0_0 | 95 | 0 | 5 | 0 | 0 | 0 | 3e-06 | 3 | Noonan J.J. | 2007 | Sciglass database
sankmc_96.4_3.6_0_0_0_0 | 96.36 | 3.64 | 0 | 0 | 0 | 0 | 5.6e-07 | 0.56 | Demskaya E.L. | 1983 | Sciglass database
sankmc_96.9_3.1_0_0_0_0 | 96.9 | 3.1 | 0 | 0 | 0 | 0 | 5.3e-07 | 0.53 | Demskaya E.L. | 1983 | Sciglass database
sankmc_97_0_0_0_3_0 | 97 | 0 | 0 | 0 | 3 | 0 | 2e-06 | 2 | Gannon J.R. | 1985 | Sciglass database
sankmc_97.7_2.3_0_0_0_0 | 97.72 | 2.28 | 0 | 0 | 0 | 0 | 5.7e-07 | 0.57 | Demskaya E.L. | 1983 | Sciglass database
sankmc_99.7_0.3_0_0_0_0 | 99.66 | 0.34 | 0 | 0 | 0 | 0 | 5.5e-07 | 0.55 | Demskaya E.L. | 1983 | Sciglass database
sankmc_99.8_0.1_0_0_0_0.1 | 99.831 | 0.05900059 | 0 | 0 | 0 | 0.1100011 | 5.8e-07 | 0.58 | Medvedev N.M. | 1963 | Sciglass database

## ElasticModulus
Name | sio2 | al2o3 | na2o | k2o | mgo | cao | EM | Author | year | source
sankmc_0_38_0_0_0_62 | 0 | 38 | 0 | 0 | 0 | 62 | 112 | Lee Seong Joo | 2007 | Sciglass database
sankmc_0_40_0_0_0_60 | 0 | 40 | 0 | 0 | 0 | 60 | 112 | Hwa Luu-Gen | 1999 | Sciglass database
sankmc_1.2_39.5_0_0_0_59.3 | 1.23 | 39.51 | 0 | 0 | 0 | 59.26 | 110 | Hwa Luu-Gen | 1999 | Sciglass database
sankmc_10_30_0_0_0_60 | 10 | 30 | 0 | 0 | 0 | 60 | 112 | Hwa Luu-Gen | 2000 | Sciglass database
sankmc_10_30_0_0_0_60 | 10 | 30 | 0 | 0 | 0 | 60 | 101 | Onoda G.Y. | 1970 | Sciglass database
sankmc_10_30_0_0_0_60 | 10 | 30 | 0 | 0 | 0 | 60 | 106 | Inaba S. | 1999 | Sciglass database
sankmc_10_30_0_0_10_50 | 10 | 30 | 0 | 0 | 10 | 50 | 103 | Onoda G.Y. | 1970 | Sciglass database
sankmc_10_30_0_0_15_45 | 10 | 30 | 0 | 0 | 15 | 45 | 105 | Onoda G.Y. | 1970 | Sciglass database
sankmc_10_30_0_0_5_55 | 10 | 30 | 0 | 0 | 5 | 55 | 99.9 | Onoda G.Y. | 1970 | Sciglass database
sankmc_10_30_10_0_0_50 | 10 | 30 | 10 | 0 | 0 | 50 | 79.9 | Onoda G.Y. | 1970 | Sciglass database
sankmc_10_36_0_0_0_54 | 10 | 36 | 0 | 0 | 0 | 54 | 109 | Hwa Luu-Gen | 2002 | Sciglass database
sankmc_100_0_0_0_0_0 | 100 | 0 | 0 | 0 | 0 | 0 | 71 | Yamane M. | 1979 | Sciglass database
sankmc_100_0_0_0_0_0 | 100 | 0 | 0 | 0 | 0 | 0 | 75 | Hashimoto T. | 2007 | Sciglass database
sankmc_100_0_0_0_0_0 | 100 | 0 | 0 | 0 | 0 | 0 | 72.5 | Margaryan Al. | 1993 | Sciglass database
sankmc_100_0_0_0_0_0 | 100 | 0 | 0 | 0 | 0 | 0 | 73.2 | Leko V.K. | 1996 | Sciglass database
sankmc_100_0_0_0_0_0 | 100 | 0 | 0 | 0 | 0 | 0 | 72.9 | Leko V.K. | 1996 | Sciglass database
sankmc_100_0_0_0_0_0 | 100 | 0 | 0 | 0 | 0 | 0 | 73.1 | Leko V.K. | 1996 | Sciglass database
sankmc_100_0_0_0_0_0 | 100 | 0 | 0 | 0 | 0 | 0 | 73.1 | Leko V.K. | 1996 | Sciglass database
sankmc_100_0_0_0_0_0 | 100 | 0 | 0 | 0 | 0 | 0 | 73.1 | Rathmann C.L. | 1968 | Sciglass database
sankmc_100_0_0_0_0_0 | 100 | 0 | 0 | 0 | 0 | 0 | 73 | Primak W. | 1984 | Sciglass database
sankmc_100_0_0_0_0_0 | 100 | 0 | 0 | 0 | 0 | 0 | 73.1 | Corning Co. | 1969 | Sciglass database
sankmc_100_0_0_0_0_0 | 100 | 0 | 0 | 0 | 0 | 0 | 76 | Primak W. | 1959 | Sciglass database
sankmc_100_0_0_0_0_0 | 100 | 0 | 0 | 0 | 0 | 0 | 72 | Zhao Qing | 2012 | Sciglass database
sankmc_100_0_0_0_0_0 | 100 | 0 | 0 | 0 | 0 | 0 | 74 | Johnson J. | 2005 | Sciglass database
sankmc_100_0_0_0_0_0 | 100 | 0 | 0 | 0 | 0 | 0 | 72.5 | Hwa Luu-Gen | 2000 | Sciglass database
sankmc_100_0_0_0_0_0 | 100 | 0 | 0 | 0 | 0 | 0 | 74.5 | Hirao K. | 1991 | Sciglass database
sankmc_100_0_0_0_0_0 | 100 | 0 | 0 | 0 | 0 | 0 | 72.7 | Manghnani M.H. | 1974 | Sciglass database
sankmc_100_0_0_0_0_0 | 100 | 0 | 0 | 0 | 0 | 0 | 73 | Lane D.W. | 1990 | Sciglass database
sankmc_100_0_0_0_0_0 | 100 | 0 | 0 | 0 | 0 | 0 | 72.6 | Gulati S.T. | 1998 | Sciglass database
sankmc_100_0_0_0_0_0 | 100 | 0 | 0 | 0 | 0 | 0 | 72.7 | Moore L.A. | 1999 | Sciglass database
sankmc_100_0_0_0_0_0 | 100 | 0 | 0 | 0 | 0 | 0 | 72.7 | Moore L.A. | 2001 | Sciglass database
sankmc_100_0_0_0_0_0 | 100 | 0 | 0 | 0 | 0 | 0 | 72.3 | Gulati S.T. | 1998 | Sciglass database
sankmc_100_0_0_0_0_0 | 100 | 0 | 0 | 0 | 0 | 0 | 61.1 | Schulze F.A. | 1904 | Sciglass database
sankmc_100_0_0_0_0_0 | 100 | 0 | 0 | 0 | 0 | 0 | 62.8 | Coenen M. | 1962 | Sciglass database
sankmc_100_0_0_0_0_0 | 100 | 0 | 0 | 0 | 0 | 0 | 66 | Rouse G.B. | 1981 | Sciglass database
sankmc_100_0_0_0_0_0 | 100 | 0 | 0 | 0 | 0 | 0 | 68.3 | Auerbach F. | 1900 | Sciglass database
sankmc_100_0_0_0_0_0 | 100 | 0 | 0 | 0 | 0 | 0 | 68.8 | Imaoka M. | 1971 | Sciglass database
sankmc_100_0_0_0_0_0 | 100 | 0 | 0 | 0 | 0 | 0 | 68.9 | Rindone G.E. | 1973 | Sciglass database
sankmc_100_0_0_0_0_0 | 100 | 0 | 0 | 0 | 0 | 0 | 69.6 | Appen A.A. | 1961 | Sciglass database
sankmc_100_0_0_0_0_0 | 100 | 0 | 0 | 0 | 0 | 0 | 69.8 | Stumpf F. | 1913 | Sciglass database
sankmc_100_0_0_0_0_0 | 100 | 0 | 0 | 0 | 0 | 0 | 70.4 | Shinkai N. | 1981 | Sciglass database
sankmc_100_0_0_0_0_0 | 100 | 0 | 0 | 0 | 0 | 0 | 70.4 | Gerlich D. | 1978 | Sciglass database
sankmc_100_0_0_0_0_0 | 100 | 0 | 0 | 0 | 0 | 0 | 70.4 | Yuritsyn N.S. | 1988 | Sciglass database
sankmc_100_0_0_0_0_0 | 100 | 0 | 0 | 0 | 0 | 0 | 70.6 | Deeg E. | 1958 | Sciglass database
sankmc_100_0_0_0_0_0 | 100 | 0 | 0 | 0 | 0 | 0 | 71.4 | Tsukuma K. | 2000 | Sciglass database
sankmc_100_0_0_0_0_0 | 100 | 0 | 0 | 0 | 0 | 0 | 71.4 | Danchevskaya M. | 1992 | Sciglass database
sankmc_100_0_0_0_0_0 | 100 | 0 | 0 | 0 | 0 | 0 | 71.5 | Danchevskaya M. | 1992 | Sciglass database
sankmc_100_0_0_0_0_0 | 100 | 0 | 0 | 0 | 0 | 0 | 71.6 | Pesina T.I. | 1987 | Sciglass database
sankmc_100_0_0_0_0_0 | 100 | 0 | 0 | 0 | 0 | 0 | 71.7 | Hojamberdiev M. | 2012 | Sciglass database
sankmc_100_0_0_0_0_0 | 100 | 0 | 0 | 0 | 0 | 0 | 71.8 | Buijs M. | 1993 | Sciglass database
sankmc_100_0_0_0_0_0 | 100 | 0 | 0 | 0 | 0 | 0 | 71.9 | Harsell W.B. | 1966 | Sciglass database
sankmc_100_0_0_0_0_0 | 100 | 0 | 0 | 0 | 0 | 0 | 71.9 | Lower N.P. | 2004 | Sciglass database
sankmc_100_0_0_0_0_0 | 100 | 0 | 0 | 0 | 0 | 0 | 71.9 | Danchevskaya M. | 1992 | Sciglass database
sankmc_100_0_0_0_0_0 | 100 | 0 | 0 | 0 | 0 | 0 | 72.1 | Bogatyrev V.A. | 1987 | Sciglass database
sankmc_100_0_0_0_0_0 | 100 | 0 | 0 | 0 | 0 | 0 | 72.1 | Danchevskaya M. | 1992 | Sciglass database
sankmc_100_0_0_0_0_0 | 100 | 0 | 0 | 0 | 0 | 0 | 72.1 | Wiederhorn S.M. | 1969 | Sciglass database
sankmc_100_0_0_0_0_0 | 100 | 0 | 0 | 0 | 0 | 0 | 72.2 | Ide J.M. | 1937 | Sciglass database
sankmc_100_0_0_0_0_0 | 100 | 0 | 0 | 0 | 0 | 0 | 72.2 | Krause J.T. | 1979 | Sciglass database
sankmc_100_0_0_0_0_0 | 100 | 0 | 0 | 0 | 0 | 0 | 72.2 | Zhao Qing | 2012 | Sciglass database
sankmc_100_0_0_0_0_0 | 100 | 0 | 0 | 0 | 0 | 0 | 72.3 | Tsukuma K. | 2000 | Sciglass database
sankmc_100_0_0_0_0_0 | 100 | 0 | 0 | 0 | 0 | 0 | 72.4 | Tsukuma K. | 2000 | Sciglass database
sankmc_100_0_0_0_0_0 | 100 | 0 | 0 | 0 | 0 | 0 | 72.4 | Hwa Luu-Gen | 1998 | Sciglass database
sankmc_100_0_0_0_0_0 | 100 | 0 | 0 | 0 | 0 | 0 | 72.4 | Wang Q. | 1992 | Sciglass database
sankmc_100_0_0_0_0_0 | 100 | 0 | 0 | 0 | 0 | 0 | 72.4 | DeGuire M.R. | 1984 | Sciglass database
sankmc_100_0_0_0_0_0 | 100 | 0 | 0 | 0 | 0 | 0 | 72.5 | Tsukuma K. | 2000 | Sciglass database
sankmc_100_0_0_0_0_0 | 100 | 0 | 0 | 0 | 0 | 0 | 72.5 | Hwa Luu-Gen | 2002 | Sciglass database
sankmc_100_0_0_0_0_0 | 100 | 0 | 0 | 0 | 0 | 0 | 72.5 | Hwa L.G. | 2004 | Sciglass database
sankmc_100_0_0_0_0_0 | 100 | 0 | 0 | 0 | 0 | 0 | 72.6 | Andreatch P. | 1976 | Sciglass database
sankmc_100_0_0_0_0_0 | 100 | 0 | 0 | 0 | 0 | 0 | 72.66424 | Fraser D.B. | 1968 | Sciglass database
sankmc_100_0_0_0_0_0 | 100 | 0 | 0 | 0 | 0 | 0 | 72.8 | Sakai M. | 2002 | Sciglass database
sankmc_100_0_0_0_0_0 | 100 | 0 | 0 | 0 | 0 | 0 | 72.8 | Stozharov A.I. | 1970 | Sciglass database
sankmc_100_0_0_0_0_0 | 100 | 0 | 0 | 0 | 0 | 0 | 72.8 | Anan`ev A.V. | 1998 | Sciglass database
sankmc_100_0_0_0_0_0 | 100 | 0 | 0 | 0 | 0 | 0 | 72.8 | Spinner S. | 1962 | Sciglass database
sankmc_100_0_0_0_0_0 | 100 | 0 | 0 | 0 | 0 | 0 | 72.8 | Spinner S. | 1954 | Sciglass database
sankmc_100_0_0_0_0_0 | 100 | 0 | 0 | 0 | 0 | 0 | 72.84312 | Fraser D.B. | 1968 | Sciglass database
sankmc_100_0_0_0_0_0 | 100 | 0 | 0 | 0 | 0 | 0 | 72.9 | Spinner S. | 1962 | Sciglass database
sankmc_100_0_0_0_0_0 | 100 | 0 | 0 | 0 | 0 | 0 | 72.9 | Primenko V.I. | 1976 | Sciglass database
sankmc_100_0_0_0_0_0 | 100 | 0 | 0 | 0 | 0 | 0 | 73 | Spinner S. | 1960 | Sciglass database
sankmc_100_0_0_0_0_0 | 100 | 0 | 0 | 0 | 0 | 0 | 73 | Baikova L.G. | 1996 | Sciglass database
sankmc_100_0_0_0_0_0 | 100 | 0 | 0 | 0 | 0 | 0 | 73 | Abd El-Moneim A | 1998 | Sciglass database
sankmc_100_0_0_0_0_0 | 100 | 0 | 0 | 0 | 0 | 0 | 73 | Inaba S. | 1999 | Sciglass database
sankmc_100_0_0_0_0_0 | 100 | 0 | 0 | 0 | 0 | 0 | 73 | Zou Xuelu | 2001 | Sciglass database
sankmc_100_0_0_0_0_0 | 100 | 0 | 0 | 0 | 0 | 0 | 73 | Rocherulle J. | 1989 | Sciglass database
sankmc_100_0_0_0_0_0 | 100 | 0 | 0 | 0 | 0 | 0 | 73 | Spinner S. | 1962 | Sciglass database
sankmc_100_0_0_0_0_0 | 100 | 0 | 0 | 0 | 0 | 0 | 73 | Pukh V.P. | 2005 | Sciglass database
sankmc_100_0_0_0_0_0 | 100 | 0 | 0 | 0 | 0 | 0 | 73 | Bokin P.Ya. | 1963 | Sciglass database
sankmc_100_0_0_0_0_0 | 100 | 0 | 0 | 0 | 0 | 0 | 73 | Pukh V.P. | 1988 | Sciglass database
sankmc_100_0_0_0_0_0 | 100 | 0 | 0 | 0 | 0 | 0 | 73.02336 | Fraser D.B. | 1968 | Sciglass database
sankmc_100_0_0_0_0_0 | 100 | 0 | 0 | 0 | 0 | 0 | 73.07592 | Fraser D.B. | 1968 | Sciglass database
sankmc_100_0_0_0_0_0 | 100 | 0 | 0 | 0 | 0 | 0 | 73.1 | Hirao K. | 1983 | Sciglass database
sankmc_100_0_0_0_0_0 | 100 | 0 | 0 | 0 | 0 | 0 | 73.162 | Fraser D.B. | 1968 | Sciglass database
sankmc_100_0_0_0_0_0 | 100 | 0 | 0 | 0 | 0 | 0 | 73.17815 | Fraser D.B. | 1968 | Sciglass database
sankmc_100_0_0_0_0_0 | 100 | 0 | 0 | 0 | 0 | 0 | 73.2 | Maynell C.A. | 1973 | Sciglass database
sankmc_100_0_0_0_0_0 | 100 | 0 | 0 | 0 | 0 | 0 | 73.2 | Yoshimoto M. | 1986 | Sciglass database
sankmc_100_0_0_0_0_0 | 100 | 0 | 0 | 0 | 0 | 0 | 73.21758 | Fraser D.B. | 1968 | Sciglass database
sankmc_100_0_0_0_0_0 | 100 | 0 | 0 | 0 | 0 | 0 | 73.24092 | Fraser D.B. | 1968 | Sciglass database
sankmc_100_0_0_0_0_0 | 100 | 0 | 0 | 0 | 0 | 0 | 73.24954 | Fraser D.B. | 1968 | Sciglass database
sankmc_100_0_0_0_0_0 | 100 | 0 | 0 | 0 | 0 | 0 | 73.3 | Gulaev V.M. | 1973 | Sciglass database
sankmc_100_0_0_0_0_0 | 100 | 0 | 0 | 0 | 0 | 0 | 73.3122 | Fraser D.B. | 1968 | Sciglass database
sankmc_100_0_0_0_0_0 | 100 | 0 | 0 | 0 | 0 | 0 | 73.48334 | Goto T. | 1983 | Sciglass database
sankmc_100_0_0_0_0_0 | 100 | 0 | 0 | 0 | 0 | 0 | 73.7 | Fukuhara M. | 1994 | Sciglass database
sankmc_100_0_0_0_0_0 | 100 | 0 | 0 | 0 | 0 | 0 | 73.9 | Rosales-Sosa G. | 2016 | Sciglass database
sankmc_100_0_0_0_0_0 | 100 | 0 | 0 | 0 | 0 | 0 | 74 | Fukuhara M. | 1994 | Sciglass database
sankmc_100_0_0_0_0_0 | 100 | 0 | 0 | 0 | 0 | 0 | 74.5 | Hirao K. | 1995 | Sciglass database
sankmc_100_0_0_0_0_0 | 100 | 0 | 0 | 0 | 0 | 0 | 76.1 | Inaba S. | 2001 | Sciglass database
sankmc_100_0_0_0_0_0 | 100 | 0 | 0 | 0 | 0 | 0 | 76.3 | Aslanova M.S. | 1976 | Sciglass database
sankmc_100_0_0_0_0_0 | 100 | 0 | 0 | 0 | 0 | 0 | 78 | Bucaro J.A. | 1974 | Sciglass database
sankmc_100_0_0_0_0_0 | 100 | 0 | 0 | 0 | 0 | 0 | 81 | Tritton D.J. | 1959 | Sciglass database
sankmc_100_0_0_0_0_0 | 100 | 0 | 0 | 0 | 0 | 0 | 94.1 | Anderegg F.O. | 1939 | Sciglass database
sankmc_11.5_30.1_0_0_8.6_49.8 | 11.48 | 30.12 | 0 | 0 | 8.56 | 49.84 | 109 | Williams M.L. | 1970 | Sciglass database
sankmc_12.5_35_0_0_0_52.5 | 12.5 | 35 | 0 | 0 | 0 | 52.5 | 106 | Hwa Luu-Gen | 2002 | Sciglass database
sankmc_15_26.6_0_0_0_58.4 | 15 | 26.6 | 0 | 0 | 0 | 58.4 | 106 | Hwa Luu-Gen | 2000 | Sciglass database
sankmc_15_28.3_0_0_0_56.7 | 15 | 28.3 | 0 | 0 | 0 | 56.7 | 110 | Hwa Luu-Gen | 2000 | Sciglass database
sankmc_15_34_0_0_0_51 | 15 | 34 | 0 | 0 | 0 | 51 | 107 | Hwa Luu-Gen | 2000 | Sciglass database
sankmc_15_34_0_0_0_51 | 15 | 34 | 0 | 0 | 0 | 51 | 116 | Hwa Luu-Gen | 2002 | Sciglass database
sankmc_17.5_33_0_0_0_49.5 | 17.5 | 33 | 0 | 0 | 0 | 49.5 | 104 | Hwa Luu-Gen | 2002 | Sciglass database
sankmc_2.5_39_0_0_0_58.5 | 2.5 | 39 | 0 | 0 | 0 | 58.5 | 116 | Hwa Luu-Gen | 2002 | Sciglass database
sankmc_20_26.7_0_0_0_53.3 | 20 | 26.7 | 0 | 0 | 0 | 53.3 | 98 | Hwa Luu-Gen | 2000 | Sciglass database
sankmc_20_32_0_0_0_48 | 20 | 32 | 0 | 0 | 0 | 48 | 105 | Hwa Luu-Gen | 2002 | Sciglass database
sankmc_24.5_36.1_0_0_0_39.4 | 24.51 | 36.1 | 0 | 0 | 0 | 39.39 | 108 | Yamane M. | 1982 | Sciglass database
sankmc_28.4_22.3_0_0_6.8_42.5 | 28.4 | 22.34 | 0 | 0 | 6.75 | 42.51 | 80 | Steimacher A. | 2006 | Sciglass database
sankmc_30_30_0_0_0_40 | 30 | 30 | 0 | 0 | 0 | 40 | 103 | Inaba S. | 1999 | Sciglass database
sankmc_32.5_19.2_0_0_6.6_41.7 | 32.52 | 19.16 | 0 | 0 | 6.63 | 41.69 | 87 | Steimacher A. | 2006 | Sciglass database
sankmc_32.5_19.2_0_0_6.6_41.7 | 32.52 | 19.16 | 0 | 0 | 6.63 | 41.69 | 109 | Steimacher A. | 2008 | Sciglass database
sankmc_33.2_22.2_0_0_6.8_37.8 | 33.21 | 22.18 | 0 | 0 | 6.77 | 37.84 | 94 | Steimacher A. | 2006 | Sciglass database
sankmc_33.2_33.1_0_0_0_33.7 | 33.2 | 33.1 | 0 | 0 | 0 | 33.7 | 102 | Ponitzsch A. | 2016 | Sciglass database
sankmc_35_27.5_0_0_0_37.5 | 35 | 27.5 | 0 | 0 | 0 | 37.5 | 103 | Yamane M. | 1982 | Sciglass database
sankmc_35.2_19.6_0_0_0_45.2 | 35.2 | 19.6 | 0 | 0 | 0 | 45.2 | 98.9 | Ponitzsch A. | 2016 | Sciglass database
sankmc_35.2_32.3_0_0_0_32.5 | 35.2 | 32.3 | 0 | 0 | 0 | 32.5 | 103 | Ponitzsch A. | 2016 | Sciglass database
sankmc_35.6_28.4_0_0_0_36 | 35.6 | 28.4 | 0 | 0 | 0 | 36 | 101 | Ponitzsch A. | 2016 | Sciglass database
sankmc_36.3_22.2_0_0_0_41.5 | 36.3 | 22.2 | 0 | 0 | 0 | 41.5 | 99.6 | Ponitzsch A. | 2016 | Sciglass database
sankmc_36.6_17.7_0_0_6.6_39.2 | 36.57 | 17.68 | 0 | 0 | 6.57 | 39.18 | 100 | Steimacher A. | 2006 | Sciglass database
sankmc_36.6_17.7_0_0_6.6_39.2 | 36.57 | 17.68 | 0 | 0 | 6.57 | 39.18 | 112 | Steimacher A. | 2008 | Sciglass database
sankmc_36.9_26.8_0_0_0_36.3 | 36.91369 | 26.80268 | 0 | 0 | 0 | 36.28363 | 98.5 | Dumbaugh W.H. | 1968 | Sciglass database
sankmc_37.7_31.1_0_0_0_31.2 | 37.7 | 31.1 | 0 | 0 | 0 | 31.2 | 102 | Ponitzsch A. | 2016 | Sciglass database
sankmc_39_11.5_0_0_29.1_20.4 | 39.0261 | 11.49885 | 0 | 0 | 29.08709 | 20.38796 | 112 | Nonaka T. | 2011 | Sciglass database
sankmc_4_30_0_0_0_66 | 4 | 30 | 0 | 0 | 0 | 66 | 99.9 | Onoda G.Y. | 1970 | Sciglass database
sankmc_4_30_0_0_12_54 | 4 | 30 | 0 | 0 | 12 | 54 | 102 | Onoda G.Y. | 1970 | Sciglass database
sankmc_4_30_0_0_3_63 | 4 | 30 | 0 | 0 | 3 | 63 | 102 | Onoda G.Y. | 1970 | Sciglass database
sankmc_4_30_0_0_6_60 | 4 | 30 | 0 | 0 | 6 | 60 | 110 | Onoda G.Y. | 1970 | Sciglass database
sankmc_4_30_0_0_9_57 | 4 | 30 | 0 | 0 | 9 | 57 | 108 | Onoda G.Y. | 1970 | Sciglass database
sankmc_4_30_12_0_0_54 | 4 | 30 | 12 | 0 | 0 | 54 | 105 | Onoda G.Y. | 1970 | Sciglass database
sankmc_4_30_16_0_0_50 | 4 | 30 | 16 | 0 | 0 | 50 | 97.2 | Onoda G.Y. | 1970 | Sciglass database
sankmc_4_30_19_0_0_47 | 4 | 30 | 19 | 0 | 0 | 47 | 89.6 | Onoda G.Y. | 1970 | Sciglass database
sankmc_4_30_6_0_0_60 | 4 | 30 | 6 | 0 | 0 | 60 | 106 | Onoda G.Y. | 1970 | Sciglass database
sankmc_4_32_0_0_0_64 | 4 | 32 | 0 | 0 | 0 | 64 | 99.9 | Onoda G.Y. | 1970 | Sciglass database
sankmc_40_24_0_0_0_36 | 40 | 24 | 0 | 0 | 0 | 36 | 102 | Zou Xuelu | 2001 | Sciglass database
sankmc_40_24_0_0_0_36 | 40 | 24 | 0 | 0 | 0 | 36 | 105 | Sakka S. | 1983 | Sciglass database
sankmc_40_60_0_0_0_0 | 40 | 60 | 0 | 0 | 0 | 0 | 134 | Rosales-Sosa G. | 2016 | Sciglass database
sankmc_40.5_29.6_0_0_0_29.9 | 40.5 | 29.6 | 0 | 0 | 0 | 29.9 | 101 | Ponitzsch A. | 2016 | Sciglass database
sankmc_40.6_7.2_0_0_0_52.2 | 40.61 | 7.18 | 0 | 0 | 0 | 52.21 | 84.3 | Morinaga K. | 1999 | Sciglass database
sankmc_41.5_15.3_0_0_15.5_27.8 | 41.48 | 15.28 | 0 | 0 | 15.46 | 27.78 | 93.6 | McGinnis P.B. | 2014 | Sciglass database
sankmc_41.6_16_0_0_6.5_35.9 | 41.59 | 16.02 | 0 | 0 | 6.52 | 35.87 | 101 | Steimacher A. | 2006 | Sciglass database
sankmc_41.7_9.6_0_0_35.2_13.5 | 41.66 | 9.6 | 0 | 0 | 35.21 | 13.53 | 111 | Schilling F.R. | 2001 | Sciglass database
sankmc_41.9_16.2_0_0_0_41.9 | 41.9 | 16.2 | 0 | 0 | 0 | 41.9 | 98 | Deriano S. | 2004 | Sciglass database
sankmc_42.3_12.5_0_0_0_45.3 | 42.26423 | 12.45125 | 0 | 0 | 0 | 45.28453 | 100 | Muramoto T. | 2001 | Sciglass database
sankmc_42.3_12.5_0_0_0_45.3 | 42.26423 | 12.45125 | 0 | 0 | 0 | 45.28453 | 86.3 | Morinaga K. | 1999 | Sciglass database
sankmc_42.4_15.7_41.9_0_0_0 | 42.4 | 15.7 | 41.9 | 0 | 0 | 0 | 69.8 | Ren M. | 2019 | Sciglass database
sankmc_42.5_11.5_0_0_29.3_16.7 | 42.51575 | 11.48885 | 0 | 0 | 29.27707 | 16.71833 | 108 | Schilling F.R. | 2001 | Sciglass database
sankmc_42.6_15.7_5.2_0_7.9_28.6 | 42.64 | 15.7 | 5.17 | 0 | 7.94 | 28.55 | 89 | McGinnis P.B. | 2014 | Sciglass database
sankmc_42.7_28.4_0_0_0_28.9 | 42.7 | 28.4 | 0 | 0 | 0 | 28.9 | 100 | Ponitzsch A. | 2016 | Sciglass database
sankmc_42.8_5.5_0_0_34.9_16.8 | 42.83 | 5.52 | 0 | 0 | 34.9 | 16.75 | 111 | Schilling F.R. | 2001 | Sciglass database
sankmc_43.6_8.6_0_0_31.2_16.6 | 43.55 | 8.61 | 0 | 0 | 31.21 | 16.63 | 108 | Schilling F.R. | 2001 | Sciglass database
sankmc_44_12_0_0_10_34 | 44 | 12 | 0 | 0 | 10 | 34 | 103 | Sarkisov P.D. | 1995 | Sciglass database
sankmc_44_12.5_0_0_43.5_0 | 44 | 12.5 | 0 | 0 | 43.5 | 0 | 109 | Bretschneider M | 1989 | Sciglass database
sankmc_44.4_2.6_0_0_36.3_16.7 | 44.41444 | 2.610261 | 0 | 0 | 36.30363 | 16.67167 | 110 | Schilling F.R. | 2001 | Sciglass database
sankmc_44.4_22.9_3.2_0_11.6_17.9 | 44.42 | 22.91 | 3.23 | 0 | 11.59 | 17.85 | 90.9 | McGinnis P.B. | 2014 | Sciglass database
sankmc_44.5_19.7_0_0_0_35.8 | 44.53 | 19.68 | 0 | 0 | 0 | 35.79 | 98.8 | Yamane M. | 1982 | Sciglass database
sankmc_44.8_19.8_5.4_0_0_30 | 44.79 | 19.79 | 5.43 | 0 | 0 | 29.99 | 87.1 | McGinnis P.B. | 2014 | Sciglass database
sankmc_44.8_21.2_34_0_0_0 | 44.8 | 21.2 | 34 | 0 | 0 | 0 | 69.5 | Molot V.A. | 1992 | Sciglass database
sankmc_45_0_0_0_0_55 | 45 | 0 | 0 | 0 | 0 | 55 | 98.8 | de Macedo G.N.B | 2018 | Sciglass database
sankmc_45_13.4_1.3_0_0.5_39.8 | 44.9745 | 13.44134 | 1.340134 | 0 | 0.490049 | 39.75398 | 98.6 | Hall F.P. | 1930 | Sciglass database
sankmc_45_20_0_0_25_10 | 45 | 20 | 0 | 0 | 25 | 10 | 107 | Zou X. | 1998 | Sciglass database
sankmc_45_30_25_0_0_0 | 45 | 30 | 25 | 0 | 0 | 0 | 78.5 | Livshits V.Ya. | 1982 | Sciglass database
sankmc_45_55_0_0_0_0 | 45 | 55 | 0 | 0 | 0 | 0 | 129 | Rosales-Sosa G. | 2016 | Sciglass database
sankmc_45.3_15.2_0_0_39.5_0 | 45.27 | 15.19 | 0 | 0 | 39.54 | 0 | 99 | Steffestun B. | 1993 | Sciglass database
sankmc_45.3_27.1_0_0_0_27.6 | 45.3 | 27.1 | 0 | 0 | 0 | 27.6 | 98.9 | Ponitzsch A. | 2016 | Sciglass database
sankmc_45.5_10_0_0_24.9_19.6 | 45.54 | 9.97 | 0 | 0 | 24.88 | 19.61 | 106 | Schilling F.R. | 2001 | Sciglass database
sankmc_45.7_13.7_0_0_21.4_19.3 | 45.68543 | 13.69863 | 0 | 0 | 21.35786 | 19.25807 | 105 | Schilling F.R. | 2001 | Sciglass database
sankmc_45.7_3.2_0_0_31.2_19.9 | 45.7 | 3.23 | 0 | 0 | 31.22 | 19.85 | 107 | Schilling F.R. | 2001 | Sciglass database
sankmc_46_18.7_0_0_32_3.3 | 46.02 | 18.68 | 0 | 0 | 32.01 | 3.29 | 101 | McGinnis P.B. | 2014 | Sciglass database
sankmc_46.1_6.6_0_0_27.6_19.7 | 46.12 | 6.61 | 0 | 0 | 27.58 | 19.69 | 106 | Schilling F.R. | 2001 | Sciglass database
sankmc_46.7_20_33.3_0_0_0 | 46.7 | 20 | 33.3 | 0 | 0 | 0 | 70 | LaCourse W.C. | 1996 | Sciglass database
sankmc_46.9_11.5_0_0_24.6_17 | 46.88 | 11.54 | 0 | 0 | 24.62 | 16.96 | 102 | Druart H. | 2011 | Sciglass database
sankmc_47.1_11.5_0_0_19.9_21.5 | 47.08 | 11.53 | 0 | 0 | 19.86 | 21.53 | 103 | Schilling F.R. | 2001 | Sciglass database
sankmc_47.3_10_0_0_26.9_15.7 | 47.32 | 10.02 | 0 | 0 | 26.94 | 15.72 | 104 | Druart H. | 2011 | Sciglass database
sankmc_47.3_16.2_0_0_15.1_21.4 | 47.29 | 16.24 | 0 | 0 | 15.08 | 21.39 | 102 | Schilling F.R. | 2001 | Sciglass database
sankmc_47.5_12.5_0_0_15_25 | 47.5 | 12.5 | 0 | 0 | 15 | 25 | 95.6 | Matveev M.A. | 1965 | Sciglass database
sankmc_47.5_12.5_0_0_20_20 | 47.5 | 12.5 | 0 | 0 | 20 | 20 | 97.4 | Matveev M.A. | 1965 | Sciglass database
sankmc_47.5_12.5_0_0_25_15 | 47.5 | 12.5 | 0 | 0 | 25 | 15 | 99.8 | Matveev M.A. | 1965 | Sciglass database
sankmc_47.5_12.5_0_0_30_10 | 47.5 | 12.5 | 0 | 0 | 30 | 10 | 100 | Matveev M.A. | 1965 | Sciglass database
sankmc_47.5_12.5_0_0_35_5 | 47.5 | 12.5 | 0 | 0 | 35 | 5 | 103 | Matveev M.A. | 1965 | Sciglass database
sankmc_47.5_12.5_0_0_40_0 | 47.5 | 12.5 | 0 | 0 | 40 | 0 | 107 | Matveev M.A. | 1965 | Sciglass database
sankmc_47.5_12.5_0_0_40_0 | 47.5 | 12.5 | 0 | 0 | 40 | 0 | 107 | Matveev M.A. | 1963 | Sciglass database
sankmc_47.5_15_0_0_12.5_25 | 47.5 | 15 | 0 | 0 | 12.5 | 25 | 95.7 | Matveev M.A. | 1965 | Sciglass database
sankmc_47.5_15_0_0_17.5_20 | 47.5 | 15 | 0 | 0 | 17.5 | 20 | 97.1 | Matveev M.A. | 1965 | Sciglass database
sankmc_47.5_15_0_0_22.5_15 | 47.5 | 15 | 0 | 0 | 22.5 | 15 | 99.1 | Matveev M.A. | 1965 | Sciglass database
sankmc_47.5_15_0_0_27.5_10 | 47.5 | 15 | 0 | 0 | 27.5 | 10 | 100 | Matveev M.A. | 1965 | Sciglass database
sankmc_47.5_15_0_0_32.5_5 | 47.5 | 15 | 0 | 0 | 32.5 | 5 | 103 | Matveev M.A. | 1965 | Sciglass database
sankmc_47.5_15_0_0_37.5_0 | 47.5 | 15 | 0 | 0 | 37.5 | 0 | 106 | Matveev M.A. | 1965 | Sciglass database
sankmc_47.5_15_0_0_37.5_0 | 47.5 | 15 | 0 | 0 | 37.5 | 0 | 108 | Matveev M.A. | 1963 | Sciglass database
sankmc_47.5_17.5_0_0_10_25 | 47.5 | 17.5 | 0 | 0 | 10 | 25 | 94.8 | Matveev M.A. | 1965 | Sciglass database
sankmc_47.5_17.5_0_0_15_20 | 47.5 | 17.5 | 0 | 0 | 15 | 20 | 96.1 | Matveev M.A. | 1965 | Sciglass database
sankmc_47.5_17.5_0_0_20_15 | 47.5 | 17.5 | 0 | 0 | 20 | 15 | 98.9 | Matveev M.A. | 1965 | Sciglass database
sankmc_47.5_17.5_0_0_25_10 | 47.5 | 17.5 | 0 | 0 | 25 | 10 | 100 | Matveev M.A. | 1965 | Sciglass database
sankmc_47.5_17.5_0_0_30_5 | 47.5 | 17.5 | 0 | 0 | 30 | 5 | 103 | Matveev M.A. | 1965 | Sciglass database
sankmc_47.5_17.5_0_0_35_0 | 47.5 | 17.5 | 0 | 0 | 35 | 0 | 107 | Matveev M.A. | 1965 | Sciglass database
sankmc_47.5_17.5_0_0_35_0 | 47.5 | 17.5 | 0 | 0 | 35 | 0 | 107 | Matveev M.A. | 1963 | Sciglass database
sankmc_47.6_7.4_0_0_23.6_21.4 | 47.58524 | 7.449255 | 0 | 0 | 23.58764 | 21.37786 | 102 | Schilling F.R. | 2001 | Sciglass database
sankmc_47.9_21_31.1_0_0_0 | 47.9 | 21 | 31.1 | 0 | 0 | 0 | 72.5 | Ren M. | 2019 | Sciglass database
sankmc_47.9_25.7_0_0_0_26.4 | 47.9 | 25.7 | 0 | 0 | 0 | 26.4 | 97.5 | Ponitzsch A. | 2016 | Sciglass database
sankmc_47.9_3.5_0_0_26.7_21.9 | 47.93521 | 3.529647 | 0 | 0 | 26.65733 | 21.87781 | 104 | Schilling F.R. | 2001 | Sciglass database
sankmc_48.1_15.9_36_0_0_0 | 48.1 | 15.9 | 36 | 0 | 0 | 0 | 69.6 | Ren M. | 2019 | Sciglass database
sankmc_48.1_23.3_0_0_28.7_0 | 48.05519 | 23.28767 | 0 | 0 | 28.65713 | 0 | 104 | McGinnis P.B. | 2014 | Sciglass database
sankmc_48.1_26.1_17.9_0_0_7.9 | 48.1 | 26.1 | 17.9 | 0 | 0 | 7.9 | 76.1 | Molot V.A. | 1992 | Sciglass database
sankmc_48.2_22.1_0_0_24_5.7 | 48.20518 | 22.09779 | 0 | 0 | 23.9576 | 5.739426 | 101 | McGinnis P.B. | 2014 | Sciglass database
sankmc_48.3_0_0_0_0_51.7 | 48.28 | 0 | 0 | 0 | 0 | 51.72 | 92.6 | Cho Jeong-Sik | 1993 | Sciglass database
sankmc_48.6_5.2_0_0_46.2_0 | 48.64 | 5.21 | 0 | 0 | 46.15 | 0 | 115 | Mecartney M.L. | 1987 | Sciglass database
sankmc_48.8_19.1_0_0_6.2_25.9 | 48.80512 | 19.05809 | 0 | 0 | 6.229377 | 25.90741 | 97.5 | Schilling F.R. | 2001 | Sciglass database
sankmc_48.8_25.4_14.9_0_10.9_0 | 48.8 | 25.4 | 14.9 | 0 | 10.9 | 0 | 85.9 | Amma S. | 2016 | Sciglass database
sankmc_48.9_0_0_0_37.3_13.8 | 48.94 | 0 | 0 | 0 | 37.29 | 13.77 | 95.9 | Calahoo C. | 2017 | Sciglass database
sankmc_49_11.6_0.1_0_29.3_10.1 | 48.97755 | 11.57942 | 0.09499525 | 0 | 29.28854 | 10.0595 | 107 | Nonaka T. | 2011 | Sciglass database
sankmc_49_14.4_0_0_36.5_0 | 49.02 | 14.44 | 0 | 0 | 36.54 | 0 | 101 | McGinnis P.B. | 2014 | Sciglass database
sankmc_49_21_0_0_25_5 | 49 | 21 | 0 | 0 | 25 | 5 | 107 | Koike A. | 2001 | Sciglass database
sankmc_49_21_0_0_25_5 | 49 | 21 | 0 | 0 | 25 | 5 | 108 | Zou X. | 1998 | Sciglass database
sankmc_49.1_16.5_0_0_34.4_0 | 49.1 | 16.54 | 0 | 0 | 34.36 | 0 | 101 | McGinnis P.B. | 2014 | Sciglass database
sankmc_49.2_18.7_0_0_32.1_0 | 49.19492 | 18.72187 | 0 | 0 | 32.08321 | 0 | 102 | McGinnis P.B. | 2014 | Sciglass database
sankmc_49.3_16.1_5.3_0_0_29.3 | 49.25 | 16.12 | 5.31 | 0 | 0 | 29.32 | 84.5 | McGinnis P.B. | 2014 | Sciglass database
sankmc_49.3_25.4_14.7_0_0_10.6 | 49.25 | 25.43 | 14.71 | 0 | 0 | 10.61 | 82.6 | Amma S. | 2016 | Sciglass database
sankmc_49.3_8.4_0_0_16.7_25.5 | 49.34507 | 8.389161 | 0 | 0 | 16.74833 | 25.51745 | 101 | Schilling F.R. | 2001 | Sciglass database
sankmc_49.4_0_17.6_0_0_33 | 49.42494 | 0 | 17.62176 | 0 | 0 | 32.9533 | 59 | Peitl O. | 2012 | Sciglass database
sankmc_49.4_25.1_0_0_0_25.5 | 49.43 | 25.05 | 0 | 0 | 0 | 25.52 | 97.5 | Schilling F.R. | 2001 | Sciglass database
sankmc_49.5_17_0_0_24.6_8.8 | 49.52495 | 17.0217 | 0 | 0 | 24.61246 | 8.840884 | 100 | Suzuki Y. | 1983 | Sciglass database
sankmc_49.5_17_0_0_24.6_8.8 | 49.52495 | 17.0217 | 0 | 0 | 24.61246 | 8.840884 | 107 | Nonaka T. | 2011 | Sciglass database
sankmc_49.7_13.3_0_0_12_25.1 | 49.7 | 13.25 | 0 | 0 | 11.97 | 25.08 | 98.6 | Schilling F.R. | 2001 | Sciglass database
sankmc_49.7_4_0_0_21.3_25.1 | 49.65 | 3.96 | 0 | 0 | 21.3 | 25.09 | 102 | Schilling F.R. | 2001 | Sciglass database
sankmc_49.8_0_0_0_8.5_41.7 | 49.8 | 0 | 0 | 0 | 8.52 | 41.68 | 96.6 | Calahoo C. | 2017 | Sciglass database
sankmc_49.8_25.7_24.6_0_0_0 | 49.75 | 25.67 | 24.58 | 0 | 0 | 0 | 73.5 | Amma S. | 2016 | Sciglass database
sankmc_49.9_5.1_0_0_19.9_25.1 | 49.94501 | 5.119488 | 0 | 0 | 19.85801 | 25.07749 | 89 | Brown S.D. | 1966 | Sciglass database
sankmc_49.9_5.1_0_0_19.9_25.1 | 49.94501 | 5.119488 | 0 | 0 | 19.85801 | 25.07749 | 89 | Rocherulle J. | 1989 | Sciglass database
sankmc_5_31.7_0_0_0_63.3 | 5 | 31.7 | 0 | 0 | 0 | 63.3 | 99.8 | Hwa Luu-Gen | 2000 | Sciglass database
sankmc_5_38_0_0_0_57 | 5 | 38 | 0 | 0 | 0 | 57 | 111 | Hwa Luu-Gen | 2002 | Sciglass database
sankmc_5.6_27.5_0_0_8.4_58.5 | 5.629437 | 27.51725 | 0 | 0 | 8.389161 | 58.46415 | 109 | Waxler R.M. | 1973 | Sciglass database
sankmc_5.8_32.1_0_0_8.6_53.4 | 5.8 | 32.13 | 0 | 0 | 8.64 | 53.43 | 110 | Williams M.L. | 1970 | Sciglass database
sankmc_50_0_0_0_0_50 | 50 | 0 | 0 | 0 | 0 | 50 | 96.6 | Hanada T. | 1988 | Sciglass database
sankmc_50_0_0_0_0_50 | 50 | 0 | 0 | 0 | 0 | 50 | 88.7 | Lin Chung-Chern | 2015 | Sciglass database
sankmc_50_0_0_0_12.5_37.5 | 50 | 0 | 0 | 0 | 12.5 | 37.5 | 94.9 | Soga N. | 1976 | Sciglass database
sankmc_50_0_0_0_25_25 | 50 | 0 | 0 | 0 | 25 | 25 | 99.1 | Soga N. | 1976 | Sciglass database
sankmc_50_0_16.7_0_0_33.3 | 50 | 0 | 16.67 | 0 | 0 | 33.33 | 84.8 | Lin Chung-Chern | 2015 | Sciglass database
sankmc_50_0_25_0_0_25 | 50 | 0 | 25 | 0 | 0 | 25 | 77 | Verne E. | 2001 | Sciglass database
sankmc_50_0_25_0_0_25 | 50 | 0 | 25 | 0 | 0 | 25 | 80.1 | Lin Chung-Chern | 2015 | Sciglass database
sankmc_50_0_33.3_0_0_16.7 | 50 | 0 | 33.33 | 0 | 0 | 16.67 | 74.1 | Lin Chung-Chern | 2015 | Sciglass database
sankmc_50_0_37.5_0_12.5_0 | 50 | 0 | 37.5 | 0 | 12.5 | 0 | 65.8 | Lin Chung-Chern | 2007 | Sciglass database
sankmc_50_10_0_0_40_0 | 50 | 10 | 0 | 0 | 40 | 0 | 105 | Matveev M.A. | 1963 | Sciglass database
sankmc_50_12.5_0_0_37.5_0 | 50 | 12.5 | 0 | 0 | 37.5 | 0 | 103 | Bretschneider M | 1989 | Sciglass database
sankmc_50_12.5_0_0_37.5_0 | 50 | 12.5 | 0 | 0 | 37.5 | 0 | 106 | Matveev M.A. | 1963 | Sciglass database
sankmc_50_13_0_0_37_0 | 50 | 13 | 0 | 0 | 37 | 0 | 107 | Tiegel M. | 2015 | Sciglass database
sankmc_50_15_0_0_15_20 | 50 | 15 | 0 | 0 | 15 | 20 | 100 | Zou Xuelu | 2001 | Sciglass database
sankmc_50_15_0_0_15_20 | 50 | 15 | 0 | 0 | 15 | 20 | 101 | Zou X. | 1998 | Sciglass database
sankmc_50_15_0_0_15_20 | 50 | 15 | 0 | 0 | 15 | 20 | 102 | Kishimoto S. | 2001 | Sciglass database
sankmc_50_15_0_0_35_0 | 50 | 15 | 0 | 0 | 35 | 0 | 107 | Matveev M.A. | 1963 | Sciglass database
sankmc_50_17.5_0_0_32.5_0 | 50 | 17.5 | 0 | 0 | 32.5 | 0 | 107 | Matveev M.A. | 1963 | Sciglass database
sankmc_50_20_0_0_0_30 | 50 | 20 | 0 | 0 | 0 | 30 | 94.6 | Shinozaki K. | 2011 | Sciglass database
sankmc_50_20_0_0_30_0 | 50 | 20 | 0 | 0 | 30 | 0 | 106 | Matveev M.A. | 1963 | Sciglass database
sankmc_50_20_0_0_30_0 | 50 | 20 | 0 | 0 | 30 | 0 | 110 | Inaba S. | 1999 | Sciglass database
sankmc_50_20_0_0_30_0 | 50 | 20 | 0 | 0 | 30 | 0 | 116 | Inaba S. | 2001 | Sciglass database
sankmc_50_25_18_0_0_7 | 50 | 25 | 18 | 0 | 0 | 7 | 76 | LaCourse W.C. | 1996 | Sciglass database
sankmc_50_25_25_0_0_0 | 50 | 25 | 25 | 0 | 0 | 0 | 69 | LaCourse W.C. | 1996 | Sciglass database
sankmc_50_25_25_0_0_0 | 50 | 25 | 25 | 0 | 0 | 0 | 69 | LaCourse W.C. | 1997 | Sciglass database
sankmc_50_25_25_0_0_0 | 50 | 25 | 25 | 0 | 0 | 0 | 69.1 | Molot V.A. | 1992 | Sciglass database
sankmc_50_25_25_0_0_0 | 50 | 25 | 25 | 0 | 0 | 0 | 70.2 | DeGuire M.R. | 1984 | Sciglass database
sankmc_50_25_25_0_0_0 | 50 | 25 | 25 | 0 | 0 | 0 | 72.5 | Pesina T.I. | 1987 | Sciglass database
sankmc_50_25_25_0_0_0 | 50 | 25 | 25 | 0 | 0 | 0 | 73.9 | Livshits V.Ya. | 1982 | Sciglass database
sankmc_50_25_25_0_0_0 | 50 | 25 | 25 | 0 | 0 | 0 | 74 | Pesina T.I. | 1986 | Sciglass database
sankmc_50_25_25_0_0_0 | 50 | 25 | 25 | 0 | 0 | 0 | 74 | Pukh V.P. | 2005 | Sciglass database
sankmc_50_5_0_0_45_0 | 50 | 5 | 0 | 0 | 45 | 0 | 104 | Tiegel M. | 2015 | Sciglass database
sankmc_50_50_0_0_0_0 | 50 | 50 | 0 | 0 | 0 | 0 | 122 | Rosales-Sosa G. | 2016 | Sciglass database
sankmc_50.1_0_0_0_35.7_14.2 | 50.1 | 0 | 0 | 0 | 35.7 | 14.2 | 98.6 | Calahoo C. | 2017 | Sciglass database
sankmc_50.2_0_0_0_33.1_16.7 | 50.2 | 0 | 0 | 0 | 33.1 | 16.7 | 99.7 | Calahoo C. | 2017 | Sciglass database
sankmc_50.4_10.7_0_0_14.5_24.5 | 50.35 | 10.69 | 0 | 0 | 14.45 | 24.51 | 99.3 | Schilling F.R. | 2001 | Sciglass database
sankmc_50.5_0_0_0_24.5_25 | 50.47 | 0 | 0 | 0 | 24.54 | 24.99 | 102 | Schilling F.R. | 2001 | Sciglass database
sankmc_50.6_0_0_0_24.4_25.1 | 50.55 | 0 | 0 | 0 | 24.37 | 25.08 | 100 | Calahoo C. | 2017 | Sciglass database
sankmc_50.6_17.8_3.1_0_11.2_17.3 | 50.58 | 17.76 | 3.13 | 0 | 11.23 | 17.3 | 89.6 | McGinnis P.B. | 2014 | Sciglass database
sankmc_50.8_24.5_0_0_0_24.7 | 50.8 | 24.5 | 0 | 0 | 0 | 24.7 | 96.2 | Ponitzsch A. | 2016 | Sciglass database
sankmc_51_0_0_0_16.4_32.6 | 50.95 | 0 | 0 | 0 | 16.42 | 32.63 | 101 | Calahoo C. | 2017 | Sciglass database
sankmc_51.1_13.8_0_0_18.2_16.9 | 51.09 | 13.78 | 0 | 0 | 18.2 | 16.93 | 99.1 | Druart H. | 2011 | Sciglass database
sankmc_51.1_22_0_0_27_0 | 51.08 | 21.95 | 0 | 0 | 26.97 | 0 | 101 | McGinnis P.B. | 2014 | Sciglass database
sankmc_51.2_15.9_33_0_0_0 | 51.15 | 15.85 | 33 | 0 | 0 | 0 | 70 | Ren M. | 2019 | Sciglass database
sankmc_51.3_15.1_0_0_23_10.5 | 51.33487 | 15.12849 | 0 | 0 | 23.0177 | 10.51895 | 105 | Nonaka T. | 2011 | Sciglass database
sankmc_51.3_15.8_32.9_0_0_0 | 51.3 | 15.8 | 32.9 | 0 | 0 | 0 | 70 | Ren M. | 2019 | Sciglass database
sankmc_51.3_15.8_32.9_0_0_0 | 51.3 | 15.8 | 32.9 | 0 | 0 | 0 | 70 | Ren M. | 2019 | Sciglass database
sankmc_51.5_0_0_0_48.5_0 | 51.5 | 0 | 0 | 0 | 48.5 | 0 | 106 | Sanchez-Valle C | 2010 | Sciglass database
sankmc_51.5_17.8_7.7_0.6_4.6_17.7 | 51.51 | 17.82 | 7.73 | 0.64 | 4.62 | 17.68 | 88.4 | Berthereau A. | 2009 | Sciglass database
sankmc_51.6_19.2_0_0_23.5_5.6 | 51.59 | 19.23 | 0 | 0 | 23.54 | 5.64 | 98.7 | McGinnis P.B. | 2014 | Sciglass database
sankmc_51.7_12.2_4.6_0.1_31.5_0 | 51.67897 | 12.17976 | 4.589908 | 0.08199836 | 31.46937 | 0 | 96.1 | Hall F.P. | 1930 | Sciglass database
sankmc_52.1_5.2_42.7_0_0_0 | 52.08 | 5.21 | 42.71 | 0 | 0 | 0 | 57.4 | DeGuire M.R. | 1984 | Sciglass database
sankmc_52.3_10.6_37.1_0_0_0 | 52.3 | 10.6 | 37.1 | 0 | 0 | 0 | 66.8 | Ren M. | 2019 | Sciglass database
sankmc_52.8_8.5_0.1_0_28.7_9.9 | 52.80314 | 8.528891 | 0.09298791 | 0 | 28.71627 | 9.858718 | 104 | Nonaka T. | 2011 | Sciglass database
sankmc_52.9_21.4_25.7_0_0_0 | 52.9 | 21.4 | 25.7 | 0 | 0 | 0 | 72.7 | Ren M. | 2019 | Sciglass database
sankmc_53.1_0_0_0_39.2_7.7 | 53.09531 | 0 | 0 | 0 | 39.22392 | 7.680768 | 96.3 | Calahoo C. | 2017 | Sciglass database
sankmc_53.1_19_0_0_27.9_0 | 53.07 | 19.01 | 0 | 0 | 27.92 | 0 | 100 | McGinnis P.B. | 2014 | Sciglass database
sankmc_53.2_12.6_0_0_0_34.2 | 53.23 | 12.55 | 0 | 0 | 0 | 34.22 | 93.3 | Yamane M. | 1982 | Sciglass database
sankmc_53.2_5.5_41.3_0_0_0 | 53.2 | 5.5 | 41.3 | 0 | 0 | 0 | 64.2 | Ren M. | 2019 | Sciglass database
sankmc_53.3_0_0_0_0_46.7 | 53.29 | 0 | 0 | 0 | 0 | 46.71 | 89.8 | Cho Jeong-Sik | 1993 | Sciglass database
sankmc_53.5_8.2_38.4_0_0_0 | 53.46 | 8.19 | 38.35 | 0 | 0 | 0 | 70.3 | Stett M.A. | 1970 | Sciglass database
sankmc_53.8_10.2_0_0_23.6_12.5 | 53.76538 | 10.15102 | 0 | 0 | 23.63236 | 12.45125 | 100 | Druart H. | 2011 | Sciglass database
sankmc_53.8_17.7_0_0_11.2_17.3 | 53.76 | 17.74 | 0 | 0 | 11.22 | 17.28 | 91 | McGinnis P.B. | 2014 | Sciglass database
sankmc_53.8_19.3_0_0_23.6_3.4 | 53.77 | 19.26 | 0 | 0 | 23.58 | 3.39 | 98.3 | McGinnis P.B. | 2014 | Sciglass database
sankmc_54_22.5_0_0_0_23.5 | 53.9554 | 22.52225 | 0 | 0 | 0 | 23.52235 | 94.9 | Ponitzsch A. | 2016 | Sciglass database
sankmc_54_26_20_0_0_0 | 54 | 26 | 20 | 0 | 0 | 0 | 77.4 | Eagan R.J. | 1978 | Sciglass database
sankmc_54.2_16.9_0_0_29_0 | 54.18 | 16.87 | 0 | 0 | 28.95 | 0 | 98.3 | McGinnis P.B. | 2014 | Sciglass database
sankmc_54.6_16.1_0_0_0_29.3 | 54.63 | 16.1 | 0 | 0 | 0 | 29.27 | 84.9 | McGinnis P.B. | 2014 | Sciglass database
sankmc_54.6_9.7_10.5_6_0_19.3 | 54.58 | 9.65 | 10.48 | 5.99 | 0 | 19.3 | 77 | Kuriyama N. | 2003 | Sciglass database
sankmc_54.7_14.4_2.3_1.7_26.2_0.7 | 54.71 | 14.4 | 2.29 | 1.67 | 26.19 | 0.74 | 90.2 | Hall F.P. | 1930 | Sciglass database
sankmc_54.9_10.6_0_0_20.9_13.7 | 54.86 | 10.56 | 0 | 0 | 20.93 | 13.65 | 97.5 | Druart H. | 2011 | Sciglass database
sankmc_55_0_0_0_0_45 | 55 | 0 | 0 | 0 | 0 | 45 | 92.1 | de Macedo G.N.B | 2018 | Sciglass database
sankmc_55_0_17.5_0_0_27.5 | 55 | 0 | 17.5 | 0 | 0 | 27.5 | 91.4 | de Macedo G.N.B | 2018 | Sciglass database
sankmc_55_0_22.5_0_0_22.5 | 55 | 0 | 22.5 | 0 | 0 | 22.5 | 87.3 | de Macedo G.N.B | 2018 | Sciglass database
sankmc_55_0_45_0_0_0 | 55 | 0 | 45 | 0 | 0 | 0 | 69.9 | Imaoka M. | 1971 | Sciglass database
sankmc_55_10_0_0_35_0 | 55 | 10 | 0 | 0 | 35 | 0 | 102 | Matveev M.A. | 1963 | Sciglass database
sankmc_55_11.5_21_0_12.5_0 | 55 | 11.5 | 21 | 0 | 12.5 | 0 | 74.4 | Nakamura A. | 2014 | Sciglass database
sankmc_55_12.5_0_0_32.5_0 | 55 | 12.5 | 0 | 0 | 32.5 | 0 | 104 | Matveev M.A. | 1963 | Sciglass database
sankmc_55_15_0_0_30_0 | 55 | 15 | 0 | 0 | 30 | 0 | 104 | Matveev M.A. | 1963 | Sciglass database
sankmc_55_15_20_0_9.7_0.3 | 55 | 15 | 20 | 0 | 9.7 | 0.3 | 76.5 | Nakamura A. | 2014 | Sciglass database
sankmc_55_17.5_0_0_27.5_0 | 55 | 17.5 | 0 | 0 | 27.5 | 0 | 102 | Matveev M.A. | 1963 | Sciglass database
sankmc_55_20_25_0_0_0 | 55 | 20 | 25 | 0 | 0 | 0 | 70.9 | Livshits V.Ya. | 1982 | Sciglass database
sankmc_55_45_0_0_0_0 | 55 | 45 | 0 | 0 | 0 | 0 | 117 | Rosales-Sosa G. | 2016 | Sciglass database
sankmc_55_5_10_10_0_20 | 55.03 | 4.97 | 9.96 | 10 | 0 | 20.04 | 72 | Kuriyama N. | 2003 | Sciglass database
sankmc_55_7.5_0_0_37.5_0 | 55 | 7.5 | 0 | 0 | 37.5 | 0 | 102 | Matveev M.A. | 1963 | Sciglass database
sankmc_55.1_17.1_3_0_24.8_0 | 55.06 | 17.14 | 3.02 | 0 | 24.78 | 0 | 93.3 | McGinnis P.B. | 2014 | Sciglass database
sankmc_55.2_13.9_5.4_1.4_0_24.2 | 55.15 | 13.87 | 5.4 | 1.37 | 0 | 24.21 | 88.9 | Hall F.P. | 1930 | Sciglass database
sankmc_55.3_14.8_0_0_30_0 | 55.25 | 14.8 | 0 | 0 | 29.95 | 0 | 97 | McGinnis P.B. | 2014 | Sciglass database
sankmc_55.4_15.1_0_0_22.9_6.6 | 55.37 | 15.11 | 0 | 0 | 22.93 | 6.59 | 75 | Societe du Verr | 1966 | Sciglass database
sankmc_55.6_0_11.1_0_0_33.3 | 55.56 | 0 | 11.11 | 0 | 0 | 33.33 | 85.5 | Aleinikov F.K. | 1962 | Sciglass database
sankmc_55.6_0_11.1_0_33.3_0 | 55.56 | 0 | 11.11 | 0 | 33.33 | 0 | 82 | Aleinikov F.K. | 1962 | Sciglass database
sankmc_55.6_10.5_0_0_25.5_8.3 | 55.63 | 10.5 | 0 | 0 | 25.54 | 8.33 | 98.9 | Druart H. | 2011 | Sciglass database
sankmc_55.6_22.2_0_0_22.2_0 | 55.56 | 22.22 | 0 | 0 | 22.22 | 0 | 101 | Sirazhiddinov N | 1966 | Sciglass database
sankmc_55.6_22.2_0_0_22.2_0 | 55.6 | 22.2 | 0 | 0 | 22.2 | 0 | 101 | Singer G.M. | 1989 | Sciglass database
sankmc_55.6_22.2_0_0_22.2_0 | 55.56 | 22.22 | 0 | 0 | 22.22 | 0 | 98.7 | Hayashi K. | 1993 | Sciglass database
sankmc_55.6_22.3_0_0_22.1_0 | 55.63 | 22.26 | 0 | 0 | 22.11 | 0 | 104 | Wusirika R. | 1986 | Sciglass database
sankmc_55.6_5.6_38.9_0_0_0 | 55.55444 | 5.559444 | 38.88611 | 0 | 0 | 0 | 58.5 | DeGuire M.R. | 1984 | Sciglass database
sankmc_55.7_11.6_1.7_3.8_0_27.2 | 55.72557 | 11.64116 | 1.660166 | 3.750375 | 0 | 27.22272 | 85 | Hall F.P. | 1930 | Sciglass database
sankmc_55.9_10.8_33.3_0_0_0 | 55.9 | 10.8 | 33.3 | 0 | 0 | 0 | 65.4 | Molot V.A. | 1992 | Sciglass database
sankmc_56_14.5_1.9_1.4_25.4_0.8 | 55.96 | 14.45 | 1.89 | 1.44 | 25.43 | 0.83 | 91.5 | Hall F.P. | 1930 | Sciglass database
sankmc_56.3_8.7_0_0_26.4_8.6 | 56.32 | 8.67 | 0 | 0 | 26.4 | 8.61 | 98.1 | Druart H. | 2011 | Sciglass database
sankmc_56.4_21.7_0_0_0_21.9 | 56.4 | 21.7 | 0 | 0 | 0 | 21.9 | 93.2 | Ponitzsch A. | 2016 | Sciglass database
sankmc_56.4_8.4_0_0_24.7_10.5 | 56.37 | 8.4 | 0 | 0 | 24.73 | 10.5 | 96.5 | Druart H. | 2011 | Sciglass database
sankmc_56.7_10_33.3_0_0_0 | 56.7 | 10 | 33.3 | 0 | 0 | 0 | 65 | LaCourse W.C. | 1996 | Sciglass database
sankmc_56.8_13.3_1.6_1.4_6.9_19.9 | 56.81 | 13.3 | 1.64 | 1.41 | 6.93 | 19.91 | 87.1 | Hall F.P. | 1930 | Sciglass database
sankmc_57_10_19_1.5_12_0.5 | 57 | 10 | 19 | 1.5 | 12 | 0.5 | 74.6 | Nakamura A. | 2014 | Sciglass database
sankmc_57_11_22_0_9.6_0.4 | 57 | 11 | 22 | 0 | 9.6 | 0.4 | 73.3 | Nakamura A. | 2014 | Sciglass database
sankmc_57_12_23.5_0_7.2_0.3 | 57 | 12 | 23.5 | 0 | 7.2 | 0.3 | 72.5 | Nakamura A. | 2014 | Sciglass database
sankmc_57.1_0_28.6_0_14.3_0 | 57.14 | 0 | 28.57 | 0 | 14.29 | 0 | 65.7 | Lin Chung-Chern | 2007 | Sciglass database
sankmc_57.1_17.8_0_0_11.2_13.9 | 57.11429 | 17.77822 | 0 | 0 | 11.24888 | 13.85861 | 90.5 | McGinnis P.B. | 2014 | Sciglass database
sankmc_57.1_9.9_0_0_23.2_9.7 | 57.13429 | 9.889011 | 0 | 0 | 23.24768 | 9.729027 | 96 | Druart H. | 2011 | Sciglass database
sankmc_57.5_15.7_0_0_24.5_2.2 | 57.54575 | 15.74157 | 0 | 0 | 24.51245 | 2.20022 | 73 | Societe du Verr | 1966 | Sciglass database
sankmc_57.8_2_9.9_9.6_8.5_12.2 | 57.78 | 2.01 | 9.94 | 9.58 | 8.49 | 12.2 | 74 | Kuriyama N. | 2003 | Sciglass database
sankmc_58_11.5_17.5_3_9.6_0.4 | 58 | 11.5 | 17.5 | 3 | 9.6 | 0.4 | 75 | Nakamura A. | 2014 | Sciglass database
sankmc_58_14_16_0_12_0 | 58 | 14 | 16 | 0 | 12 | 0 | 77 | Akiba S. | 2013 | Sciglass database
sankmc_58_14_16_0_12_0 | 57.98 | 13.96 | 16.03 | 0 | 12.03 | 0 | 83 | Ishimaru M. | 2013 | Sciglass database
sankmc_58_14_20_0_8_0 | 58 | 14 | 20 | 0 | 8 | 0 | 73 | Akiba S. | 2013 | Sciglass database
sankmc_58_14_20_0_8_0 | 57.97 | 13.97 | 20.03 | 0 | 8.03 | 0 | 78 | Ishimaru M. | 2013 | Sciglass database
sankmc_58_2_10_10_0_20 | 58.0158 | 2.0002 | 9.970997 | 10.011 | 0 | 20.002 | 75 | Kuriyama N. | 2003 | Sciglass database
sankmc_58_2_10.1_10_5_15 | 58.0058 | 1.970197 | 10.05101 | 9.950995 | 4.990499 | 15.0315 | 71 | Kuriyama N. | 2003 | Sciglass database
sankmc_58_2_10.3_9.8_0_20 | 57.95 | 2 | 10.27 | 9.8 | 0 | 19.98 | 76.2 | Kuriyama N. | 2004 | Sciglass database
sankmc_58_9.7_20.5_0.5_10.3_1 | 58 | 9.7 | 20.5 | 0.5 | 10.3 | 1 | 73.7 | Nakamura A. | 2014 | Sciglass database
sankmc_58_9.7_20.5_0.5_10.9_0.4 | 58 | 9.7 | 20.5 | 0.5 | 10.9 | 0.4 | 73.4 | Nakamura A. | 2014 | Sciglass database
sankmc_58.1_10.5_3.8_0_27.6_0 | 58.1 | 10.51 | 3.8 | 0 | 27.59 | 0 | 91.8 | Hall F.P. | 1930 | Sciglass database
sankmc_58.1_12.2_1.6_1.5_0_26.5 | 58.1 | 12.21 | 1.63 | 1.53 | 0 | 26.53 | 85.6 | Hall F.P. | 1930 | Sciglass database
sankmc_58.2_9.7_0_0_22.8_9.3 | 58.15418 | 9.719028 | 0 | 0 | 22.81772 | 9.309069 | 97 | Druart H. | 2011 | Sciglass database
sankmc_58.3_0_0_0_0_41.7 | 58.33 | 0 | 0 | 0 | 0 | 41.67 | 87.2 | Cho Jeong-Sik | 1993 | Sciglass database
sankmc_58.3_4.5_0.7_0_17.1_19.5 | 58.29 | 4.5 | 0.65 | 0 | 17.1 | 19.46 | 88.5 | Hofmann D.A. | 2013 | Sciglass database
sankmc_58.3_9.8_20.8_0.4_10.1_0.6 | 58.3 | 9.8 | 20.8 | 0.4 | 10.1 | 0.6 | 73.3 | Nakamura A. | 2014 | Sciglass database
sankmc_58.3_9.8_20.8_0.4_9.9_0.8 | 58.3 | 9.8 | 20.8 | 0.4 | 9.9 | 0.8 | 75.1 | Nakamura A. | 2014 | Sciglass database
sankmc_58.5_0_6.4_0_0_35.1 | 58.51 | 0 | 6.38 | 0 | 0 | 35.11 | 88 | Vaills Y. | 1992 | Sciglass database
sankmc_58.5_10_21_0.3_9.8_0.4 | 58.5 | 10 | 21 | 0.3 | 9.8 | 0.4 | 73 | Nakamura A. | 2014 | Sciglass database
sankmc_58.5_15.3_15.7_0_0_10.6 | 58.45 | 15.27 | 15.73 | 0 | 0 | 10.55 | 80.7 | Orgaz F. | 1985 | Sciglass database
sankmc_58.5_15.9_25.6_0_0_0 | 58.5 | 15.9 | 25.6 | 0 | 0 | 0 | 70.9 | Ren M. | 2019 | Sciglass database
sankmc_58.5_9.7_21_0.3_10.1_0.4 | 58.5 | 9.7 | 21 | 0.3 | 10.1 | 0.4 | 73 | Nakamura A. | 2014 | Sciglass database
sankmc_58.6_10.6_30.8_0_0_0 | 58.64 | 10.59 | 30.77 | 0 | 0 | 0 | 67.9 | Ren M. | 2019 | Sciglass database
sankmc_58.6_7.9_0_0_6.1_27.4 | 58.61 | 7.87 | 0 | 0 | 6.1 | 27.42 | 88.9 | Veit U. | 2017 | Sciglass database
sankmc_58.7_15.1_0_0_8_18.3 | 58.67 | 15.09 | 0 | 0 | 7.95 | 18.29 | 95.1 | Suzuki Y. | 1983 | Sciglass database
sankmc_58.7_15.1_0_0_8_18.3 | 58.67 | 15.09 | 0 | 0 | 7.95 | 18.29 | 96 | Nonaka T. | 2011 | Sciglass database
sankmc_58.7_4.5_0_0_17.2_19.6 | 58.68 | 4.53 | 0 | 0 | 17.21 | 19.58 | 88.5 | Hofmann D.A. | 2013 | Sciglass database
sankmc_58.7_8_33.3_0_0_0 | 58.7 | 8 | 33.3 | 0 | 0 | 0 | 64 | LaCourse W.C. | 1996 | Sciglass database
sankmc_58.7_9_0_0_25.4_6.9 | 58.7 | 8.96 | 0 | 0 | 25.44 | 6.9 | 96.4 | Druart H. | 2011 | Sciglass database
sankmc_58.8_0_11.8_0_0_29.4 | 58.82588 | 0 | 11.76118 | 0 | 0 | 29.41294 | 78.3 | Aleinikov F.K. | 1962 | Sciglass database
sankmc_58.8_0_11.8_0_29.4_0 | 58.82588 | 0 | 11.76118 | 0 | 29.41294 | 0 | 76.9 | Aleinikov F.K. | 1962 | Sciglass database
sankmc_59_1_11_11_2.5_15.5 | 59.03 | 0.99 | 11.04 | 10.96 | 2.51 | 15.47 | 76 | Kuriyama N. | 2003 | Sciglass database
sankmc_59_10_20.5_0.5_9.6_0.4 | 59 | 10 | 20.5 | 0.5 | 9.6 | 0.4 | 73.2 | Nakamura A. | 2014 | Sciglass database
sankmc_59_10.3_20.8_0.2_9.3_0.4 | 59 | 10.3 | 20.8 | 0.2 | 9.3 | 0.4 | 72.9 | Nakamura A. | 2014 | Sciglass database
sankmc_59_10.3_21_0_9.3_0.4 | 59 | 10.3 | 21 | 0 | 9.3 | 0.4 | 73.2 | Nakamura A. | 2014 | Sciglass database
sankmc_59_11.5_18.5_2.5_8.2_0.3 | 59 | 11.5 | 18.5 | 2.5 | 8.2 | 0.3 | 74.1 | Nakamura A. | 2014 | Sciglass database
sankmc_59_15.8_17.5_0_0_7.7 | 59 | 15.8 | 17.5 | 0 | 0 | 7.7 | 72.8 | Molot V.A. | 1992 | Sciglass database
sankmc_59_5.1_0.7_0_14.4_20.7 | 59.04 | 5.13 | 0.66 | 0 | 14.43 | 20.74 | 87.1 | Hofmann D.A. | 2013 | Sciglass database
sankmc_59_8_33_0_0_0 | 59 | 8 | 33 | 0 | 0 | 0 | 63.8 | Molot V.A. | 1992 | Sciglass database
sankmc_59_8.3_21.5_0.5_10.3_0.4 | 59 | 8.3 | 21.5 | 0.5 | 10.3 | 0.4 | 72 | Nakamura A. | 2014 | Sciglass database
sankmc_59_9.5_21_0.3_9.8_0.4 | 59 | 9.5 | 21 | 0.3 | 9.8 | 0.4 | 72.7 | Nakamura A. | 2014 | Sciglass database
sankmc_59.1_0_16.1_0_24.8_0 | 59.10591 | 0 | 16.11161 | 0 | 24.78248 | 0 | 77.4 | Gehlhoff G. | 1925 | Sciglass database
sankmc_59.1_15.9_0.1_0_8.2_16.8 | 59.10591 | 15.86159 | 0.10001 | 0 | 8.150815 | 16.78168 | 96 | Nonaka T. | 2011 | Sciglass database
sankmc_59.1_8.7_0.1_0_22.1_10 | 59.09295 | 8.730437 | 0.09500475 | 0 | 22.0911 | 9.9905 | 99 | Nonaka T. | 2011 | Sciglass database
sankmc_59.2_0_14.2_0_0_26.6 | 59.2 | 0 | 14.2 | 0 | 0 | 26.6 | 83.9 | Deeg E. | 1958 | Sciglass database
sankmc_59.2_9.5_31.3_0_0_0 | 59.19 | 9.51 | 31.3 | 0 | 0 | 0 | 67.5 | Stett M.A. | 1970 | Sciglass database
sankmc_59.2_9.5_31.3_0_0_0 | 59.19 | 9.51 | 31.3 | 0 | 0 | 0 | 68.4 | Krstic V.V. | 1981 | Sciglass database
sankmc_59.4_2.5_0.6_0_17.5_19.9 | 59.38 | 2.53 | 0.64 | 0 | 17.54 | 19.91 | 85.6 | Hofmann D.A. | 2013 | Sciglass database
sankmc_59.5_10_20_0.5_9.6_0.4 | 59.5 | 10 | 20 | 0.5 | 9.6 | 0.4 | 73.4 | Nakamura A. | 2014 | Sciglass database
sankmc_59.5_11_14.4_1.8_6_7.3 | 59.46 | 11.01 | 14.41 | 1.8 | 6.01 | 7.31 | 77 | Gross T.M. | 2015 | Sciglass database
sankmc_59.5_13.7_11.3_4.9_10.6_0.1 | 59.52 | 13.74 | 11.28 | 4.86 | 10.55 | 0.05 | 78 | Orgaz F. | 1985 | Sciglass database
sankmc_59.5_20.1_0_0_0_20.4 | 59.5 | 20.1 | 0 | 0 | 0 | 20.4 | 91.9 | Ponitzsch A. | 2016 | Sciglass database
sankmc_59.5_6_34.5_0_0_0 | 59.52595 | 5.950595 | 34.52345 | 0 | 0 | 0 | 58.7 | DeGuire M.R. | 1984 | Sciglass database
sankmc_59.6_16.3_24.1_0_0_0 | 59.6 | 16.3 | 24.1 | 0 | 0 | 0 | 66.4 | Molot V.A. | 1992 | Sciglass database
sankmc_59.7_9.5_20.3_0.5_9.6_0.4 | 59.74 | 9.49 | 20.28 | 0.5 | 9.59 | 0.4 | 73 | Nakamura A. | 2014 | Sciglass database
sankmc_59.8_2.7_0.6_0_17.7_19.1 | 59.84 | 2.69 | 0.64 | 0 | 17.69 | 19.14 | 88 | Hofmann D.A. | 2013 | Sciglass database
sankmc_59.8_3.2_1.5_0_16.4_19.1 | 59.83598 | 3.150315 | 1.510151 | 0 | 16.42164 | 19.08191 | 81.9 | Hofmann D.A. | 2013 | Sciglass database
sankmc_59.8_8_0_0_4.7_27.5 | 59.81 | 8 | 0 | 0 | 4.65 | 27.54 | 89.2 | Veit U. | 2017 | Sciglass database
sankmc_59.9_14_14.1_0_12_0 | 59.92401 | 13.9986 | 14.05859 | 0 | 12.0188 | 0 | 84 | Ishimaru M. | 2013 | Sciglass database
sankmc_59.9_14_18_0_8_0 | 59.94 | 14.02 | 18.02 | 0 | 8.02 | 0 | 79 | Ishimaru M. | 2013 | Sciglass database
sankmc_59.9_5.3_0_0_6_28.9 | 59.88599 | 5.290529 | 0 | 0 | 5.950595 | 28.87289 | 77 | Bianchi-Mirasol | 2001 | Sciglass database
sankmc_59.9_7.8_0_0_5_27.3 | 59.85 | 7.78 | 0 | 0 | 5.03 | 27.34 | 90.2 | Veit U. | 2017 | Sciglass database
sankmc_59.9_7.8_0_0_5.1_27.2 | 59.94 | 7.81 | 0 | 0 | 5.07 | 27.18 | 90.2 | Veit U. | 2017 | Sciglass database
sankmc_6.5_15.9_0_0_9.7_67.8 | 6.49 | 15.94 | 0 | 0 | 9.74 | 67.83 | 104 | Hafner H.C. | 1958 | Sciglass database
sankmc_6.8_27.1_0_0_6.9_59.2 | 6.8 | 27.1 | 0 | 0 | 6.9 | 59.2 | 109 | Sampaio J.A. | 2002 | Sciglass database
sankmc_60_0_0_0_0_40 | 60 | 0 | 0 | 0 | 0 | 40 | 86.9 | Inaba S. | 1999 | Sciglass database
sankmc_60_0_0_0_0_40 | 60 | 0 | 0 | 0 | 0 | 40 | 86.9 | Inaba S. | 2001 | Sciglass database
sankmc_60_0_0_20_0_20 | 60 | 0 | 0 | 20 | 0 | 20 | 67.1 | Inaba S. | 2001 | Sciglass database
sankmc_60_0_0_40_0_0 | 60 | 0 | 0 | 40 | 0 | 0 | 36.3 | Deeg E. | 1958 | Sciglass database
sankmc_60_0_10_30_0_0 | 60 | 0 | 10 | 30 | 0 | 0 | 47.8 | Deeg E. | 1958 | Sciglass database
sankmc_60_0_12_12_0_16 | 59.95 | 0 | 12.04 | 11.98 | 0 | 16.03 | 71 | Kuriyama N. | 2003 | Sciglass database
sankmc_60_0_12.1_8_0_20 | 59.98 | 0 | 12.05 | 7.99 | 0 | 19.98 | 71 | Kuriyama N. | 2003 | Sciglass database
sankmc_60_0_20_0_0_20 | 60 | 0 | 20 | 0 | 0 | 20 | 77.9 | Hermansen C. | 2013 | Sciglass database
sankmc_60_0_20_0_0_20 | 60 | 0 | 20 | 0 | 0 | 20 | 79.2 | Inaba S. | 2001 | Sciglass database
sankmc_60_0_20_20_0_0 | 60 | 0 | 20 | 20 | 0 | 0 | 55.5 | Deeg E. | 1958 | Sciglass database
sankmc_60_0_30_0_10_0 | 60 | 0 | 30 | 0 | 10 | 0 | 57.4 | Sarkisov P.D. | 1986 | Sciglass database
sankmc_60_0_30_10_0_0 | 60 | 0 | 30 | 10 | 0 | 0 | 58.2 | Deeg E. | 1958 | Sciglass database
sankmc_60_0_40_0_0_0 | 60 | 0 | 40 | 0 | 0 | 0 | 64.8 | Zhao Qing | 2012 | Sciglass database
sankmc_60_0_40_0_0_0 | 60 | 0 | 40 | 0 | 0 | 0 | 57.8 | Manghnani M.H. | 1974 | Sciglass database
sankmc_60_0_40_0_0_0 | 60 | 0 | 40 | 0 | 0 | 0 | 46.1 | Bershtein V.A. | 1980 | Sciglass database
sankmc_60_0_40_0_0_0 | 60 | 0 | 40 | 0 | 0 | 0 | 52.1 | Coenen M. | 1962 | Sciglass database
sankmc_60_0_40_0_0_0 | 60 | 0 | 40 | 0 | 0 | 0 | 53.2 | Deeg E. | 1958 | Sciglass database
sankmc_60_0_40_0_0_0 | 60 | 0 | 40 | 0 | 0 | 0 | 58.5 | Zhao Qing | 2012 | Sciglass database
sankmc_60_0_40_0_0_0 | 60 | 0 | 40 | 0 | 0 | 0 | 59 | Appen A.A. | 1961 | Sciglass database
sankmc_60_0_40_0_0_0 | 60 | 0 | 40 | 0 | 0 | 0 | 59.8 | Inaba S. | 2001 | Sciglass database
sankmc_60_0_40_0_0_0 | 60 | 0 | 40 | 0 | 0 | 0 | 60 | Mohajerani A. | 2012 | Sciglass database
sankmc_60_0_40_0_0_0 | 60 | 0 | 40 | 0 | 0 | 0 | 60 | Inaba S. | 1999 | Sciglass database
sankmc_60_0_40_0_0_0 | 60 | 0 | 40 | 0 | 0 | 0 | 62.4 | Eagan R.J. | 1978 | Sciglass database
sankmc_60_0_40_0_0_0 | 60 | 0 | 40 | 0 | 0 | 0 | 67 | Karapetyan G.O. | 1987 | Sciglass database
sankmc_60_0_40_0_0_0 | 60 | 0 | 40 | 0 | 0 | 0 | 68.2 | Imaoka M. | 1971 | Sciglass database
sankmc_60_0_8_8_0_24 | 59.97 | 0 | 8 | 8.03 | 0 | 24 | 71 | Kuriyama N. | 2003 | Sciglass database
sankmc_60_10_0_0_0_30 | 60 | 10 | 0 | 0 | 0 | 30 | 86.2 | Ecolivet C. | 1984 | Sciglass database
sankmc_60_10_0_0_0_30 | 60 | 10 | 0 | 0 | 0 | 30 | 86.2 | Rocherulle J. | 1989 | Sciglass database
sankmc_60_10_0_0_0_30 | 60 | 10 | 0 | 0 | 0 | 30 | 89 | Sugimura S. | 2002 | Sciglass database
sankmc_60_10_0_0_0_30 | 60 | 10 | 0 | 0 | 0 | 30 | 89.4 | Inaba S. | 2001 | Sciglass database
sankmc_60_10_0_0_30_0 | 60 | 10 | 0 | 0 | 30 | 0 | 96 | Tiegel M. | 2015 | Sciglass database
sankmc_60_10_0_0_30_0 | 60 | 10 | 0 | 0 | 30 | 0 | 100 | Inaba S. | 1999 | Sciglass database
sankmc_60_10_0_0_30_0 | 60 | 10 | 0 | 0 | 30 | 0 | 100 | Inaba S. | 2001 | Sciglass database
sankmc_60_10_0_0_30_0 | 60 | 10 | 0 | 0 | 30 | 0 | 100 | Sugimura S. | 2002 | Sciglass database
sankmc_60_10_12_0_0_18 | 60 | 10 | 12 | 0 | 0 | 18 | 79.4 | Gan Fuxi | 1959 | Sciglass database
sankmc_60_10_13.2_6.8_9.7_0.3 | 60 | 10 | 13.2 | 6.8 | 9.7 | 0.3 | 75 | Nakamura A. | 2014 | Sciglass database
sankmc_60_10_30_0_0_0 | 60 | 10 | 30 | 0 | 0 | 0 | 66.8 | Inaba S. | 2001 | Sciglass database
sankmc_60_10_30_0_0_0 | 60 | 10 | 30 | 0 | 0 | 0 | 72.3 | Mackenzie J.D. | 1980 | Sciglass database
sankmc_60_11_21.5_0_7.5_0 | 60 | 11 | 21.5 | 0 | 7.5 | 0 | 72.3 | Nakamura A. | 2014 | Sciglass database
sankmc_60_11.5_17.5_2.5_8.2_0.3 | 60 | 11.5 | 17.5 | 2.5 | 8.2 | 0.3 | 74.4 | Nakamura A. | 2014 | Sciglass database
sankmc_60_11.5_18.5_1.5_8.2_0.3 | 60 | 11.5 | 18.5 | 1.5 | 8.2 | 0.3 | 74.2 | Nakamura A. | 2014 | Sciglass database
sankmc_60_12_16_0_12_0 | 60 | 12 | 16 | 0 | 12 | 0 | 75 | Akiba S. | 2013 | Sciglass database
sankmc_60_12_16_0_12_0 | 59.96 | 11.98 | 16.03 | 0 | 12.03 | 0 | 81 | Ishimaru M. | 2013 | Sciglass database
sankmc_60_12_18_0_10_0 | 60 | 12 | 18 | 0 | 10 | 0 | 63.7 | Sarkisov P.D. | 1986 | Sciglass database
sankmc_60_12_18_0_10_0 | 60 | 12 | 18 | 0 | 10 | 0 | 76 | Endo J. | 2012 | Sciglass database
sankmc_60_12_18.5_2_7.2_0.3 | 60 | 12 | 18.5 | 2 | 7.2 | 0.3 | 74.1 | Nakamura A. | 2014 | Sciglass database
sankmc_60_12_20_0_8_0 | 60 | 12 | 20 | 0 | 8 | 0 | 72 | Akiba S. | 2013 | Sciglass database
sankmc_60_12_20.1_0_7.9_0 | 60.01 | 11.98 | 20.08 | 0 | 7.93 | 0 | 76 | Ishimaru M. | 2013 | Sciglass database
sankmc_60_13.3_0_0_0_26.7 | 60 | 13.3 | 0 | 0 | 0 | 26.7 | 91.6 | Eagan R.J. | 1978 | Sciglass database
sankmc_60_14_16_0_10_0 | 60 | 14 | 16 | 0 | 10 | 0 | 75 | Akiba S. | 2013 | Sciglass database
sankmc_60_14_16_0_10_0 | 59.95 | 13.98 | 16.03 | 0 | 10.04 | 0 | 81 | Ishimaru M. | 2013 | Sciglass database
sankmc_60_14_18_0_8_0 | 60 | 14 | 18 | 0 | 8 | 0 | 73 | Akiba S. | 2013 | Sciglass database
sankmc_60_15_14_0_11_0 | 60 | 15 | 14 | 0 | 11 | 0 | 66.4 | Sarkisov P.D. | 1986 | Sciglass database
sankmc_60_15_16_0_9_0 | 60 | 15 | 16 | 0 | 9 | 0 | 65 | Sarkisov P.D. | 1986 | Sciglass database
sankmc_60_15_18_0_0_7 | 60 | 15 | 18 | 0 | 0 | 7 | 73 | LaCourse W.C. | 1996 | Sciglass database
sankmc_60_15_18_0_7_0 | 60 | 15 | 18 | 0 | 7 | 0 | 63.4 | Sarkisov P.D. | 1986 | Sciglass database
sankmc_60_15_20_0_5_0 | 60 | 15 | 20 | 0 | 5 | 0 | 61.2 | Sarkisov P.D. | 1986 | Sciglass database
sankmc_60_15_22_0_3_0 | 60 | 15 | 22 | 0 | 3 | 0 | 59.1 | Sarkisov P.D. | 1986 | Sciglass database
sankmc_60_15_25_0_0_0 | 60 | 15 | 25 | 0 | 0 | 0 | 56.1 | Sarkisov P.D. | 1986 | Sciglass database
sankmc_60_15_25_0_0_0 | 60 | 15 | 25 | 0 | 0 | 0 | 66 | LaCourse W.C. | 1996 | Sciglass database
sankmc_60_15_25_0_0_0 | 60 | 15 | 25 | 0 | 0 | 0 | 66.1 | LaCourse W.C. | 1997 | Sciglass database
sankmc_60_15_25_0_0_0 | 60 | 15 | 25 | 0 | 0 | 0 | 68.4 | Livshits V.Ya. | 1982 | Sciglass database
sankmc_60_15_25_0_0_0 | 60 | 15 | 25 | 0 | 0 | 0 | 70 | Ragoen C. | 2017 | Sciglass database
sankmc_60_16_14_0_10_0 | 60 | 16 | 14 | 0 | 10 | 0 | 66.4 | Sarkisov P.D. | 1986 | Sciglass database
sankmc_60_16_15_0_9_0 | 60 | 16 | 15 | 0 | 9 | 0 | 74.7 | Orgaz F. | 1985 | Sciglass database
sankmc_60_16_24_0_0_0 | 60 | 16 | 24 | 0 | 0 | 0 | 73.2 | Eagan R.J. | 1978 | Sciglass database
sankmc_60_18_12_0_10_0 | 60 | 18 | 12 | 0 | 10 | 0 | 67.6 | Sarkisov P.D. | 1986 | Sciglass database
sankmc_60_20_0_0_0_20 | 60 | 20 | 0 | 0 | 0 | 20 | 92 | Gross T.M. | 2009 | Sciglass database
sankmc_60_20_0_0_0_20 | 60 | 20 | 0 | 0 | 0 | 20 | 93.3 | Eagan R.J. | 1978 | Sciglass database
sankmc_60_20_0_0_0_20 | 60 | 20 | 0 | 0 | 0 | 20 | 100 | Tiegel M. | 2015 | Sciglass database
sankmc_60_20_0_0_10_10 | 60 | 20 | 0 | 0 | 10 | 10 | 95 | Tiegel M. | 2015 | Sciglass database
sankmc_60_20_0_0_20_0 | 60 | 20 | 0 | 0 | 20 | 0 | 102 | Tiegel M. | 2015 | Sciglass database
sankmc_60_20_20_0_0_0 | 60.02 | 19.99 | 19.99 | 0 | 0 | 0 | 69.3 | DeGuire M.R. | 1984 | Sciglass database
sankmc_60_20_20_0_0_0 | 60 | 20 | 20 | 0 | 0 | 0 | 72 | Tiegel M. | 2015 | Sciglass database
sankmc_60_20_20_0_0_0 | 60 | 20 | 20 | 0 | 0 | 0 | 73.5 | Eagan R.J. | 1978 | Sciglass database
sankmc_60_20_20_0_0_0 | 60 | 20 | 20 | 0 | 0 | 0 | 74 | Inaba S. | 1999 | Sciglass database
sankmc_60_22.6_0_0_0_17.4 | 60 | 22.6 | 0 | 0 | 0 | 17.4 | 98 | Eagan R.J. | 1978 | Sciglass database
sankmc_60_22.6_17.4_0_0_0 | 60 | 22.6 | 17.4 | 0 | 0 | 0 | 78 | Eagan R.J. | 1978 | Sciglass database
sankmc_60_25_15_0_0_0 | 60 | 25 | 15 | 0 | 0 | 0 | 77.3 | Livshits V.Ya. | 1982 | Sciglass database
sankmc_60_4_26_0_10_0 | 60 | 4 | 26 | 0 | 10 | 0 | 59.3 | Sarkisov P.D. | 1986 | Sciglass database
sankmc_60_40_0_0_0_0 | 60 | 40 | 0 | 0 | 0 | 0 | 112 | Rosales-Sosa G. | 2016 | Sciglass database
sankmc_60_7_33_0_0_0 | 60 | 7 | 33 | 0 | 0 | 0 | 63.5 | Molot V.A. | 1992 | Sciglass database
sankmc_60_7.8_20_1_10.8_0.4 | 60 | 7.8 | 20 | 1 | 10.8 | 0.4 | 72.3 | Nakamura A. | 2014 | Sciglass database
sankmc_60_7.8_20.2_0.8_10.8_0.4 | 60 | 7.8 | 20.2 | 0.8 | 10.8 | 0.4 | 72.3 | Nakamura A. | 2014 | Sciglass database
sankmc_60_7.8_20.5_1_10.3_0.4 | 60 | 7.8 | 20.5 | 1 | 10.3 | 0.4 | 72 | Nakamura A. | 2014 | Sciglass database
sankmc_60_8_0_0_0_32 | 60 | 8 | 0 | 0 | 0 | 32 | 92.9 | Eagan R.J. | 1978 | Sciglass database
sankmc_60_8_22_0_10_0 | 60 | 8 | 22 | 0 | 10 | 0 | 61.5 | Sarkisov P.D. | 1986 | Sciglass database
sankmc_60_8_32_0_0_0 | 60 | 8 | 32 | 0 | 0 | 0 | 64.8 | Gan Fuxi | 1959 | Sciglass database
sankmc_60_8_32_0_0_0 | 60 | 8 | 32 | 0 | 0 | 0 | 69.3 | Eagan R.J. | 1978 | Sciglass database
sankmc_60_8.3_19.5_1_10.8_0.4 | 60 | 8.3 | 19.5 | 1 | 10.8 | 0.4 | 73 | Nakamura A. | 2014 | Sciglass database
sankmc_60_8.3_20.1_0.4_10.8_0.4 | 60 | 8.3 | 20.1 | 0.4 | 10.8 | 0.4 | 72.7 | Nakamura A. | 2014 | Sciglass database
sankmc_60_8.3_20.2_0.8_10.3_0.4 | 60 | 8.3 | 20.2 | 0.8 | 10.3 | 0.4 | 72.6 | Nakamura A. | 2014 | Sciglass database
sankmc_60_8.3_21_0_10.3_0.4 | 60 | 8.3 | 21 | 0 | 10.3 | 0.4 | 72.2 | Nakamura A. | 2014 | Sciglass database
sankmc_60_8.8_20.1_0.4_10.3_0.4 | 60 | 8.8 | 20.1 | 0.4 | 10.3 | 0.4 | 72.8 | Nakamura A. | 2014 | Sciglass database
sankmc_60_8.8_20.2_0.3_10.3_0.4 | 60 | 8.8 | 20.2 | 0.3 | 10.3 | 0.4 | 72.8 | Nakamura A. | 2014 | Sciglass database
sankmc_60_8.8_21_0_9.8_0.4 | 60 | 8.8 | 21 | 0 | 9.8 | 0.4 | 72.4 | Nakamura A. | 2014 | Sciglass database
sankmc_60_9_20.5_0.5_9.6_0.4 | 60 | 9 | 20.5 | 0.5 | 9.6 | 0.4 | 72.6 | Nakamura A. | 2014 | Sciglass database
sankmc_60_9.1_19.4_1_10.1_0.4 | 60 | 9.1 | 19.4 | 1 | 10.1 | 0.4 | 73.2 | Nakamura A. | 2014 | Sciglass database
sankmc_60_9.3_19.4_0.6_10.3_0.4 | 60 | 9.3 | 19.4 | 0.6 | 10.3 | 0.4 | 73.2 | Nakamura A. | 2014 | Sciglass database
sankmc_60_9.3_20.4_0.1_9.8_0.4 | 60 | 9.3 | 20.4 | 0.1 | 9.8 | 0.4 | 72.9 | Nakamura A. | 2014 | Sciglass database
sankmc_60_9.3_21_0_9.3_0.4 | 60 | 9.3 | 21 | 0 | 9.3 | 0.4 | 72.6 | Nakamura A. | 2014 | Sciglass database
sankmc_60_9.5_19.5_0.5_10.1_0.4 | 60 | 9.5 | 19.5 | 0.5 | 10.1 | 0.4 | 73.4 | Nakamura A. | 2014 | Sciglass database
sankmc_60_9.5_20.5_0.5_9.2_0.3 | 60 | 9.5 | 20.5 | 0.5 | 9.2 | 0.3 | 72.7 | Nakamura A. | 2014 | Sciglass database
sankmc_60.1_0_29.1_0_0_10.7 | 60.12 | 0 | 29.14 | 0 | 0 | 10.74 | 58.9 | Bobkova N.M. | 1968 | Sciglass database
sankmc_60.1_12_0.1_0_19.1_8.7 | 60.1012 | 12.03024 | 0.09800196 | 0 | 19.07038 | 8.700174 | 97 | Nonaka T. | 2011 | Sciglass database
sankmc_60.1_2.8_0.7_0_16.1_20.4 | 60.13 | 2.75 | 0.65 | 0 | 16.05 | 20.42 | 87.9 | Hofmann D.A. | 2013 | Sciglass database
sankmc_60.2_18.4_13.3_4.1_4.1_0 | 60.2 | 18.37 | 13.27 | 4.08 | 4.08 | 0 | 70.5 | Morozumi H. | 2015 | Sciglass database
sankmc_60.2_3.4_0.7_0_15.6_20.2 | 60.15 | 3.41 | 0.65 | 0 | 15.62 | 20.17 | 84.1 | Hofmann D.A. | 2013 | Sciglass database
sankmc_60.2_4.1_0.7_0_15.2_19.9 | 60.18398 | 4.069593 | 0.659934 | 0 | 15.17848 | 19.90801 | 83.5 | Hofmann D.A. | 2013 | Sciglass database
sankmc_60.2_8.3_0_0_4.8_26.7 | 60.17 | 8.27 | 0 | 0 | 4.83 | 26.73 | 90.4 | Veit U. | 2017 | Sciglass database
sankmc_60.2_9.6_0_0_5.4_24.9 | 60.17 | 9.59 | 0 | 0 | 5.38 | 24.86 | 88.3 | Veit U. | 2017 | Sciglass database
sankmc_60.3_3.9_0.7_0_15.7_19.5 | 60.25603 | 3.940394 | 0.650065 | 0 | 15.68157 | 19.47195 | 87.5 | Hofmann D.A. | 2013 | Sciglass database
sankmc_60.3_9.7_0_0_3.6_26.4 | 60.29 | 9.73 | 0 | 0 | 3.62 | 26.36 | 88.7 | Veit U. | 2017 | Sciglass database
sankmc_60.4_0_9.9_0_0_29.7 | 60.44 | 0 | 9.89 | 0 | 0 | 29.67 | 84.4 | Vaills Y. | 1992 | Sciglass database
sankmc_60.5_2.3_0.6_0_17_19.5 | 60.48395 | 2.319768 | 0.639936 | 0 | 17.0183 | 19.53805 | 84.8 | Hofmann D.A. | 2013 | Sciglass database
sankmc_60.5_4.6_0.9_0_14.1_19.9 | 60.47605 | 4.60046 | 0.940094 | 0 | 14.05141 | 19.93199 | 87 | Hofmann D.A. | 2013 | Sciglass database
sankmc_60.5_8.1_21_0.5_9.5_0.4 | 60.5 | 8.1 | 21 | 0.5 | 9.5 | 0.4 | 71.8 | Nakamura A. | 2014 | Sciglass database
sankmc_60.5_8.6_21_0.5_9_0.4 | 60.5 | 8.6 | 21 | 0.5 | 9 | 0.4 | 71.9 | Nakamura A. | 2014 | Sciglass database
sankmc_60.5_8.8_21_0.2_9.1_0.4 | 60.5 | 8.8 | 21 | 0.2 | 9.1 | 0.4 | 72.1 | Nakamura A. | 2014 | Sciglass database
sankmc_60.5_9_18.8_1.2_9.7_0.8 | 60.5 | 9 | 18.8 | 1.2 | 9.7 | 0.8 | 73.3 | Nakamura A. | 2014 | Sciglass database
sankmc_60.5_9_20.8_0.2_9.1_0.4 | 60.5 | 9 | 20.8 | 0.2 | 9.1 | 0.4 | 72.5 | Nakamura A. | 2014 | Sciglass database
sankmc_60.5_9.1_21.2_0.3_8.5_0.4 | 60.5 | 9.1 | 21.2 | 0.3 | 8.5 | 0.4 | 72.1 | Nakamura A. | 2014 | Sciglass database
sankmc_60.5_9.2_21.3_0.7_7.9_0.4 | 60.5 | 9.2 | 21.3 | 0.7 | 7.9 | 0.4 | 71.8 | Nakamura A. | 2014 | Sciglass database
sankmc_60.5_9.2_21.8_0.2_7.9_0.4 | 60.5 | 9.2 | 21.8 | 0.2 | 7.9 | 0.4 | 71.7 | Nakamura A. | 2014 | Sciglass database
sankmc_60.5_9.5_1_0_15_14 | 60.48 | 9.51 | 0.98 | 0 | 15.04 | 13.99 | 87.1 | Hoffman D. | 2011 | Sciglass database
sankmc_60.6_9_0_0_2.5_27.9 | 60.61 | 9 | 0 | 0 | 2.52 | 27.87 | 89.4 | Veit U. | 2017 | Sciglass database
sankmc_60.7_6_33.3_0_0_0 | 60.7 | 6 | 33.3 | 0 | 0 | 0 | 63 | LaCourse W.C. | 1996 | Sciglass database
sankmc_60.7_9.2_0_0_4.6_25.5 | 60.66 | 9.23 | 0 | 0 | 4.6 | 25.51 | 89.6 | Veit U. | 2017 | Sciglass database
sankmc_60.7_9.6_0_0.6_15.1_14 | 60.68 | 9.55 | 0 | 0.64 | 15.09 | 14.04 | 85.6 | Hoffman D. | 2011 | Sciglass database
sankmc_60.8_7.4_30.6_1.2_0_0 | 60.84 | 7.35 | 30.58 | 1.23 | 0 | 0 | 64.4 | Hall F.P. | 1930 | Sciglass database
sankmc_60.9_8.9_0_0_3.2_27 | 60.89 | 8.9 | 0 | 0 | 3.23 | 26.98 | 89.2 | Veit U. | 2017 | Sciglass database
sankmc_60.9_9.2_0_0_4_25.9 | 60.91 | 9.19 | 0 | 0 | 4.01 | 25.89 | 88.9 | Veit U. | 2017 | Sciglass database
sankmc_61_0_39_0_0_0 | 61 | 0 | 39 | 0 | 0 | 0 | 58.9 | Kozlovskaya E.I | 1960 | Sciglass database
sankmc_61_11.5_17.5_2.5_7.2_0.3 | 61 | 11.5 | 17.5 | 2.5 | 7.2 | 0.3 | 74.1 | Nakamura A. | 2014 | Sciglass database
sankmc_61_11.5_18.5_1.5_7.2_0.3 | 61 | 11.5 | 18.5 | 1.5 | 7.2 | 0.3 | 73.9 | Nakamura A. | 2014 | Sciglass database
sankmc_61_12_0.1_0_19.8_7.1 | 61.03122 | 12.01024 | 0.09800196 | 0 | 19.8004 | 7.060141 | 97 | Nonaka T. | 2011 | Sciglass database
sankmc_61_22.6_0_0_6.7_9.7 | 60.97 | 22.62 | 0 | 0 | 6.73 | 9.68 | 88.2 | Suzuki Y. | 1983 | Sciglass database
sankmc_61_22.6_0_0_6.7_9.7 | 60.97 | 22.62 | 0 | 0 | 6.73 | 9.68 | 98 | Nonaka T. | 2011 | Sciglass database
sankmc_61_5.2_16.4_0.1_17.1_0.2 | 61.03 | 5.19 | 16.36 | 0.13 | 17.09 | 0.2 | 73.2 | Hall F.P. | 1930 | Sciglass database
sankmc_61_8.5_20.8_0.2_9.1_0.4 | 61 | 8.5 | 20.8 | 0.2 | 9.1 | 0.4 | 72 | Nakamura A. | 2014 | Sciglass database
sankmc_61_8.5_20.9_0.6_8.6_0.4 | 61 | 8.5 | 20.9 | 0.6 | 8.6 | 0.4 | 71.8 | Nakamura A. | 2014 | Sciglass database
sankmc_61_8.5_21_0.2_8.9_0.4 | 61 | 8.5 | 21 | 0.2 | 8.9 | 0.4 | 71.9 | Nakamura A. | 2014 | Sciglass database
sankmc_61_8.5_21_0.2_8.9_0.4 | 61 | 8.5 | 21 | 0.2 | 8.9 | 0.4 | 71.9 | Nakamura A. | 2014 | Sciglass database
sankmc_61_8.8_21_0.5_8.3_0.4 | 61 | 8.8 | 21 | 0.5 | 8.3 | 0.4 | 71.8 | Nakamura A. | 2014 | Sciglass database
sankmc_61_9_30_0_0_0 | 61 | 9 | 30 | 0 | 0 | 0 | 63.8 | Karapetyan G.O. | 1984 | Sciglass database
sankmc_61.1_14.2_15.2_0_4.4_5.1 | 61.14 | 14.18 | 15.18 | 0 | 4.37 | 5.13 | 76.9 | Orgaz F. | 1985 | Sciglass database
sankmc_61.1_5.1_0.7_0_14.5_18.7 | 61.06 | 5.14 | 0.66 | 0 | 14.45 | 18.69 | 85.7 | Hofmann D.A. | 2013 | Sciglass database
sankmc_61.2_11.5_0_0_15.3_12.1 | 61.21612 | 11.46115 | 0 | 0 | 15.26153 | 12.06121 | 86 | Nonaka T. | 2016 | Sciglass database
sankmc_61.2_6_0_0_0_32.8 | 61.2 | 6.01 | 0 | 0 | 0 | 32.79 | 90.1 | Yamane M. | 1982 | Sciglass database
sankmc_61.3_12.1_0.1_0_18.4_8.2 | 61.29061 | 12.06012 | 0.09900099 | 0 | 18.37018 | 8.180082 | 96 | Nonaka T. | 2011 | Sciglass database
sankmc_61.3_3.2_0.7_0_15.1_19.8 | 61.27613 | 3.190319 | 0.650065 | 0 | 15.09151 | 19.79198 | 83.4 | Hofmann D.A. | 2013 | Sciglass database
sankmc_61.3_9.3_1_0_15.3_13.2 | 61.28387 | 9.279072 | 0.979902 | 0 | 15.26847 | 13.18868 | 86.7 | Hoffman D. | 2011 | Sciglass database
sankmc_61.4_10.3_0_0.7_14.3_13.4 | 61.35 | 10.3 | 0 | 0.65 | 14.33 | 13.37 | 86.3 | Hoffman D. | 2011 | Sciglass database
sankmc_61.4_8.7_0_0_4.1_25.8 | 61.44 | 8.69 | 0 | 0 | 4.12 | 25.75 | 88.4 | Veit U. | 2017 | Sciglass database
sankmc_61.5_0_17.3_0_0_21.2 | 61.46 | 0 | 17.3 | 0 | 0 | 21.24 | 106 | Gehlhoff G. | 1925 | Sciglass database
sankmc_61.5_4_0.7_0_14.3_19.6 | 61.49615 | 3.960396 | 0.660066 | 0 | 14.32143 | 19.56196 | 84.7 | Hofmann D.A. | 2013 | Sciglass database
sankmc_61.5_5.2_0_0_14.5_18.8 | 61.47 | 5.17 | 0 | 0 | 14.54 | 18.82 | 87.1 | Hofmann D.A. | 2013 | Sciglass database
sankmc_61.5_9.3_0_0.6_15.3_13.2 | 61.49385 | 9.309069 | 0 | 0.639936 | 15.31847 | 13.23868 | 85.8 | Hoffman D. | 2011 | Sciglass database
sankmc_61.6_12.7_0_0_18.5_7.2 | 61.59616 | 12.72127 | 0 | 0 | 18.45185 | 7.230723 | 98 | Nonaka T. | 2011 | Sciglass database
sankmc_61.6_9.1_0_0_7.8_21.5 | 61.62 | 9.11 | 0 | 0 | 7.78 | 21.49 | 91 | Nonaka T. | 2011 | Sciglass database
sankmc_61.6_9.2_0_0_4.7_24.5 | 61.59 | 9.23 | 0 | 0 | 4.67 | 24.51 | 88.3 | Veit U. | 2017 | Sciglass database
sankmc_61.7_15.1_0_0_9.5_13.7 | 61.74 | 15.05 | 0 | 0 | 9.52 | 13.69 | 94 | Nonaka T. | 2011 | Sciglass database
sankmc_61.7_8.3_0_0_3.5_26.6 | 61.68 | 8.28 | 0 | 0 | 3.47 | 26.57 | 89.7 | Veit U. | 2017 | Sciglass database
sankmc_61.7_8.8_0_0_3.9_25.7 | 61.66 | 8.79 | 0 | 0 | 3.87 | 25.68 | 88 | Veit U. | 2017 | Sciglass database
sankmc_61.8_0_12.4_0_0_25.8 | 61.8 | 0 | 12.36 | 0 | 0 | 25.84 | 82.3 | Vaills Y. | 1992 | Sciglass database
sankmc_61.8_15.2_0_0_23_0 | 61.8 | 15.17 | 0 | 0 | 23.03 | 0 | 90 | Homeny J. | 1990 | Sciglass database
sankmc_61.8_15.2_0_0_23_0 | 61.8 | 15.17 | 0 | 0 | 23.03 | 0 | 96 | Homeny J. | 1987 | Sciglass database
sankmc_61.8_15.2_0_0_23_0 | 61.8 | 15.17 | 0 | 0 | 23.03 | 0 | 97.3 | Homeny J. | 1987 | Sciglass database
sankmc_61.8_7.8_0_0_2.5_27.9 | 61.82 | 7.81 | 0 | 0 | 2.48 | 27.89 | 89.6 | Veit U. | 2017 | Sciglass database
sankmc_61.8_8.3_20.8_0.2_8.2_0.7 | 61.8 | 8.3 | 20.8 | 0.2 | 8.2 | 0.7 | 72.1 | Nakamura A. | 2014 | Sciglass database
sankmc_61.8_8.3_20.8_0.2_8.5_0.4 | 61.8 | 8.3 | 20.8 | 0.2 | 8.5 | 0.4 | 71.7 | Nakamura A. | 2014 | Sciglass database
sankmc_61.8_8.4_21.3_0.2_7.9_0.4 | 61.8 | 8.4 | 21.3 | 0.2 | 7.9 | 0.4 | 71.4 | Nakamura A. | 2014 | Sciglass database
sankmc_61.8_8.6_0_0_5.2_24.4 | 61.82 | 8.62 | 0 | 0 | 5.18 | 24.38 | 90.3 | Veit U. | 2017 | Sciglass database
sankmc_61.9_12_16_0_10.1_0 | 61.92 | 12 | 16.02 | 0 | 10.06 | 0 | 79 | Ishimaru M. | 2013 | Sciglass database
sankmc_61.9_14_16_0_8_0 | 61.94381 | 14.0086 | 16.0284 | 0 | 8.019198 | 0 | 79 | Ishimaru M. | 2013 | Sciglass database
sankmc_61.9_7.6_29.2_1.3_0_0 | 61.85 | 7.64 | 29.17 | 1.34 | 0 | 0 | 62.6 | Hall F.P. | 1930 | Sciglass database
sankmc_62_10.1_0_0_18.1_9.7 | 62.0338 | 10.12899 | 0 | 0 | 18.13819 | 9.69903 | 93.4 | Druart H. | 2011 | Sciglass database
sankmc_62_10.5_20_0_7.5_0 | 62 | 10.5 | 20 | 0 | 7.5 | 0 | 72.5 | Nakamura A. | 2014 | Sciglass database
sankmc_62_12_16_0_10_0 | 62 | 12 | 16 | 0 | 10 | 0 | 74 | Akiba S. | 2013 | Sciglass database
sankmc_62_14_14_0_10_0 | 62 | 14 | 14 | 0 | 10 | 0 | 75 | Akiba S. | 2013 | Sciglass database
sankmc_62_14_14.1_0_10_0 | 61.95 | 13.97 | 14.05 | 0 | 10.03 | 0 | 82 | Ishimaru M. | 2013 | Sciglass database
sankmc_62_14_16_0_8_0 | 62 | 14 | 16 | 0 | 8 | 0 | 75 | Akiba S. | 2013 | Sciglass database
sankmc_62.1_12.2_0_0_12.4_13.3 | 62.13621 | 12.20122 | 0 | 0 | 12.35124 | 13.31133 | 85.1 | Owens-Corning F | 1968 | Sciglass database
sankmc_62.1_13.2_10.6_4.6_5.1_4.5 | 62.06621 | 13.16132 | 10.64106 | 4.630463 | 5.050505 | 4.450445 | 73.9 | Orgaz F. | 1985 | Sciglass database
sankmc_62.1_9_14.4_1.9_5.6_7 | 62.1 | 9 | 14.4 | 1.9 | 5.6 | 7 | 75.1 | Gross T.M. | 2015 | Sciglass database
sankmc_62.3_9.7_4.1_0_0.1_23.9 | 62.3 | 9.67 | 4.06 | 0 | 0.11 | 23.86 | 83.2 | Hall F.P. | 1930 | Sciglass database
sankmc_62.4_11.3_18.8_0_7.2_0.3 | 62.4 | 11.3 | 18.8 | 0 | 7.2 | 0.3 | 73.8 | Nakamura A. | 2014 | Sciglass database
sankmc_62.4_8.3_0_0_4.2_25.2 | 62.35 | 8.28 | 0 | 0 | 4.18 | 25.19 | 87.1 | Veit U. | 2017 | Sciglass database
sankmc_62.5_0_10_0_0_27.5 | 62.5 | 0 | 10 | 0 | 0 | 27.5 | 80.6 | Tille U. | 1978 | Sciglass database
sankmc_62.5_0_12.5_0_0_25 | 62.5 | 0 | 12.5 | 0 | 0 | 25 | 77.9 | Aleinikov F.K. | 1962 | Sciglass database
sankmc_62.5_0_12.5_0_25_0 | 62.5 | 0 | 12.5 | 0 | 25 | 0 | 74.4 | Aleinikov F.K. | 1962 | Sciglass database
sankmc_62.5_6.3_31.3_0_0_0 | 62.5 | 6.25 | 31.25 | 0 | 0 | 0 | 60.1 | DeGuire M.R. | 1984 | Sciglass database
sankmc_62.5_9.7_0_0_4_23.8 | 62.52 | 9.72 | 0 | 0 | 3.96 | 23.8 | 88.2 | Veit U. | 2017 | Sciglass database
sankmc_62.6_8.8_0_0_4.4_24.2 | 62.58 | 8.75 | 0 | 0 | 4.44 | 24.23 | 89.4 | Veit U. | 2017 | Sciglass database
sankmc_62.6_9.3_0_0_3.4_24.8 | 62.57 | 9.27 | 0 | 0 | 3.41 | 24.75 | 88.9 | Veit U. | 2017 | Sciglass database
sankmc_62.7_12.7_0_0_18.5_6.1 | 62.66 | 12.73 | 0 | 0 | 18.47 | 6.14 | 97 | Nonaka T. | 2011 | Sciglass database
sankmc_62.7_18.4_0_0_0_18.9 | 62.7 | 18.4 | 0 | 0 | 0 | 18.9 | 90.2 | Ponitzsch A. | 2016 | Sciglass database
sankmc_62.7_4_33.3_0_0_0 | 62.7 | 4 | 33.3 | 0 | 0 | 0 | 63 | LaCourse W.C. | 1996 | Sciglass database
sankmc_62.7_7.9_0.4_0.3_4.6_24.2 | 62.66627 | 7.870787 | 0.40004 | 0.260026 | 4.590459 | 24.21242 | 88 | Berthereau A. | 2009 | Sciglass database
sankmc_62.8_8.3_0_0_3.2_25.8 | 62.75 | 8.32 | 0 | 0 | 3.18 | 25.75 | 87.3 | Veit U. | 2017 | Sciglass database
sankmc_63_0_10_12_7_8 | 63 | 0 | 10 | 12 | 7 | 8 | 69.9 | Ono M. | 2019 | Sciglass database
sankmc_63_12_17_1_7_0 | 63 | 12 | 17 | 1 | 7 | 0 | 73 | Endo J. | 2012 | Sciglass database
sankmc_63_4_33_0_0_0 | 63 | 4 | 33 | 0 | 0 | 0 | 62.1 | Molot V.A. | 1992 | Sciglass database
sankmc_63_5_32_0_0_0 | 63 | 5 | 32 | 0 | 0 | 0 | 63.9 | Livshits V.Ya. | 1982 | Sciglass database
sankmc_63_8.7_0_0_4.7_23.6 | 62.99 | 8.72 | 0 | 0 | 4.7 | 23.59 | 88.1 | Veit U. | 2017 | Sciglass database
sankmc_63_9.2_0_0_3.1_24.7 | 63.02 | 9.23 | 0 | 0 | 3.09 | 24.66 | 87.6 | Veit U. | 2017 | Sciglass database
sankmc_63.1_5.5_31.4_0_0_0 | 63.1 | 5.5 | 31.4 | 0 | 0 | 0 | 63.7 | Ren M. | 2019 | Sciglass database
sankmc_63.1_7.8_0_0_2.7_26.4 | 63.1 | 7.82 | 0 | 0 | 2.7 | 26.38 | 87 | Veit U. | 2017 | Sciglass database
sankmc_63.2_13.4_23.4_0_0_0 | 63.16632 | 13.41134 | 23.42234 | 0 | 0 | 0 | 70.2 | Amma S. | 2016 | Sciglass database
sankmc_63.3_13.5_14.1_0_0_9.1 | 63.3 | 13.5 | 14.1 | 0 | 0 | 9.1 | 77.5 | Amma S. | 2016 | Sciglass database
sankmc_63.3_13.5_14.1_0_9.1_0 | 63.3 | 13.5 | 14.1 | 0 | 9.1 | 0 | 76.4 | Amma S. | 2016 | Sciglass database
sankmc_63.3_15.6_0.1_0_15.9_5.2 | 63.28633 | 15.57156 | 0.10001 | 0 | 15.85159 | 5.190519 | 97 | Nonaka T. | 2011 | Sciglass database
sankmc_63.4_5.6_30.7_0.2_0_0 | 63.42 | 5.63 | 30.73 | 0.22 | 0 | 0 | 58.2 | Hall F.P. | 1930 | Sciglass database
sankmc_63.4_9.4_0_0_0_27.2 | 63.37 | 9.43 | 0 | 0 | 0 | 27.2 | 86 | Veit U. | 2016 | Sciglass database
sankmc_63.5_11.4_25.1_0_0_0 | 63.5 | 11.4 | 25.1 | 0 | 0 | 0 | 65 | Molot V.A. | 1992 | Sciglass database
sankmc_63.5_6.4_21.1_9.1_0_0 | 63.47 | 6.43 | 21.05 | 9.05 | 0 | 0 | 59.5 | Hall F.P. | 1930 | Sciglass database
sankmc_63.5_8.5_0_0_0_28.1 | 63.49 | 8.46 | 0 | 0 | 0 | 28.05 | 85.6 | Veit U. | 2016 | Sciglass database
sankmc_63.6_12.9_13.8_2.8_3.3_3.5 | 63.64 | 12.93 | 13.83 | 2.8 | 3.27 | 3.53 | 74.4 | Dumbaugh W.H. | 1980 | Sciglass database
sankmc_63.6_6.4_30_0_0_0 | 63.61 | 6.36 | 30.03 | 0 | 0 | 0 | 60.3 | DeGuire M.R. | 1984 | Sciglass database
sankmc_63.6_9.6_0_0_3.1_23.7 | 63.56 | 9.6 | 0 | 0 | 3.12 | 23.72 | 88.7 | Veit U. | 2017 | Sciglass database
sankmc_63.7_12.7_0_0_18.5_5 | 63.73 | 12.74 | 0 | 0 | 18.48 | 5.05 | 96 | Nonaka T. | 2011 | Sciglass database
sankmc_63.7_8.9_0_0_0.3_27.1 | 63.74 | 8.89 | 0 | 0 | 0.25 | 27.12 | 86.1 | Veit U. | 2016 | Sciglass database
sankmc_63.8_16_0_0_10.1_10.1 | 63.8 | 16 | 0 | 0 | 10.1 | 10.1 | 92.1 | Sarkisov P.D. | 1995 | Sciglass database
sankmc_63.8_8.2_0_0_0.3_27.7 | 63.82 | 8.2 | 0 | 0 | 0.25 | 27.73 | 85.3 | Veit U. | 2016 | Sciglass database
sankmc_63.9_12_16_0_8.1_0 | 63.9 | 12.01 | 16.02 | 0 | 8.07 | 0 | 77 | Ishimaru M. | 2013 | Sciglass database
sankmc_63.9_14_14.1_0_8_0 | 63.89 | 13.98 | 14.13 | 0 | 8 | 0 | 80 | Ishimaru M. | 2013 | Sciglass database
sankmc_64_11_15_1_9_0 | 64 | 11 | 15 | 1 | 9 | 0 | 74.5 | Endo J. | 2012 | Sciglass database
sankmc_64_12_16_0_8_0 | 64 | 12 | 16 | 0 | 8 | 0 | 77 | Akiba S. | 2013 | Sciglass database
sankmc_64_12_16_0_8_0 | 64 | 12 | 16 | 0 | 8 | 0 | 72 | Akiba S. | 2013 | Sciglass database
sankmc_64_14_14_0_8_0 | 64 | 14 | 14 | 0 | 8 | 0 | 75 | Akiba S. | 2013 | Sciglass database
sankmc_64_4_13.7_0.6_7.5_10.1 | 64.01 | 4 | 13.73 | 0.58 | 7.54 | 10.14 | 70.6 | Mari E.A. | 1977 | Sciglass database
sankmc_64_4_32_0_0_0 | 64 | 4 | 32 | 0 | 0 | 0 | 60.9 | Gan Fuxi | 1959 | Sciglass database
sankmc_64.1_0.3_21.3_0_0.1_14.2 | 64.10615 | 0.2699838 | 21.25872 | 0.00599964 | 0.1099934 | 14.24915 | 70 | Bordeaux F. | 1999 | Sciglass database
sankmc_64.3_15.8_0_0_9.6_10.3 | 64.3 | 15.79 | 0 | 0 | 9.58 | 10.33 | 91 | Cao Guorong | 2015 | Sciglass database
sankmc_64.3_15.8_0_0_9.6_10.3 | 64.3 | 15.79 | 0 | 0 | 9.58 | 10.33 | 4.22 | Zhang Lin | 2017 | Sciglass database
sankmc_64.3_15.8_0_0_9.6_10.3 | 64.3 | 15.79 | 0 | 0 | 9.58 | 10.33 | 75 | Societe du Verr | 1966 | Sciglass database
sankmc_64.3_15.8_0_0_9.6_10.3 | 64.3 | 15.79 | 0 | 0 | 9.58 | 10.33 | 94.1 | Hausrath R.L. | 2012 | Sciglass database
sankmc_64.3_6_17.3_0.1_0_12.3 | 64.3 | 6.03 | 17.29 | 0.13 | 0 | 12.25 | 72.3 | Hall F.P. | 1930 | Sciglass database
sankmc_64.4_10.3_0_0_0.2_25.1 | 64.42 | 10.26 | 0 | 0 | 0.2 | 25.12 | 86.8 | Veit U. | 2016 | Sciglass database
sankmc_64.4_8.9_0_0_0_26.6 | 64.42258 | 8.940358 | 0 | 0 | 0.01600064 | 26.62106 | 87.1 | Veit U. | 2016 | Sciglass database
sankmc_64.4_9.1_14.1_1.9_6.5_4 | 64.43356 | 9.089091 | 14.08859 | 1.89981 | 6.489351 | 3.9996 | 74.4 | Gross T.M. | 2015 | Sciglass database
sankmc_64.4_9.6_0_0_0_26 | 64.37257 | 9.590384 | 0 | 0 | 0.01600064 | 26.02104 | 85.4 | Veit U. | 2016 | Sciglass database
sankmc_64.6_1.5_17.3_1.7_0.1_14.7 | 64.62354 | 1.479852 | 17.33827 | 1.729827 | 0.149985 | 14.67853 | 70 | Bordeaux F. | 1999 | Sciglass database
sankmc_64.6_8.7_0_0_0_26.7 | 64.63935 | 8.669913 | 0 | 0 | 0.03099969 | 26.65973 | 85 | Veit U. | 2016 | Sciglass database
sankmc_64.6_9.8_0_0_2.1_23.6 | 64.57 | 9.77 | 0 | 0 | 2.11 | 23.55 | 87.7 | Veit U. | 2017 | Sciglass database
sankmc_64.7_0_17.6_0_0_17.6 | 64.70353 | 0 | 17.64824 | 0 | 0 | 17.64824 | 76.7 | Vaills Y. | 1992 | Sciglass database
sankmc_64.7_0_19.3_0_0_16 | 64.7 | 0 | 19.3 | 0 | 0 | 16 | 78.1 | Deeg E. | 1958 | Sciglass database
sankmc_64.7_2_33.3_0_0_0 | 64.7 | 2 | 33.3 | 0 | 0 | 0 | 61 | LaCourse W.C. | 1996 | Sciglass database
sankmc_64.7_8.2_0_0_0_27.1 | 64.74647 | 8.170817 | 0 | 0 | 0 | 27.08271 | 85.1 | Veit U. | 2016 | Sciglass database
sankmc_64.8_10.1_0_0_0_25.1 | 64.75 | 10.14 | 0 | 0 | 0 | 25.11 | 85.9 | Veit U. | 2016 | Sciglass database
sankmc_64.9_10.1_0_0_0.2_24.7 | 64.94 | 10.14 | 0 | 0 | 0.22 | 24.7 | 85.4 | Veit U. | 2016 | Sciglass database
sankmc_64.9_2.9_0_0_0_32.1 | 64.94649 | 2.940294 | 0 | 0 | 0 | 32.11321 | 87.2 | Yamane M. | 1982 | Sciglass database
sankmc_64.9_6.5_28.7_0_0_0 | 64.85 | 6.49 | 28.66 | 0 | 0 | 0 | 60.6 | DeGuire M.R. | 1984 | Sciglass database
sankmc_64.9_9.1_0_0_0_26 | 64.86 | 9.14 | 0 | 0 | 0 | 26 | 85.2 | Veit U. | 2016 | Sciglass database
sankmc_64.9_9.2_0_0_0_25.9 | 64.85935 | 9.169908 | 0 | 0 | 0.03099969 | 25.93974 | 86.3 | Veit U. | 2016 | Sciglass database
sankmc_65_0_10_0_0_25 | 65 | 0 | 10 | 0 | 0 | 25 | 79.7 | Tille U. | 1978 | Sciglass database
sankmc_65_0_12.5_0_0_22.5 | 65 | 0 | 12.5 | 0 | 0 | 22.5 | 84.9 | de Macedo G.N.B | 2018 | Sciglass database
sankmc_65_0_14_0_10.5_10.5 | 65 | 0 | 14 | 0 | 10.5 | 10.5 | 74 | Senshu Y. | 2014 | Sciglass database
sankmc_65_0_14_0_21_0 | 65 | 0 | 14 | 0 | 21 | 0 | 75 | Senshu Y. | 2014 | Sciglass database
sankmc_65_0_15_0_0_20 | 65 | 0 | 15 | 0 | 0 | 20 | 69 | Higazy A.A. | 1987 | Sciglass database
sankmc_65_0_17.5_0_0_17.5 | 65 | 0 | 17.5 | 0 | 0 | 17.5 | 87.1 | de Macedo G.N.B | 2018 | Sciglass database
sankmc_65_0_19.1_0_15.9_0 | 64.99498 | 0 | 19.05717 | 0 | 15.94784 | 0 | 70.6 | Totesh A.S. | 1961 | Sciglass database
sankmc_65_0_21_0_14_0 | 65 | 0 | 21 | 0 | 14 | 0 | 68 | Senshu Y. | 2014 | Sciglass database
sankmc_65_0_21_0_7_7 | 65 | 0 | 21 | 0 | 7 | 7 | 72 | Senshu Y. | 2014 | Sciglass database
sankmc_65_0_22.5_0_0_12.5 | 65 | 0 | 22.5 | 0 | 0 | 12.5 | 79.8 | de Macedo G.N.B | 2018 | Sciglass database
sankmc_65_0_35_0_0_0 | 65 | 0 | 35 | 0 | 0 | 0 | 58.4 | Manghnani M.H. | 1974 | Sciglass database
sankmc_65_0_35_0_0_0 | 65 | 0 | 35 | 0 | 0 | 0 | 55.7 | Lower N.P. | 2004 | Sciglass database
sankmc_65_0_35_0_0_0 | 65 | 0 | 35 | 0 | 0 | 0 | 59 | Livshits V.Ya. | 1982 | Sciglass database
sankmc_65_0_35_0_0_0 | 65 | 0 | 35 | 0 | 0 | 0 | 60.2 | Karapetyan G.O. | 1981 | Sciglass database
sankmc_65_0_35_0_0_0 | 65 | 0 | 35 | 0 | 0 | 0 | 60.8 | de Macedo G.N.B | 2018 | Sciglass database
sankmc_65_0_35_0_0_0 | 65 | 0 | 35 | 0 | 0 | 0 | 67.2 | Imaoka M. | 1971 | Sciglass database
sankmc_65_10_18_0_0_7 | 65 | 10 | 18 | 0 | 0 | 7 | 72 | LaCourse W.C. | 1996 | Sciglass database
sankmc_65_10_18_0_0_7 | 65 | 10 | 18 | 0 | 0 | 7 | 72.2 | Molot V.A. | 1992 | Sciglass database
sankmc_65_10_25_0_0_0 | 65 | 10 | 25 | 0 | 0 | 0 | 65 | LaCourse W.C. | 1996 | Sciglass database
sankmc_65_10_25_0_0_0 | 65 | 10 | 25 | 0 | 0 | 0 | 65 | LaCourse W.C. | 1997 | Sciglass database
sankmc_65_10_25_0_0_0 | 65 | 10 | 25 | 0 | 0 | 0 | 67 | Livshits V.Ya. | 1982 | Sciglass database
sankmc_65_10_25_0_0_0 | 65 | 10 | 25 | 0 | 0 | 0 | 68 | Ragoen C. | 2017 | Sciglass database
sankmc_65_10_25_0_0_0 | 65 | 10 | 25 | 0 | 0 | 0 | 81.6 | Leonelli C. | 2001 | Sciglass database
sankmc_65_11.5_21_0_2.5_0 | 65 | 11.5 | 21 | 0 | 2.5 | 0 | 71.2 | Nakamura A. | 2014 | Sciglass database
sankmc_65_15_20_0_0_0 | 65 | 15 | 20 | 0 | 0 | 0 | 71.3 | Livshits V.Ya. | 1982 | Sciglass database
sankmc_65_17.5_17.5_0_0_0 | 65 | 17.5 | 17.5 | 0 | 0 | 0 | 71.2 | Livshits V.Ya. | 1982 | Sciglass database
sankmc_65_2_33_0_0_0 | 65 | 2 | 33 | 0 | 0 | 0 | 60.7 | Molot V.A. | 1992 | Sciglass database
sankmc_65_2.5_16.3_0_8.1_8.1 | 65 | 2.5 | 16.3 | 0 | 8.1 | 8.1 | 75 | Senshu Y. | 2014 | Sciglass database
sankmc_65_20_15_0_0_0 | 65 | 20 | 15 | 0 | 0 | 0 | 73.7 | Livshits V.Ya. | 1982 | Sciglass database
sankmc_65_5_12_0_18_0 | 65 | 5 | 12 | 0 | 18 | 0 | 77 | Senshu Y. | 2014 | Sciglass database
sankmc_65_5_30_0_0_0 | 65 | 5 | 30 | 0 | 0 | 0 | 63.4 | Livshits V.Ya. | 1982 | Sciglass database
sankmc_65_5_5_20_0_5 | 65 | 5 | 5 | 20 | 0 | 5 | 65 | Sawamura S. | 2017 | Sciglass database
sankmc_65_6.2_28.6_0.2_0_0 | 65.03 | 6.19 | 28.6 | 0.18 | 0 | 0 | 58.8 | Hall F.P. | 1930 | Sciglass database
sankmc_65_7.1_13.6_1.9_5.5_6.9 | 65 | 7.1 | 13.6 | 1.9 | 5.5 | 6.9 | 75.9 | Gross T.M. | 2015 | Sciglass database
sankmc_65_8.1_0_0_0.3_26.7 | 64.9865 | 8.090809 | 0 | 0 | 0.260026 | 26.66267 | 84.2 | Veit U. | 2016 | Sciglass database
sankmc_65.2_0.6_18.4_0.6_0_15.2 | 65.22 | 0.59 | 18.39 | 0.64 | 0 | 15.16 | 69 | Bordeaux F. | 1999 | Sciglass database
sankmc_65.2_9.1_18.2_0_0_7.5 | 65.2 | 9.1 | 18.2 | 0 | 0 | 7.5 | 70.4 | Molot V.A. | 1992 | Sciglass database
sankmc_65.3_0_21.7_0_0_13 | 65.27 | 0 | 21.72 | 0 | 0 | 13.01 | 72.3 | Hermansen C. | 2013 | Sciglass database
sankmc_65.3_14.3_14.3_2_4.1_0 | 65.30347 | 14.28857 | 14.28857 | 2.039796 | 4.079592 | 0 | 71.3 | Morozumi H. | 2015 | Sciglass database
sankmc_65.3_6.5_10_4_5_9.2 | 65.32653 | 6.490649 | 9.960996 | 4.010401 | 5.0005 | 9.210921 | 76 | Kurachi J. | 2003 | Sciglass database
sankmc_65.4_14.5_15_0_5.1_0 | 65.44654 | 14.47145 | 14.9615 | 0 | 5.120512 | 0 | 73.5 | Guo Xiaoju | 2014 | Sciglass database
sankmc_65.4_6.5_15.6_0.1_12.3_0.2 | 65.4 | 6.51 | 15.56 | 0.09 | 12.28 | 0.16 | 71.9 | Hall F.P. | 1930 | Sciglass database
sankmc_65.4_9.3_0_0_0.2_25.1 | 65.38 | 9.26 | 0 | 0 | 0.22 | 25.14 | 85.2 | Veit U. | 2016 | Sciglass database
sankmc_65.6_11.9_0_0_22.6_0 | 65.56 | 11.89 | 0 | 0 | 22.55 | 0 | 95.3 | Lewis A. | 1967 | Sciglass database
sankmc_65.6_9_0_0_15.1_10.3 | 65.57 | 8.95 | 0 | 0 | 15.14 | 10.34 | 92 | Nonaka T. | 2011 | Sciglass database
sankmc_65.7_12.1_1_0_16.8_4.4 | 65.68 | 12.1 | 0.99 | 0 | 16.83 | 4.4 | 94 | Nonaka T. | 2011 | Sciglass database
sankmc_65.8_0.9_21.1_0_5.9_6.4 | 65.77658 | 0.870087 | 21.09211 | 0 | 5.90059 | 6.360636 | 60 | Kulyamina L.L. | 1977 | Sciglass database
sankmc_65.8_0.9_21.1_0_5.9_6.4 | 65.77658 | 0.870087 | 21.09211 | 0 | 5.90059 | 6.360636 | 66 | Kulyamina L.L. | 1975 | Sciglass database
sankmc_65.8_9.3_0_0_0_25 | 65.76 | 9.28 | 0 | 0 | 0 | 24.96 | 84.4 | Veit U. | 2016 | Sciglass database
sankmc_65.9_11_15.1_0_8_0 | 65.93 | 10.98 | 15.08 | 0 | 8.01 | 0 | 76 | Ishimaru M. | 2013 | Sciglass database
sankmc_65.9_12_14_0_8.1_0 | 65.91 | 11.99 | 14.04 | 0 | 8.06 | 0 | 77 | Ishimaru M. | 2013 | Sciglass database
sankmc_65.9_9.8_0_0_0_24.3 | 65.93 | 9.75 | 0 | 0 | 0 | 24.32 | 85.6 | Veit U. | 2016 | Sciglass database
sankmc_66_10_14_0_10_0 | 66 | 10 | 14 | 0 | 10 | 0 | 76.9 | Endo J. | 2010 | Sciglass database
sankmc_66_11_15_0_8_0 | 66 | 11 | 15 | 0 | 8 | 0 | 76 | Akiba S. | 2013 | Sciglass database
sankmc_66_11_15_0_8_0 | 66 | 11 | 15 | 0 | 8 | 0 | 72 | Akiba S. | 2013 | Sciglass database
sankmc_66_12_14_0_8_0 | 66 | 12 | 14 | 0 | 8 | 0 | 73 | Akiba S. | 2013 | Sciglass database
sankmc_66_13_13_0_8_0 | 66 | 13 | 13 | 0 | 8 | 0 | 75 | Akiba S. | 2013 | Sciglass database
sankmc_66_13_13.1_0_8_0 | 65.97 | 12.96 | 13.11 | 0 | 7.96 | 0 | 79 | Ishimaru M. | 2013 | Sciglass database
sankmc_66_16.7_0_0_0_17.3 | 66 | 16.7 | 0 | 0 | 0 | 17.3 | 88.5 | Ponitzsch A. | 2016 | Sciglass database
sankmc_66_8.8_0_0_0.2_25 | 66.0334 | 8.769123 | 0 | 0 | 0.189981 | 25.0075 | 85.8 | Veit U. | 2016 | Sciglass database
sankmc_66.1_6.6_27.3_0_0_0 | 66.14 | 6.61 | 27.25 | 0 | 0 | 0 | 61 | DeGuire M.R. | 1984 | Sciglass database
sankmc_66.2_1.2_17.2_3.2_0.8_11.4 | 66.22 | 1.2 | 17.24 | 3.19 | 0.76 | 11.39 | 68 | Bordeaux F. | 1999 | Sciglass database
sankmc_66.2_8.8_0_0_0_25 | 66.19 | 8.82 | 0 | 0 | 0 | 24.99 | 85.1 | Veit U. | 2016 | Sciglass database
sankmc_66.4_0_16.8_0_0_16.9 | 66.36546 | 0 | 16.76707 | 0 | 0 | 16.86747 | 69.6 | Totesh A.S. | 1961 | Sciglass database
sankmc_66.4_5.4_3.1_1.8_5.3_18 | 66.37336 | 5.419458 | 3.069693 | 1.759824 | 5.329467 | 18.0482 | 32.1 | Lalande J. | 2008 | Sciglass database
sankmc_66.4_9.8_0_0_0_23.9 | 66.39 | 9.75 | 0 | 0 | 0 | 23.86 | 84.3 | Veit U. | 2016 | Sciglass database
sankmc_66.5_0_16.6_0_17_0 | 66.45 | 0 | 16.57 | 0 | 16.98 | 0 | 44.1 | Gehlhoff G. | 1925 | Sciglass database
sankmc_66.5_6.1_17.2_10.2_0_0 | 66.51 | 6.1 | 17.16 | 10.23 | 0 | 0 | 58.9 | Hall F.P. | 1930 | Sciglass database
sankmc_66.5_9_0_0_9.2_15.3 | 66.47 | 9.04 | 0 | 0 | 9.15 | 15.34 | 82.7 | Hofmann D.A. | 2007 | Sciglass database
sankmc_66.5_9_0_0_9.2_15.3 | 66.47 | 9.04 | 0 | 0 | 9.15 | 15.34 | 82.7 | Hofmann D.A. | 2013 | Sciglass database
sankmc_66.5_9_0_0_9.2_15.3 | 66.47 | 9.04 | 0 | 0 | 9.15 | 15.34 | 90 | Nonaka T. | 2011 | Sciglass database
sankmc_66.6_2.9_14.4_2.5_13.6_0 | 66.60666 | 2.930293 | 14.36144 | 2.470247 | 13.63136 | 0 | 71.6 | Li Xiaoyu | 2014 | Sciglass database
sankmc_66.7_0_0_16.3_0_16.9 | 66.73347 | 0 | 0 | 16.33267 | 0 | 16.93387 | 55.9 | Totesh A.S. | 1961 | Sciglass database
sankmc_66.7_0_13.3_0_0_20 | 66.67 | 0 | 13.33 | 0 | 0 | 20 | 75.3 | Aleinikov F.K. | 1962 | Sciglass database
sankmc_66.7_0_13.3_0_20_0 | 66.67 | 0 | 13.33 | 0 | 20 | 0 | 76.7 | Aleinikov F.K. | 1962 | Sciglass database
sankmc_66.7_0_16.7_0_0_16.7 | 66.66333 | 0 | 16.66833 | 0 | 0 | 16.66833 | 73.4 | Lin Chung-Chern | 2010 | Sciglass database
sankmc_66.7_0_16.7_0_16.7_0 | 66.66333 | 0 | 16.66833 | 0 | 16.66833 | 0 | 68.5 | Lin Chung-Chern | 2007 | Sciglass database
sankmc_66.7_0_16.7_0_16.7_0 | 66.66333 | 0 | 16.66833 | 0 | 16.66833 | 0 | 69 | Lin Chung-Chern | 2010 | Sciglass database
sankmc_66.7_0_17.4_0_0_16 | 66.65 | 0 | 17.36 | 0 | 0 | 15.99 | 99 | Gehlhoff G. | 1925 | Sciglass database
sankmc_66.7_0_33.3_0_0_0 | 66.67 | 0 | 33.33 | 0 | 0 | 0 | 50 | Coenen M. | 1961 | Sciglass database
sankmc_66.7_0_33.3_0_0_0 | 66.69 | 0 | 33.31 | 0 | 0 | 0 | 50.2 | Bobkova N.M. | 1972 | Sciglass database
sankmc_66.7_0_33.3_0_0_0 | 66.7 | 0 | 33.3 | 0 | 0 | 0 | 51.9 | Coenen M. | 1962 | Sciglass database
sankmc_66.7_0_33.3_0_0_0 | 66.67 | 0 | 33.33 | 0 | 0 | 0 | 52.5 | DeGuire M.R. | 1984 | Sciglass database
sankmc_66.7_0_33.3_0_0_0 | 66.7 | 0 | 33.3 | 0 | 0 | 0 | 57.3 | Takahashi K. | 1983 | Sciglass database
sankmc_66.7_0_33.3_0_0_0 | 66.7 | 0 | 33.3 | 0 | 0 | 0 | 58.7 | Bokin P.Ya. | 1970 | Sciglass database
sankmc_66.7_0_33.3_0_0_0 | 66.67 | 0 | 33.33 | 0 | 0 | 0 | 59.3 | Kitamura N. | 2017 | Sciglass database
sankmc_66.7_0_33.3_0_0_0 | 66.7 | 0 | 33.3 | 0 | 0 | 0 | 60 | LaCourse W.C. | 1996 | Sciglass database
sankmc_66.7_0_33.3_0_0_0 | 66.67 | 0 | 33.33 | 0 | 0 | 0 | 63.1 | Lin Chung-Chern | 2010 | Sciglass database
sankmc_66.7_16.7_16.7_0_0_0 | 66.66333 | 16.66833 | 16.66833 | 0 | 0 | 0 | 68 | DeGuire M.R. | 1984 | Sciglass database
sankmc_66.7_6.7_26.7_0_0_0 | 66.66333 | 6.669333 | 26.66733 | 0 | 0 | 0 | 60.9 | DeGuire M.R. | 1984 | Sciglass database
sankmc_66.8_0_28.3_0_4.8_0 | 66.83 | 0 | 28.33 | 0 | 4.84 | 0 | 67.5 | Abd El-Latif A. | 1974 | Sciglass database
sankmc_67_0_0_33_0_0 | 67 | 0 | 0 | 33 | 0 | 0 | 39.2 | Bershtein V.A. | 1980 | Sciglass database
sankmc_67_0_0_33_0_0 | 67 | 0 | 0 | 33 | 0 | 0 | 54 | Inaba S. | 1999 | Sciglass database
sankmc_67_0_0_33_0_0 | 67 | 0 | 0 | 33 | 0 | 0 | 54 | Gamberg E. | 1973 | Sciglass database
sankmc_67_0_17_16_0_0 | 67 | 0 | 17 | 16 | 0 | 0 | 45.1 | Bershtein V.A. | 1980 | Sciglass database
sankmc_67_0_33_0_0_0 | 67 | 0 | 33 | 0 | 0 | 0 | 51 | Bershtein V.A. | 1980 | Sciglass database
sankmc_67_0_33_0_0_0 | 67 | 0 | 33 | 0 | 0 | 0 | 58.8 | Pesina T.I. | 1987 | Sciglass database
sankmc_67_0_33_0_0_0 | 66.99 | 0 | 33.01 | 0 | 0 | 0 | 59.1 | Harsell W.B. | 1966 | Sciglass database
sankmc_67_0_33_0_0_0 | 67 | 0 | 33 | 0 | 0 | 0 | 59.9 | Molot V.A. | 1992 | Sciglass database
sankmc_67_0_33_0_0_0 | 67 | 0 | 33 | 0 | 0 | 0 | 60 | Baikova L.G. | 1996 | Sciglass database
sankmc_67_0_33_0_0_0 | 67 | 0 | 33 | 0 | 0 | 0 | 60 | Pesina T.I. | 1986 | Sciglass database
sankmc_67_0_33_0_0_0 | 67 | 0 | 33 | 0 | 0 | 0 | 60 | Pukh V.P. | 2005 | Sciglass database
sankmc_67_0_33_0_0_0 | 67 | 0 | 33 | 0 | 0 | 0 | 60.3 | Karapetyan G.O. | 1981 | Sciglass database
sankmc_67_0_33_0_0_0 | 67 | 0 | 33 | 0 | 0 | 0 | 61.3 | Rindone G.E. | 1973 | Sciglass database
sankmc_67_16.5_16.5_0_0_0 | 67 | 16.5 | 16.5 | 0 | 0 | 0 | 72 | Pesina T.I. | 1986 | Sciglass database
sankmc_67_16.5_16.5_0_0_0 | 67 | 16.5 | 16.5 | 0 | 0 | 0 | 73 | Pukh V.P. | 2005 | Sciglass database
sankmc_67_4.6_2.4_5.1_7_13.9 | 67 | 4.6 | 2.4 | 5.1 | 7 | 13.9 | 76.9 | Kajita H. | 2013 | Sciglass database
sankmc_67_7.1_13.6_1.9_6.4_4 | 67 | 7.1 | 13.6 | 1.9 | 6.4 | 4 | 73.6 | Gross T.M. | 2015 | Sciglass database
sankmc_67_8_18_0_0_7 | 67 | 8 | 18 | 0 | 0 | 7 | 70 | LaCourse W.C. | 1996 | Sciglass database
sankmc_67.1_0_22_0_0_11 | 67.07 | 0 | 21.95 | 0 | 0 | 10.98 | 71.8 | Vaills Y. | 1992 | Sciglass database
sankmc_67.2_16.4_16.4_0_0_0 | 67.18 | 16.43 | 16.39 | 0 | 0 | 0 | 63.4 | Krohn D.A. | 1971 | Sciglass database
sankmc_67.5_2.5_13.9_0.6_14_1.5 | 67.5 | 2.5 | 13.9 | 0.6 | 14 | 1.5 | 73 | Senshu Y. | 2014 | Sciglass database
sankmc_67.5_2.5_14.4_0.6_10.5_4.5 | 67.5 | 2.5 | 14.4 | 0.6 | 10.5 | 4.5 | 74 | Senshu Y. | 2014 | Sciglass database
sankmc_67.5_2.5_14.4_0.6_11.2_3.8 | 67.5 | 2.5 | 14.4 | 0.6 | 11.2 | 3.8 | 74 | Senshu Y. | 2014 | Sciglass database
sankmc_67.5_2.5_14.4_0.6_12_3 | 67.5 | 2.5 | 14.4 | 0.6 | 12 | 3 | 73 | Senshu Y. | 2014 | Sciglass database
sankmc_67.5_2.5_14.4_0.6_13.5_1.5 | 67.5 | 2.5 | 14.4 | 0.6 | 13.5 | 1.5 | 73 | Senshu Y. | 2014 | Sciglass database
sankmc_67.5_2.5_14.4_0.6_9_6 | 67.5 | 2.5 | 14.4 | 0.6 | 9 | 6 | 74 | Senshu Y. | 2014 | Sciglass database
sankmc_67.5_2.5_14.9_0.6_13_1.5 | 67.5 | 2.5 | 14.9 | 0.6 | 13 | 1.5 | 72 | Senshu Y. | 2014 | Sciglass database
sankmc_67.5_6.2_5_21.3_0_0 | 67.48325 | 6.189381 | 5.049495 | 21.27787 | 0 | 0 | 58.6 | Hall F.P. | 1930 | Sciglass database
sankmc_67.5_7.5_25_0_0_0 | 67.5 | 7.5 | 25 | 0 | 0 | 0 | 65.6 | Leonelli C. | 2001 | Sciglass database
sankmc_67.5_9.6_0_0_0.2_22.8 | 67.45 | 9.62 | 0 | 0 | 0.17 | 22.76 | 84.3 | Veit U. | 2016 | Sciglass database
sankmc_67.7_11.1_13.1_2_6.1_0 | 67.68 | 11.11 | 13.13 | 2.02 | 6.06 | 0 | 71 | Akiba S. | 2013 | Sciglass database
sankmc_67.7_16.2_0.3_0_15.8_0 | 67.71 | 16.21 | 0.31 | 0 | 15.77 | 0 | 85 | Tichy P. | 1975 | Sciglass database
sankmc_67.8_0_15.7_0_0_16.5 | 67.84 | 0 | 15.67 | 0 | 0 | 16.49 | 75.5 | Loewenstein K.L | 1962 | Sciglass database
sankmc_67.8_0_15.7_0_5.7_10.8 | 67.84 | 0 | 15.67 | 0 | 5.66 | 10.83 | 79.2 | Loewenstein K.L | 1962 | Sciglass database
sankmc_67.8_6.5_14_0_5.1_6.7 | 67.78 | 6.48 | 13.96 | 0 | 5.06 | 6.72 | 75 | Kurachi J. | 2003 | Sciglass database
sankmc_67.8_6.6_16.9_0_0_8.6 | 67.83322 | 6.59934 | 16.91831 | 0 | 0 | 8.649135 | 69.6 | Hall F.P. | 1930 | Sciglass database
sankmc_67.9_10_12.1_2_8_0 | 67.9 | 9.97 | 12.07 | 2.02 | 8.04 | 0 | 77 | Ishimaru M. | 2013 | Sciglass database
sankmc_67.9_9_13.1_0_10_0 | 67.92 | 9 | 13.08 | 0 | 10 | 0 | 76 | Ishimaru M. | 2013 | Sciglass database
sankmc_67.9_9_15.1_0_8.1_0 | 67.86 | 9 | 15.08 | 0 | 8.06 | 0 | 73 | Ishimaru M. | 2013 | Sciglass database
sankmc_68_0_0_32_0_0 | 68 | 0 | 0 | 32 | 0 | 0 | 38.7 | Appen A.A. | 1959 | Sciglass database
sankmc_68_0_32_0_0_0 | 68 | 0 | 32 | 0 | 0 | 0 | 58.5 | Appen A.A. | 1959 | Sciglass database
sankmc_68_10_0_0_16_6 | 68 | 10 | 0 | 0 | 16 | 6 | 84 | Nishizawa M. | 2001 | Sciglass database
sankmc_68_10_12_0_10_0 | 68 | 10 | 12 | 0 | 10 | 0 | 74 | Akiba S. | 2013 | Sciglass database
sankmc_68_10_12.1_0_9.9_0 | 67.99 | 10 | 12.08 | 0 | 9.93 | 0 | 77 | Ishimaru M. | 2013 | Sciglass database
sankmc_68_10_13_1_8_0 | 67.98 | 9.98 | 13.03 | 1.01 | 8 | 0 | 76 | Ishimaru M. | 2013 | Sciglass database
sankmc_68_10_14_0_8_0 | 68 | 10 | 14 | 0 | 8 | 0 | 72 | Akiba S. | 2013 | Sciglass database
sankmc_68_10_14_0_8_0 | 68 | 10 | 14 | 0 | 8 | 0 | 72.1 | Endo J. | 2012 | Sciglass database
sankmc_68_10_14.1_0_8_0 | 67.96 | 10 | 14.08 | 0 | 7.96 | 0 | 75 | Ishimaru M. | 2013 | Sciglass database
sankmc_68_11_11_0_10_0 | 68 | 11 | 11 | 0 | 10 | 0 | 75 | Akiba S. | 2013 | Sciglass database
sankmc_68_11_11_0_10_0 | 67.98 | 10.99 | 11.04 | 0 | 9.99 | 0 | 79 | Ishimaru M. | 2013 | Sciglass database
sankmc_68_11_13_0_8_0 | 68 | 11 | 13 | 0 | 8 | 0 | 73 | Akiba S. | 2013 | Sciglass database
sankmc_68_11_13_0_8_0 | 67.96 | 10.99 | 13.04 | 0 | 8.01 | 0 | 76 | Ishimaru M. | 2013 | Sciglass database
sankmc_68_2.5_14.2_0.6_10.3_4.4 | 68 | 2.5 | 14.2 | 0.6 | 10.3 | 4.4 | 74 | Senshu Y. | 2014 | Sciglass database
sankmc_68_2.5_14.2_0.6_11_3.7 | 68 | 2.5 | 14.2 | 0.6 | 11 | 3.7 | 73 | Senshu Y. | 2014 | Sciglass database
sankmc_68_6.8_25.2_0_0_0 | 68.03 | 6.8 | 25.17 | 0 | 0 | 0 | 61.2 | DeGuire M.R. | 1984 | Sciglass database
sankmc_68_7_25_0_0_0 | 68 | 7 | 25 | 0 | 0 | 0 | 66 | Ragoen C. | 2017 | Sciglass database
sankmc_68_9_13_0_10_0 | 68 | 9 | 13 | 0 | 10 | 0 | 73 | Akiba S. | 2013 | Sciglass database
sankmc_68_9_15_0_8_0 | 68 | 9 | 15 | 0 | 8 | 0 | 71 | Akiba S. | 2013 | Sciglass database
sankmc_68_9_15_0_8_0 | 68 | 9 | 15 | 0 | 8 | 0 | 71.1 | Endo J. | 2012 | Sciglass database
sankmc_68.1_4.7_19.7_0_0_7.5 | 68.1 | 4.7 | 19.7 | 0 | 0 | 7.5 | 69.5 | Molot V.A. | 1992 | Sciglass database
sankmc_68.2_0_22.7_0_0_9.1 | 68.2 | 0 | 22.7 | 0 | 0 | 9.1 | 68.8 | Hermansen C. | 2013 | Sciglass database
sankmc_68.3_15.3_0_0_0_16.4 | 68.27 | 15.32 | 0 | 0 | 0 | 16.41 | 79.2 | Hofmann D.A. | 2013 | Sciglass database
sankmc_68.5_2.5_13.9_0.6_10.1_4.4 | 68.5 | 2.5 | 13.9 | 0.6 | 10.1 | 4.4 | 74 | Senshu Y. | 2014 | Sciglass database
sankmc_68.5_5.8_17.6_8.1_0_0 | 68.47 | 5.82 | 17.63 | 8.08 | 0 | 0 | 59.1 | Hall F.P. | 1930 | Sciglass database
sankmc_68.7_15.6_0_0_15.8_0 | 68.68 | 15.57 | 0 | 0 | 15.75 | 0 | 87 | Boyd D.C. | 1980 | Sciglass database
sankmc_68.7_15.6_0_0_15.8_0 | 68.68 | 15.57 | 0 | 0 | 15.75 | 0 | 90 | Bianchi-Mirasol | 2001 | Sciglass database
sankmc_68.7_15.6_0_0_15.8_0 | 68.68 | 15.57 | 0 | 0 | 15.75 | 0 | 85.3 | Koyama A. | 1995 | Sciglass database
sankmc_68.7_15.6_0_0_15.8_0 | 68.68 | 15.57 | 0 | 0 | 15.75 | 0 | 82.7 | Rinehart D.W. | 1969 | Sciglass database
sankmc_68.7_15.6_0_0_15.8_0 | 68.68 | 15.57 | 0 | 0 | 15.75 | 0 | 86.2 | Volf M.B. | 1990 | Sciglass database
sankmc_68.8_6.5_13_0_5.1_6.7 | 68.78 | 6.48 | 12.96 | 0 | 5.06 | 6.72 | 74 | Kurachi J. | 2003 | Sciglass database
sankmc_69_0_16.7_0_14.3_0 | 68.99 | 0 | 16.72 | 0 | 14.29 | 0 | 67.6 | Gehlhoff G. | 1925 | Sciglass database
sankmc_69_0_31_0_0_0 | 69 | 0 | 31 | 0 | 0 | 0 | 60 | Ren M. | 2019 | Sciglass database
sankmc_69_2.5_13.7_0.6_8.5_5.7 | 69 | 2.5 | 13.7 | 0.6 | 8.5 | 5.7 | 74 | Senshu Y. | 2014 | Sciglass database
sankmc_69_6_18_0_0_7 | 69 | 6 | 18 | 0 | 0 | 7 | 70 | LaCourse W.C. | 1996 | Sciglass database
sankmc_69_6_18_0_0_7 | 69 | 6 | 18 | 0 | 0 | 7 | 70 | Molot V.A. | 1992 | Sciglass database
sankmc_69_6_25_0_0_0 | 69 | 6 | 25 | 0 | 0 | 0 | 61 | LaCourse W.C. | 1996 | Sciglass database
sankmc_69_6_25_0_0_0 | 69 | 6 | 25 | 0 | 0 | 0 | 61.5 | LaCourse W.C. | 1997 | Sciglass database
sankmc_69_6_25_0_0_0 | 69 | 6 | 25 | 0 | 0 | 0 | 61.5 | Molot V.A. | 1992 | Sciglass database
sankmc_69.1_4.7_8.3_0_12.9_5 | 69.08 | 4.69 | 8.33 | 0 | 12.85 | 5.05 | 84.8 | Aerojet-General | 1967 | Sciglass database
sankmc_69.2_0_25.8_0_0_5 | 69.18 | 0 | 25.79 | 0 | 0 | 5.03 | 66.4 | Vaills Y. | 1992 | Sciglass database
sankmc_69.4_10.4_0_0_0_20.2 | 69.4 | 10.4 | 0 | 0 | 0 | 20.2 | 84.3 | Ponitzsch A. | 2016 | Sciglass database
sankmc_69.4_13.4_0_0_0_17.2 | 69.4 | 13.4 | 0 | 0 | 0 | 17.2 | 85.6 | Ponitzsch A. | 2016 | Sciglass database
sankmc_69.4_6.1_17.8_0.2_6.5_0.1 | 69.36 | 6.05 | 17.78 | 0.16 | 6.53 | 0.12 | 64.7 | Hall F.P. | 1930 | Sciglass database
sankmc_69.4_6.9_23.6_0_0_0 | 69.44694 | 6.940694 | 23.61236 | 0 | 0 | 0 | 63.8 | DeGuire M.R. | 1984 | Sciglass database
sankmc_69.5_10_0_0_20.5_0 | 69.5 | 10 | 0 | 0 | 20.5 | 0 | 90.8 | Dorzhiev D.B. | 1981 | Sciglass database
sankmc_69.5_12.1_0_0_18.4_0 | 69.5 | 12.1 | 0 | 0 | 18.4 | 0 | 90 | Dorzhiev D.B. | 1981 | Sciglass database
sankmc_69.5_15_0_0_0_15.5 | 69.5 | 15 | 0 | 0 | 0 | 15.5 | 86.8 | Ponitzsch A. | 2016 | Sciglass database
sankmc_69.5_15.3_0_0_15.3_0 | 69.5 | 15.25 | 0 | 0 | 15.25 | 0 | 91.4 | Dorzhiev D.B. | 1981 | Sciglass database
sankmc_69.5_16.9_0_0_13.6_0 | 69.5 | 16.9 | 0 | 0 | 13.6 | 0 | 92.5 | Dorzhiev D.B. | 1981 | Sciglass database
sankmc_69.5_19.2_0_0_11.3_0 | 69.5 | 19.2 | 0 | 0 | 11.3 | 0 | 94.2 | Dorzhiev D.B. | 1981 | Sciglass database
sankmc_69.5_7_0_0_23.5_0 | 69.5 | 7 | 0 | 0 | 23.5 | 0 | 92.6 | Dorzhiev D.B. | 1981 | Sciglass database
sankmc_69.5_8.9_0_0_0_21.6 | 69.47 | 8.91 | 0 | 0 | 0 | 21.62 | 83.6 | Ponitzsch A. | 2016 | Sciglass database
sankmc_69.6_0_14.4_0_0_16 | 69.6 | 0 | 14.4 | 0 | 0 | 16 | 76.1 | Deeg E. | 1958 | Sciglass database
sankmc_69.6_14.8_0_0_0_15.6 | 69.6 | 14.8 | 0 | 0 | 0 | 15.6 | 87.2 | Ponitzsch A. | 2016 | Sciglass database
sankmc_69.6_15.2_15.2_0_0_0 | 69.6 | 15.2 | 15.2 | 0 | 0 | 0 | 67.1 | Dorzhiev D.B. | 1983 | Sciglass database
sankmc_69.6_19.2_11.2_0_0_0 | 69.6 | 19.2 | 11.2 | 0 | 0 | 0 | 75.2 | Dorzhiev D.B. | 1983 | Sciglass database
sankmc_69.6_2.5_13.4_0.6_8.2_5.6 | 69.63304 | 2.509749 | 13.42866 | 0.59994 | 8.219178 | 5.609439 | 74 | Senshu Y. | 2014 | Sciglass database
sankmc_69.6_5.1_25.3_0_0_0 | 69.6 | 5.1 | 25.3 | 0 | 0 | 0 | 59.8 | Dorzhiev D.B. | 1983 | Sciglass database
sankmc_69.6_5.8_8.4_0_11.1_5.1 | 69.57 | 5.84 | 8.39 | 0 | 11.13 | 5.07 | 84.1 | Aerojet-General | 1967 | Sciglass database
sankmc_69.6_8.7_21.7_0_0_0 | 69.6 | 8.7 | 21.7 | 0 | 0 | 0 | 65.3 | Dorzhiev D.B. | 1983 | Sciglass database
sankmc_69.7_11.8_0_0_0_18.5 | 69.67 | 11.81 | 0 | 0 | 0 | 18.52 | 84.8 | Ponitzsch A. | 2016 | Sciglass database
sankmc_69.7_2_14.1_1_4_9.1 | 69.7 | 2.02 | 14.14 | 1.01 | 4.04 | 9.09 | 73 | Morozumi H. | 2015 | Sciglass database
sankmc_69.7_5.7_8.4_0_11.2_5 | 69.7 | 5.73 | 8.41 | 0 | 11.15 | 5.01 | 80.6 | Aerojet-General | 1967 | Sciglass database
sankmc_69.8_0_16.1_2.9_0_11.2 | 69.81 | 0 | 16.13 | 2.91 | 0 | 11.15 | 69.3 | Loewenstein K.L | 1962 | Sciglass database
sankmc_69.8_0_19_0_0_11.2 | 69.81 | 0 | 19.04 | 0 | 0 | 11.15 | 71.2 | Loewenstein K.L | 1962 | Sciglass database
sankmc_69.8_17.7_0_0_0_12.5 | 69.8 | 17.7 | 0 | 0 | 0 | 12.5 | 90.9 | Ponitzsch A. | 2016 | Sciglass database
sankmc_69.8_2.9_16.1_0_0_11.2 | 69.81 | 2.91 | 16.13 | 0 | 0 | 11.15 | 72.6 | Loewenstein K.L | 1962 | Sciglass database
sankmc_69.8_4.5_25.7_0_0_0 | 69.76698 | 4.530453 | 25.70257 | 0 | 0 | 0 | 61.4 | Harsell W.B. | 1966 | Sciglass database
sankmc_69.8_5.9_0_0_0_24.3 | 69.77 | 5.91 | 0 | 0 | 0 | 24.32 | 83.4 | Ponitzsch A. | 2016 | Sciglass database
sankmc_69.9_0_19.4_0_0_10.7 | 69.93 | 0 | 19.37 | 0 | 0 | 10.7 | 69 | Sehgal J. | 1998 | Sciglass database
sankmc_69.9_2.5_11_0_8.3_8.3 | 69.93 | 2.5 | 10.99 | 0 | 8.29 | 8.29 | 76 | Senshu Y. | 2014 | Sciglass database
sankmc_7_28.3_0_0_7.1_57.6 | 7 | 28.3 | 0 | 0 | 7.1 | 57.6 | 109 | Koike A. | 2001 | Sciglass database
sankmc_7_29_0_0_7_57 | 7 | 29 | 0 | 0 | 7 | 57 | 109 | Zou Xuelu | 2001 | Sciglass database
sankmc_7_30_0_0_0_63 | 7 | 30 | 0 | 0 | 0 | 63 | 100 | Onoda G.Y. | 1970 | Sciglass database
sankmc_7.1_28.3_0_0_7.1_57.6 | 7.07 | 28.28 | 0 | 0 | 7.07 | 57.58 | 104 | Rocherulle J. | 1989 | Sciglass database
sankmc_7.1_28.3_0_0_7.1_57.6 | 7.07 | 28.28 | 0 | 0 | 7.07 | 57.58 | 109 | Sokolowski T.J. | 1969 | Sciglass database
sankmc_7.5_37_0_0_0_55.5 | 7.5 | 37 | 0 | 0 | 0 | 55.5 | 111 | Hwa Luu-Gen | 2002 | Sciglass database
sankmc_7.9_27.1_0_0_6.9_58.1 | 7.9 | 27.1 | 0 | 0 | 6.9 | 58.1 | 103 | Sampaio J.A. | 2002 | Sciglass database
sankmc_70_0_0_12_0_18 | 70 | 0 | 0 | 12 | 0 | 18 | 70.7 | Gan Fuxi | 1959 | Sciglass database
sankmc_70_0_0_12_18_0 | 70 | 0 | 0 | 12 | 18 | 0 | 62.2 | Gan Fuxi | 1959 | Sciglass database
sankmc_70_0_0_30_0_0 | 70 | 0 | 0 | 30 | 0 | 0 | 38.7 | Deeg E. | 1958 | Sciglass database
sankmc_70_0_0_30_0_0 | 70 | 0 | 0 | 30 | 0 | 0 | 49 | Inaba S. | 2001 | Sciglass database
sankmc_70_0_10_20_0_0 | 70 | 0 | 10 | 20 | 0 | 0 | 54 | Deeg E. | 1958 | Sciglass database
sankmc_70_0_12_0_0_18 | 70 | 0 | 12 | 0 | 0 | 18 | 77.7 | Gan Fuxi | 1959 | Sciglass database
sankmc_70_0_12_0_16.2_1.8 | 70 | 0 | 12 | 0 | 16.2 | 1.8 | 74 | Senshu Y. | 2014 | Sciglass database
sankmc_70_0_12_0_18_0 | 70 | 0 | 12 | 0 | 18 | 0 | 66.8 | Gan Fuxi | 1959 | Sciglass database
sankmc_70_0_12_0_18_0 | 70 | 0 | 12 | 0 | 18 | 0 | 73 | Senshu Y. | 2014 | Sciglass database
sankmc_70_0_12_0_9_9 | 70 | 0 | 12 | 0 | 9 | 9 | 76 | Senshu Y. | 2014 | Sciglass database
sankmc_70_0_15_0_15_0 | 70 | 0 | 15 | 0 | 15 | 0 | 70 | Senshu Y. | 2014 | Sciglass database
sankmc_70_0_15_0_7.5_7.5 | 70 | 0 | 15 | 0 | 7.5 | 7.5 | 73 | Senshu Y. | 2014 | Sciglass database
sankmc_70_0_15_15_0_0 | 70 | 0 | 15 | 15 | 0 | 0 | 56.2 | Deeg E. | 1958 | Sciglass database
sankmc_70_0_18_0_10.8_1.2 | 70 | 0 | 18 | 0 | 10.8 | 1.2 | 68 | Senshu Y. | 2014 | Sciglass database
sankmc_70_0_18_0_12_0 | 70 | 0 | 18 | 0 | 12 | 0 | 67 | Senshu Y. | 2014 | Sciglass database
sankmc_70_0_18_0_6_6 | 70 | 0 | 18 | 0 | 6 | 6 | 71 | Senshu Y. | 2014 | Sciglass database
sankmc_70_0_18_12_0_0 | 70 | 0 | 18 | 12 | 0 | 0 | 45.1 | Inaba S. | 1999 | Sciglass database
sankmc_70_0_20_10_0_0 | 70 | 0 | 20 | 10 | 0 | 0 | 55.3 | Deeg E. | 1958 | Sciglass database
sankmc_70_0_25_5_0_0 | 70 | 0 | 25 | 5 | 0 | 0 | 59.5 | Deeg E. | 1958 | Sciglass database
sankmc_70_0_30_0_0_0 | 70 | 0 | 30 | 0 | 0 | 0 | 62.8 | Zhao Qing | 2012 | Sciglass database
sankmc_70_0_30_0_0_0 | 70 | 0 | 30 | 0 | 0 | 0 | 59.3 | Manghnani M.H. | 1974 | Sciglass database
sankmc_70_0_30_0_0_0 | 70 | 0 | 30 | 0 | 0 | 0 | 50.3 | Coenen M. | 1962 | Sciglass database
sankmc_70_0_30_0_0_0 | 70 | 0 | 30 | 0 | 0 | 0 | 55.7 | Deeg E. | 1958 | Sciglass database
sankmc_70_0_30_0_0_0 | 70 | 0 | 30 | 0 | 0 | 0 | 55.9 | Lower N.P. | 2004 | Sciglass database
sankmc_70_0_30_0_0_0 | 70 | 0 | 30 | 0 | 0 | 0 | 56.4 | Takahashi K. | 1983 | Sciglass database
sankmc_70_0_30_0_0_0 | 70 | 0 | 30 | 0 | 0 | 0 | 56.8 | Bokin P.Ya. | 1970 | Sciglass database
sankmc_70_0_30_0_0_0 | 70 | 0 | 30 | 0 | 0 | 0 | 58.8 | Zhao Qing | 2012 | Sciglass database
sankmc_70_0_30_0_0_0 | 70 | 0 | 30 | 0 | 0 | 0 | 60.5 | Karapetyan G.O. | 1981 | Sciglass database
sankmc_70_0_30_0_0_0 | 70 | 0 | 30 | 0 | 0 | 0 | 60.8 | Inaba S. | 2001 | Sciglass database
sankmc_70_0_30_0_0_0 | 70 | 0 | 30 | 0 | 0 | 0 | 65.6 | Imaoka M. | 1971 | Sciglass database
sankmc_70_0_30_0_0_0 | 70 | 0 | 30 | 0 | 0 | 0 | 75 | Karapetyan G.O. | 1987 | Sciglass database
sankmc_70_0_5_25_0_0 | 70 | 0 | 5 | 25 | 0 | 0 | 51.9 | Deeg E. | 1958 | Sciglass database
sankmc_70_1_17_0_6_6 | 70 | 1 | 17 | 0 | 6 | 6 | 72 | Buijs M. | 1993 | Sciglass database
sankmc_70_10_20_0_0_0 | 70 | 10 | 20 | 0 | 0 | 0 | 69.6 | Eagan R.J. | 1978 | Sciglass database
sankmc_70_10_20_0_0_0 | 70 | 10 | 20 | 0 | 0 | 0 | 70 | Inaba S. | 1999 | Sciglass database
sankmc_70_15_0_0_0_15 | 70 | 15 | 0 | 0 | 0 | 15 | 86 | Gross T.M. | 2009 | Sciglass database
sankmc_70_15_15_0_0_0 | 70 | 15 | 15 | 0 | 0 | 0 | 71.9 | Livshits V.Ya. | 1982 | Sciglass database
sankmc_70_2.5_11_0_16.5_0 | 70 | 2.5 | 11 | 0 | 16.5 | 0 | 75 | Senshu Y. | 2014 | Sciglass database
sankmc_70_2.5_12.6_1.2_12.3_1.4 | 70 | 2.5 | 12.6 | 1.2 | 12.3 | 1.4 | 73 | Senshu Y. | 2014 | Sciglass database
sankmc_70_2.5_12.7_0.6_12.8_1.4 | 70 | 2.5 | 12.7 | 0.6 | 12.8 | 1.4 | 73 | Senshu Y. | 2014 | Sciglass database
sankmc_70_2.5_13.2_0.6_10.9_2.8 | 70 | 2.5 | 13.2 | 0.6 | 10.9 | 2.8 | 73 | Senshu Y. | 2014 | Sciglass database
sankmc_70_2.5_13.2_0.6_12.3_1.4 | 70 | 2.5 | 13.2 | 0.6 | 12.3 | 1.4 | 72 | Senshu Y. | 2014 | Sciglass database
sankmc_70_2.5_13.2_0.6_8.2_5.5 | 70 | 2.5 | 13.2 | 0.6 | 8.2 | 5.5 | 74 | Senshu Y. | 2014 | Sciglass database
sankmc_70_2.5_13.2_0.6_9.6_4.1 | 70 | 2.5 | 13.2 | 0.6 | 9.6 | 4.1 | 74 | Senshu Y. | 2014 | Sciglass database
sankmc_70_2.5_13.7_0_6.9_6.9 | 70 | 2.5 | 13.7 | 0 | 6.9 | 6.9 | 74 | Senshu Y. | 2014 | Sciglass database
sankmc_70_2.5_13.7_0.6_11.8_1.4 | 70 | 2.5 | 13.7 | 0.6 | 11.8 | 1.4 | 72 | Senshu Y. | 2014 | Sciglass database
sankmc_70_2.5_16.5_0_11_0 | 70 | 2.5 | 16.5 | 0 | 11 | 0 | 69 | Senshu Y. | 2014 | Sciglass database
sankmc_70_2.5_16.5_0_5.5_5.5 | 70 | 2.5 | 16.5 | 0 | 5.5 | 5.5 | 72 | Senshu Y. | 2014 | Sciglass database
sankmc_70_3_15_0_12_0 | 70 | 3 | 15 | 0 | 12 | 0 | 73.3 | Shen G.-Q. | 2002 | Sciglass database
sankmc_70_30_0_0_0_0 | 70 | 30 | 0 | 0 | 0 | 0 | 102 | Rosales-Sosa G. | 2016 | Sciglass database
sankmc_70_4.8_8.6_0_11.4_5.2 | 69.96 | 4.84 | 8.61 | 0 | 11.4 | 5.19 | 73.7 | Aerojet-General | 1967 | Sciglass database
sankmc_70_5_10_0_13.5_1.5 | 70 | 5 | 10 | 0 | 13.5 | 1.5 | 77 | Senshu Y. | 2014 | Sciglass database
sankmc_70_5_10_0_7.5_7.5 | 70 | 5 | 10 | 0 | 7.5 | 7.5 | 77 | Senshu Y. | 2014 | Sciglass database
sankmc_70_5_15_0_5_5 | 70 | 5 | 15 | 0 | 5 | 5 | 73 | Senshu Y. | 2014 | Sciglass database
sankmc_70_5_15_0_9_1 | 70 | 5 | 15 | 0 | 9 | 1 | 71 | Senshu Y. | 2014 | Sciglass database
sankmc_70_5_25_0_0_0 | 70 | 5 | 25 | 0 | 0 | 0 | 63.5 | Livshits V.Ya. | 1982 | Sciglass database
sankmc_70_5_25_0_0_0 | 70 | 5 | 25 | 0 | 0 | 0 | 64 | Ragoen C. | 2017 | Sciglass database
sankmc_70_5_25_0_0_0 | 70 | 5 | 25 | 0 | 0 | 0 | 64.2 | Leonelli C. | 2001 | Sciglass database
sankmc_70_9_14_0_7_0 | 70 | 9 | 14 | 0 | 7 | 0 | 72 | Akiba S. | 2013 | Sciglass database
sankmc_70_9.5_15.3_2.7_2.2_0.3 | 70 | 9.5 | 15.3 | 2.7 | 2.2 | 0.3 | 72.1 | Nakamura A. | 2014 | Sciglass database
sankmc_70_9.5_18_0_2.5_0 | 70 | 9.5 | 18 | 0 | 2.5 | 0 | 71.1 | Nakamura A. | 2014 | Sciglass database
sankmc_70.1_0_21.4_0_0_8.6 | 70.07 | 0 | 21.35 | 0 | 0 | 8.58 | 65.7 | Gavriliu G. | 2001 | Sciglass database
sankmc_70.1_1.1_16_0_5.8_7 | 70.14 | 1.09 | 16.01 | 0 | 5.79 | 6.97 | 72 | Malou Z. | 2000 | Sciglass database
sankmc_70.1_1.2_13_0.6_5.2_9.9 | 70.14299 | 1.229877 | 12.9887 | 0.569943 | 5.179482 | 9.889011 | 72 | Tsuzuki T. | 2009 | Sciglass database
sankmc_70.2_0_11.2_0_0_18.6 | 70.2 | 0 | 11.2 | 0 | 0 | 18.6 | 75.8 | Tille U. | 1978 | Sciglass database
sankmc_70.2_0.6_12.6_0_6.3_10.3 | 70.19298 | 0.579942 | 12.63874 | 0 | 6.289371 | 10.29897 | 100 | Tarumi T. | 1991 | Sciglass database
sankmc_70.2_0.9_12.9_0.6_5.9_9.5 | 70.15 | 0.87 | 12.93 | 0.63 | 5.89 | 9.53 | 73.2 | Choju K. | 2004 | Sciglass database
sankmc_70.2_6.1_23.4_0.2_0_0 | 70.22 | 6.13 | 23.44 | 0.21 | 0 | 0 | 62.7 | Hall F.P. | 1930 | Sciglass database
sankmc_70.3_0.3_13_0.2_6_10.1 | 70.29297 | 0.349965 | 12.9987 | 0.189981 | 6.029397 | 10.13899 | 70 | Bordeaux F. | 1999 | Sciglass database
sankmc_70.3_1.2_13.1_0.5_5.3_9.7 | 70.27 | 1.17 | 13.07 | 0.51 | 5.32 | 9.66 | 72 | Tsuzuki T. | 2005 | Sciglass database
sankmc_70.4_0.4_13.7_0.1_6.1_9.3 | 70.37 | 0.4 | 13.71 | 0.1 | 6.11 | 9.31 | 74 | Wilantewicz T.E | 2008 | Sciglass database
sankmc_70.4_4.8_8.5_0_11.3_5.1 | 70.40296 | 4.779522 | 8.489151 | 0 | 11.26887 | 5.059494 | 79.2 | Aerojet-General | 1967 | Sciglass database
sankmc_70.4_4.8_8.5_0_11.3_5.1 | 70.36 | 4.78 | 8.48 | 0 | 11.25 | 5.13 | 80 | Aerojet-General | 1967 | Sciglass database
sankmc_70.4_6_19.1_0.1_0_4.3 | 70.44 | 6.04 | 19.06 | 0.12 | 0 | 4.34 | 64.2 | Hall F.P. | 1930 | Sciglass database
sankmc_70.4_6.1_18_5.5_0_0 | 70.41 | 6.12 | 17.97 | 5.5 | 0 | 0 | 58.9 | Hall F.P. | 1930 | Sciglass database
sankmc_70.5_0_10_0_0_19.5 | 70.5 | 0 | 10 | 0 | 0 | 19.5 | 76.2 | Tille U. | 1978 | Sciglass database
sankmc_70.5_0_11_0_0_18.5 | 70.5 | 0 | 11 | 0 | 0 | 18.5 | 75.2 | Tille U. | 1978 | Sciglass database
sankmc_70.5_0_17.5_0_0_12 | 70.5 | 0 | 17.5 | 0 | 0 | 12 | 70.3 | Tille U. | 1978 | Sciglass database
sankmc_70.5_0_21.5_0_0_8 | 70.5 | 0 | 21.5 | 0 | 0 | 8 | 66.4 | Tille U. | 1978 | Sciglass database
sankmc_70.5_0_4.5_0_0_25 | 70.5 | 0 | 4.5 | 0 | 0 | 25 | 79.1 | Tille U. | 1978 | Sciglass database
sankmc_70.5_0_7.5_0_0_22 | 70.5 | 0 | 7.5 | 0 | 0 | 22 | 77.8 | Tille U. | 1978 | Sciglass database
sankmc_70.5_0_9.6_6.2_0_13.8 | 70.47295 | 0 | 9.579042 | 6.169383 | 0 | 13.77862 | 70 | Kuriyama N. | 2003 | Sciglass database
sankmc_70.5_10.5_12.6_2.1_3.8_0.5 | 70.5 | 10.5 | 12.6 | 2.1 | 3.8 | 0.5 | 75 | Sehgal J. | 2011 | Sciglass database
sankmc_70.6_0.9_12.5_0.6_5.9_9.5 | 70.6 | 0.9 | 12.5 | 0.6 | 5.9 | 9.5 | 73 | Hachitani Y. | 2001 | Sciglass database
sankmc_70.6_1_12.4_0.6_6.2_9.2 | 70.6 | 1 | 12.4 | 0.6 | 6.2 | 9.2 | 73 | Ono K. | 2012 | Sciglass database
sankmc_70.7_0_29.4_0_0_0 | 70.65 | 0 | 29.35 | 0 | 0 | 0 | 51.8 | Bobkova N.M. | 1972 | Sciglass database
sankmc_70.7_0.4_12.8_0_5.9_10.2 | 70.73 | 0.4 | 12.79 | 0 | 5.89 | 10.19 | 72 | Deriano S. | 2004 | Sciglass database
sankmc_70.8_1_13.2_0.6_5.9_8.5 | 70.8 | 1 | 13.2 | 0.6 | 5.9 | 8.5 | 74 | Senshu Y. | 2014 | Sciglass database
sankmc_70.9_0.3_12.8_0_5.9_10.1 | 70.87 | 0.35 | 12.79 | 0 | 5.87 | 10.12 | 73 | Le Bourhis E. | 2000 | Sciglass database
sankmc_70.9_10_2.9_2.7_0_13.4 | 70.93291 | 10.019 | 2.949705 | 2.729727 | 0 | 13.36866 | 75.4 | Hall F.P. | 1930 | Sciglass database
sankmc_71_0_17.5_0_0_11.5 | 71 | 0 | 17.5 | 0 | 0 | 11.5 | 70.2 | Le Houerou V. | 2003 | Sciglass database
sankmc_71_0_17.5_0_0_11.5 | 71 | 0 | 17.5 | 0 | 0 | 11.5 | 70.2 | Deriano S. | 2004 | Sciglass database
sankmc_71_0_17.5_0_0_11.5 | 71 | 0 | 17.5 | 0 | 0 | 11.5 | 70 | Deriano S. | 2004 | Sciglass database
sankmc_71_0_29_0_0_0 | 70.97 | 0 | 29.03 | 0 | 0 | 0 | 61 | Vaills Y. | 1992 | Sciglass database
sankmc_71_0_29_0_0_0 | 70.97 | 0 | 29.03 | 0 | 0 | 0 | 61 | Vaills Y. | 1992 | Sciglass database
sankmc_71_0_29_0_0_0 | 71 | 0 | 29 | 0 | 0 | 0 | 61.7 | Rindone G.E. | 1973 | Sciglass database
sankmc_71_1_14_0_6_8 | 71 | 1 | 14 | 0 | 6 | 8 | 72 | Nishizawa M. | 2001 | Sciglass database
sankmc_71_1.2_11.5_0.6_7.4_8.4 | 70.95 | 1.16 | 11.46 | 0.63 | 7.35 | 8.45 | 68 | Choju K. | 2003 | Sciglass database
sankmc_71_1.2_11.5_0.6_7.4_8.4 | 70.95 | 1.16 | 11.46 | 0.63 | 7.35 | 8.45 | 68 | Choju K. | 2003 | Sciglass database
sankmc_71_14_0_0_15_0 | 71 | 14 | 0 | 0 | 15 | 0 | 91 | Tiegel M. | 2015 | Sciglass database
sankmc_71_14.5_0_0_14.5_0 | 71 | 14.5 | 0 | 0 | 14.5 | 0 | 93.1 | Pesina T.I. | 1987 | Sciglass database
sankmc_71_14.5_0_0_14.5_0 | 71 | 14.5 | 0 | 0 | 14.5 | 0 | 95 | Pukh V.P. | 2005 | Sciglass database
sankmc_71_14.5_0_0_14.5_0 | 71 | 14.5 | 0 | 0 | 14.5 | 0 | 95 | Pukh V.P. | 1988 | Sciglass database
sankmc_71_15_8_1_5_0 | 71 | 15 | 8 | 1 | 5 | 0 | 80.2 | Endo J. | 2013 | Sciglass database
sankmc_71_4_18_0_0_7 | 71 | 4 | 18 | 0 | 0 | 7 | 69 | LaCourse W.C. | 1996 | Sciglass database
sankmc_71_4_25_0_0_0 | 71 | 4 | 25 | 0 | 0 | 0 | 60 | LaCourse W.C. | 1996 | Sciglass database
sankmc_71_4_25_0_0_0 | 71 | 4 | 25 | 0 | 0 | 0 | 60.2 | LaCourse W.C. | 1997 | Sciglass database
sankmc_71.1_1.1_12.4_0.2_6.9_8.3 | 71.1 | 1.1 | 12.4 | 0.2 | 6.9 | 8.3 | 72 | Sawamura S. | 2017 | Sciglass database
sankmc_71.3_0_14.2_3.6_0_10.9 | 71.3 | 0 | 14.2 | 3.6 | 0 | 10.9 | 72.3 | Livshits V.Ya. | 1988 | Sciglass database
sankmc_71.3_0_6.4_0_0_22.3 | 71.28 | 0 | 6.38 | 0 | 0 | 22.34 | 83.9 | Vaills Y. | 1992 | Sciglass database
sankmc_71.3_1_12.5_0.3_5.7_9.1 | 71.26287 | 1.049895 | 12.53875 | 0.309969 | 5.739426 | 9.09909 | 74.2 | Koike A. | 2012 | Sciglass database
sankmc_71.3_1_12.5_0.3_5.8_9.1 | 71.3 | 1 | 12.5 | 0.3 | 5.8 | 9.1 | 72 | Nagashima T. | 2012 | Sciglass database
sankmc_71.3_1.2_12.5_0.6_5.9_8.5 | 71.32 | 1.17 | 12.48 | 0.63 | 5.91 | 8.49 | 74 | Muramoto T. | 2001 | Sciglass database
sankmc_71.3_1.2_12.5_0.6_5.9_8.5 | 71.32 | 1.17 | 12.48 | 0.63 | 5.91 | 8.49 | 72 | Muramoto T. | 2002 | Sciglass database
sankmc_71.3_13.2_0_0_6.3_9.1 | 71.34287 | 13.17868 | 0 | 0 | 6.349365 | 9.129087 | 87.3 | Suzuki Y. | 1983 | Sciglass database
sankmc_71.3_13.2_0_0_6.3_9.1 | 71.34287 | 13.17868 | 0 | 0 | 6.349365 | 9.129087 | 89 | Nonaka T. | 2011 | Sciglass database
sankmc_71.3_2_15.1_0_4.5_7.2 | 71.25 | 1.96 | 15.09 | 0 | 4.51 | 7.19 | 69 | Silvestrovich S | 1971 | Sciglass database
sankmc_71.3_4.8_8.6_0_11.3_3.9 | 71.29287 | 4.829517 | 8.619138 | 0 | 11.33887 | 3.919608 | 75.1 | Aerojet-General | 1967 | Sciglass database
sankmc_71.4_0_14.3_0_0_14.3 | 71.42286 | 0 | 14.28857 | 0 | 0 | 14.28857 | 71.8 | Aleinikov F.K. | 1962 | Sciglass database
sankmc_71.4_0_14.3_0_0_14.3 | 71.4 | 0 | 14.3 | 0 | 0 | 14.3 | 73.7 | Spinner S. | 1954 | Sciglass database
sankmc_71.4_0_14.3_0_0_14.3 | 71.42286 | 0 | 14.28857 | 0 | 0 | 14.28857 | 75.5 | Aleinikov F.K. | 1967 | Sciglass database
sankmc_71.4_0_14.3_0_14.3_0 | 71.42286 | 0 | 14.28857 | 0 | 14.28857 | 0 | 72.5 | Aleinikov F.K. | 1967 | Sciglass database
sankmc_71.4_0_23.8_0_0_4.8 | 71.4 | 0 | 23.8 | 0 | 0 | 4.8 | 65.2 | Hermansen C. | 2013 | Sciglass database
sankmc_71.4_0_28.6_0_0_0 | 71.43 | 0 | 28.57 | 0 | 0 | 0 | 55.7 | DeGuire M.R. | 1984 | Sciglass database
sankmc_71.4_1.2_13.5_0.6_5.9_7.4 | 71.39 | 1.17 | 13.46 | 0.63 | 5.91 | 7.44 | 73.4 | Wiederhorn S.M. | 1969 | Sciglass database
sankmc_71.4_4.5_24.1_0_0_0 | 71.4 | 4.5 | 24.1 | 0 | 0 | 0 | 60.4 | Molot V.A. | 1992 | Sciglass database
sankmc_71.5_0.9_12.7_0.5_6_8.4 | 71.53 | 0.9 | 12.69 | 0.5 | 5.99 | 8.39 | 72 | Kurachi J. | 2000 | Sciglass database
sankmc_71.5_0.9_12.7_0.5_6_8.4 | 71.53 | 0.9 | 12.69 | 0.5 | 5.99 | 8.39 | 72 | Kishimoto S. | 2000 | Sciglass database
sankmc_71.5_0.9_12.7_0.5_6_8.4 | 71.53 | 0.9 | 12.69 | 0.5 | 5.99 | 8.39 | 72 | Koyama A. | 2001 | Sciglass database
sankmc_71.5_0.9_12.7_0.5_6_8.4 | 71.53 | 0.9 | 12.69 | 0.5 | 5.99 | 8.39 | 72 | Kishimoto S. | 2001 | Sciglass database
sankmc_71.5_0.9_12.7_0.5_6_8.4 | 71.53 | 0.9 | 12.69 | 0.5 | 5.99 | 8.39 | 72 | Koyama A. | 1999 | Sciglass database
sankmc_71.5_1.1_14.4_0_5.9_7.1 | 71.48 | 1.11 | 14.4 | 0 | 5.9 | 7.11 | 72 | Malou Z. | 2013 | Sciglass database
sankmc_71.6_0_16.9_0_11.5_0 | 71.58 | 0 | 16.88 | 0 | 11.54 | 0 | 63.7 | Gehlhoff G. | 1925 | Sciglass database
sankmc_71.6_0.8_13.8_0_5.2_8.7 | 71.55 | 0.76 | 13.78 | 0 | 5.18 | 8.73 | 51.7 | Mackenzie J.D. | 1984 | Sciglass database
sankmc_71.6_4.9_6.9_0_11.5_5.1 | 71.62284 | 4.859514 | 6.909309 | 0 | 11.46885 | 5.139486 | 74.4 | Aerojet-General | 1967 | Sciglass database
sankmc_71.6_7_13.4_0_8_0 | 71.6 | 7 | 13.4 | 0 | 8 | 0 | 71.5 | Akiba S. | 2011 | Sciglass database
sankmc_71.7_0.9_12.5_0_4.4_10.6 | 71.66 | 0.87 | 12.46 | 0 | 4.42 | 10.59 | 66.8 | Abd El-Latif A. | 1974 | Sciglass database
sankmc_71.7_1.1_12.2_0.6_5.6_8.8 | 71.7 | 1.1 | 12.2 | 0.6 | 5.6 | 8.8 | 72 | Koike A. | 2007 | Sciglass database
sankmc_71.8_0.3_12.6_0_6.1_9.1 | 71.84 | 0.3 | 12.63 | 0 | 6.11 | 9.12 | 73 | Martin D. | 2001 | Sciglass database
sankmc_71.8_1_14.3_0_5.3_7.6 | 71.8 | 0.98 | 14.3 | 0 | 5.28 | 7.64 | 68.7 | Silvestrovich S | 1971 | Sciglass database
sankmc_71.8_9.5_18.7_0_0_0 | 71.81282 | 9.479052 | 18.70813 | 0 | 0 | 0 | 63.7 | Gehlhoff G. | 1925 | Sciglass database
sankmc_71.9_0_16.6_0_0_11.5 | 71.9 | 0 | 16.62 | 0 | 0 | 11.48 | 76.7 | Loewenstein K.L | 1962 | Sciglass database
sankmc_71.9_0_17.4_0_0_10.7 | 71.88 | 0 | 17.42 | 0 | 0 | 10.7 | 72.5 | Gehlhoff G. | 1925 | Sciglass database
sankmc_71.9_0.5_13.4_0_5.1_9.2 | 71.86 | 0.46 | 13.36 | 0 | 5.14 | 9.18 | 73.5 | Jenaer Glaswerk | 1978 | Sciglass database
sankmc_71.9_0.9_12.5_0_5.2_9.6 | 71.89 | 0.88 | 12.5 | 0 | 5.17 | 9.56 | 69.5 | Tichy P. | 1975 | Sciglass database
sankmc_71.9_0.9_12.8_0_6_8.4 | 71.89719 | 0.90009 | 12.75128 | 0 | 6.020602 | 8.430843 | 72 | Kurachi J. | 2000 | Sciglass database
sankmc_71.9_1.1_12.8_0.2_5.5_8.6 | 71.86 | 1.1 | 12.77 | 0.2 | 5.49 | 8.58 | 73 | Akiba S. | 2013 | Sciglass database
sankmc_71.9_9.3_15.1_0_3.7_0 | 71.86719 | 9.280928 | 15.11151 | 0 | 3.740374 | 0 | 70.1 | Gross T.M. | 2015 | Sciglass database
sankmc_72_0_14_0_14_0 | 72 | 0 | 14 | 0 | 14 | 0 | 70.2 | Deriano S. | 2004 | Sciglass database
sankmc_72_0_28_0_0_0 | 72 | 0 | 28 | 0 | 0 | 0 | 60.3 | Appen A.A. | 1961 | Sciglass database
sankmc_72_0.6_16.3_0_5.9_5.3 | 72.0072 | 0.580058 | 16.25163 | 0 | 5.880588 | 5.280528 | 70 | Boyd D.C. | 1980 | Sciglass database
sankmc_72_1_12_0_6_9 | 72 | 1 | 12 | 0 | 6 | 9 | 74.2 | Sakai M. | 2002 | Sciglass database
sankmc_72_1.1_12.6_0.2_5.5_8.6 | 72 | 1.1 | 12.6 | 0.2 | 5.5 | 8.6 | 83.1 | Nagashima T. | 2011 | Sciglass database
sankmc_72_1.1_12.6_0.2_5.5_8.6 | 72 | 1.1 | 12.6 | 0.2 | 5.5 | 8.6 | 73 | Akiba S. | 2011 | Sciglass database
sankmc_72_1.1_12.6_0.2_5.5_8.6 | 72 | 1.1 | 12.6 | 0.2 | 5.5 | 8.6 | 73 | Koike A. | 2012 | Sciglass database
sankmc_72_3_10_10_0_5 | 72 | 3 | 10 | 10 | 0 | 5 | 85.5 | Wang Zhenlin | 2014 | Sciglass database
sankmc_72_3_25_0_0_0 | 72 | 3 | 25 | 0 | 0 | 0 | 62 | Ragoen C. | 2017 | Sciglass database
sankmc_72_6_10_0_12_0 | 72 | 6 | 10 | 0 | 12 | 0 | 74.3 | Akiba S. | 2011 | Sciglass database
sankmc_72_6_10_0_12_0 | 72 | 6 | 10 | 0 | 12 | 0 | 74.3 | Endo J. | 2012 | Sciglass database
sankmc_72_6_12_0_10_0 | 72 | 6 | 12 | 0 | 10 | 0 | 73.1 | Akiba S. | 2011 | Sciglass database
sankmc_72_6_12_0_10_0 | 72 | 6 | 12 | 0 | 10 | 0 | 73 | Ono K. | 2012 | Sciglass database
sankmc_72_6_12_0_10_0 | 72 | 6 | 12 | 0 | 10 | 0 | 73.1 | Endo J. | 2012 | Sciglass database
sankmc_72_6_8_0_14_0 | 72 | 6 | 8 | 0 | 14 | 0 | 73.3 | Akiba S. | 2011 | Sciglass database
sankmc_72_6_8_0_14_0 | 72 | 6 | 8 | 0 | 14 | 0 | 73.3 | Endo J. | 2012 | Sciglass database
sankmc_72_6.5_13.5_0_8_0 | 72 | 6.5 | 13.5 | 0 | 8 | 0 | 70 | Akiba S. | 2011 | Sciglass database
sankmc_72_6.8_13.2_0_8_0 | 72 | 6.8 | 13.2 | 0 | 8 | 0 | 70 | Akiba S. | 2011 | Sciglass database
sankmc_72_7_11_0_10_0 | 72 | 7 | 11 | 0 | 10 | 0 | 72.8 | Akiba S. | 2011 | Sciglass database
sankmc_72_7_11_0_10_0 | 72 | 7 | 11 | 0 | 10 | 0 | 73 | Ono K. | 2012 | Sciglass database
sankmc_72_7_11_0_10_0 | 72 | 7 | 11 | 0 | 10 | 0 | 72.8 | Endo J. | 2012 | Sciglass database
sankmc_72_7_12_0_9_0 | 72 | 7 | 12 | 0 | 9 | 0 | 72.3 | Akiba S. | 2011 | Sciglass database
sankmc_72_7_12_0_9_0 | 72 | 7 | 12 | 0 | 9 | 0 | 72.3 | Endo J. | 2012 | Sciglass database
sankmc_72_7_13.5_0_7.5_0 | 72 | 7 | 13.5 | 0 | 7.5 | 0 | 70 | Akiba S. | 2011 | Sciglass database
sankmc_72_7_14_0_7_0 | 72 | 7 | 14 | 0 | 7 | 0 | 69.7 | Endo J. | 2012 | Sciglass database
sankmc_72_7_14_0_7_0 | 72 | 7 | 14 | 0 | 7 | 0 | 69.7 | Akiba S. | 2011 | Sciglass database
sankmc_72_7.5_13.5_0_7_0 | 72 | 7.5 | 13.5 | 0 | 7 | 0 | 70 | Akiba S. | 2011 | Sciglass database
sankmc_72_9.6_15.4_0_3_0 | 71.9972 | 9.620962 | 15.42154 | 0 | 2.960296 | 0 | 70 | Gross T.M. | 2015 | Sciglass database
sankmc_72.1_1.2_14.6_0.6_3_8.6 | 72.06721 | 1.180118 | 14.55146 | 0.640064 | 2.980298 | 8.580858 | 76.6 | Phani K.K. | 1986 | Sciglass database
sankmc_72.1_10.2_17.7_0_0_0 | 72.11 | 10.15 | 17.74 | 0 | 0 | 0 | 70 | Gehrke E. | 1982 | Sciglass database
sankmc_72.2_0_7.8_0_0_19.9 | 72.23278 | 0 | 7.819218 | 0 | 0 | 19.94801 | 82.3 | Vaills Y. | 1992 | Sciglass database
sankmc_72.2_1.1_12.7_0.6_5.3_8.1 | 72.2 | 1.1 | 12.7 | 0.6 | 5.3 | 8.1 | 76 | Unno M. | 2001 | Sciglass database
sankmc_72.2_6.8_13.5_0_7.5_0 | 72.2 | 6.8 | 13.5 | 0 | 7.5 | 0 | 70 | Akiba S. | 2011 | Sciglass database
sankmc_72.2_7.2_0.8_0_18.3_1.5 | 72.22 | 7.17 | 0.78 | 0 | 18.33 | 1.5 | 84.2 | McGinnis P.B. | 2012 | Sciglass database
sankmc_72.3_1_12.5_0.4_5.5_8.3 | 72.33 | 0.99 | 12.49 | 0.44 | 5.47 | 8.28 | 47 | Kuriyama N. | 2000 | Sciglass database
sankmc_72.3_9.4_15.4_0_2.9_0 | 72.31 | 9.38 | 15.42 | 0 | 2.89 | 0 | 70.2 | Gross T.M. | 2015 | Sciglass database
sankmc_72.4_0.9_14.5_0_4.5_7.7 | 72.41724 | 0.930093 | 14.48145 | 0 | 4.480448 | 7.690769 | 69 | Baikova L.G. | 1993 | Sciglass database
sankmc_72.4_7.5_14.1_0_6_0 | 72.4 | 7.5 | 14.1 | 0 | 6 | 0 | 69.3 | Endo J. | 2012 | Sciglass database
sankmc_72.4_7.5_14.1_0_6_0 | 72.4 | 7.5 | 14.1 | 0 | 6 | 0 | 69.3 | Akiba S. | 2011 | Sciglass database
sankmc_72.5_0_10_0_0_17.5 | 72.5 | 0 | 10 | 0 | 0 | 17.5 | 75.1 | Tille U. | 1978 | Sciglass database
sankmc_72.5_0_16.4_0_5.4_5.7 | 72.45275 | 0 | 16.41836 | 0 | 5.429457 | 5.69943 | 67.1 | Espe W. | 1968 | Sciglass database
sankmc_72.5_0_27.5_0_0_0 | 72.5 | 0 | 27.5 | 0 | 0 | 0 | 55.9 | Takahashi K. | 1983 | Sciglass database
sankmc_72.5_1.1_12.6_0_0_13.9 | 72.46 | 1.06 | 12.63 | 0 | 0 | 13.85 | 55 | Donnet J.B. | 1975 | Sciglass database
sankmc_72.5_2.5_11.9_0.6_10_2.5 | 72.5 | 2.5 | 11.9 | 0.6 | 10 | 2.5 | 79 | Senshu Y. | 2014 | Sciglass database
sankmc_72.5_2.5_11.9_0.6_11.2_1.3 | 72.5 | 2.5 | 11.9 | 0.6 | 11.2 | 1.3 | 73 | Senshu Y. | 2014 | Sciglass database
sankmc_72.5_2.5_25_0_0_0 | 72.5 | 2.5 | 25 | 0 | 0 | 0 | 69.1 | Leonelli C. | 2001 | Sciglass database
sankmc_72.5_6.2_12.8_0_8.5_0 | 72.5 | 6.2 | 12.8 | 0 | 8.5 | 0 | 70 | Ono K. | 2012 | Sciglass database
sankmc_72.5_6.2_12.8_0_8.5_0 | 72.5 | 6.2 | 12.8 | 0 | 8.5 | 0 | 70 | Akiba S. | 2011 | Sciglass database
sankmc_72.5_6.2_12.8_0_8.5_0 | 72.5 | 6.2 | 12.8 | 0 | 8.5 | 0 | 71 | Akiba S. | 2013 | Sciglass database
sankmc_72.5_6.2_12.8_0_8.5_0 | 72.5 | 6.2 | 12.8 | 0 | 8.5 | 0 | 70.2 | Endo J. | 2012 | Sciglass database
sankmc_72.5_6.5_13_0_8_0 | 72.5 | 6.5 | 13 | 0 | 8 | 0 | 70 | Akiba S. | 2011 | Sciglass database
sankmc_72.6_7_13.4_0_7_0 | 72.6 | 7 | 13.4 | 0 | 7 | 0 | 69.9 | Endo J. | 2012 | Sciglass database
sankmc_72.6_7_13.4_0_7_0 | 72.6 | 7 | 13.4 | 0 | 7 | 0 | 69.9 | Akiba S. | 2011 | Sciglass database
sankmc_72.6_7.5_12.9_0_7_0 | 72.6 | 7.5 | 12.9 | 0 | 7 | 0 | 70.3 | Akiba S. | 2011 | Sciglass database
sankmc_72.7_0_14.5_0_0_12.8 | 72.71 | 0 | 14.48 | 0 | 0 | 12.81 | 72 | Hojamberdiev M. | 2012 | Sciglass database
sankmc_72.7_0_14.5_12.8_0_0 | 72.7 | 0 | 14.5 | 12.8 | 0 | 0 | 60.3 | Livshits V.Ya. | 1988 | Sciglass database
sankmc_72.7_0_23.6_3.7_0_0 | 72.7 | 0 | 23.6 | 3.7 | 0 | 0 | 62.5 | Livshits V.Ya. | 1988 | Sciglass database
sankmc_72.7_6.3_12.5_0_8.5_0 | 72.7 | 6.3 | 12.5 | 0 | 8.5 | 0 | 71 | Akiba S. | 2011 | Sciglass database
sankmc_72.8_0_15.8_0_5.3_6.1 | 72.78 | 0 | 15.83 | 0 | 5.28 | 6.11 | 64.2 | Lyubimov M.L. | 1957 | Sciglass database
sankmc_72.9_0_19.5_0_0_7.6 | 72.9 | 0 | 19.5 | 0 | 0 | 7.6 | 66.6 | Molot V.A. | 1992 | Sciglass database
sankmc_72.9_0.6_12.6_0_0_13.9 | 72.91 | 0.59 | 12.59 | 0 | 0 | 13.91 | 70.1 | Dietzel A. | 1954 | Sciglass database
sankmc_72.9_4.9_22.2_0_0_0 | 72.88 | 4.91 | 22.21 | 0 | 0 | 0 | 61.1 | Gavriliu G. | 2001 | Sciglass database
sankmc_73_0_13_4_7_3 | 73 | 0 | 13 | 4 | 7 | 3 | 65.9 | Hojamberdiev M. | 2012 | Sciglass database
sankmc_73_0_17_0_7_3 | 73 | 0 | 17 | 0 | 7 | 3 | 68.6 | Hojamberdiev M. | 2012 | Sciglass database
sankmc_73_0_19_0_0_8 | 73 | 0 | 19 | 0 | 0 | 8 | 67.1 | Tille U. | 1978 | Sciglass database
sankmc_73_1.8_14.1_0_3.7_7.5 | 72.96 | 1.77 | 14.05 | 0 | 3.72 | 7.5 | 75.9 | Kulyamina L.L. | 1975 | Sciglass database
sankmc_73_1.8_14.1_0_3.7_7.5 | 72.96 | 1.77 | 14.05 | 0 | 3.72 | 7.5 | 75.9 | Kulyamina L.L. | 1977 | Sciglass database
sankmc_73_2_18_0_0_7 | 73 | 2 | 18 | 0 | 0 | 7 | 67.6 | Molot V.A. | 1992 | Sciglass database
sankmc_73_2_18_0_0_7 | 73 | 2 | 18 | 0 | 0 | 7 | 68 | LaCourse W.C. | 1996 | Sciglass database
sankmc_73_2_25_0_0_0 | 73 | 2 | 25 | 0 | 0 | 0 | 60 | LaCourse W.C. | 1996 | Sciglass database
sankmc_73_2_25_0_0_0 | 73 | 2 | 25 | 0 | 0 | 0 | 60 | LaCourse W.C. | 1997 | Sciglass database
sankmc_73_2_25_0_0_0 | 73 | 2 | 25 | 0 | 0 | 0 | 60.1 | Molot V.A. | 1992 | Sciglass database
sankmc_73_5_12_0_10_0 | 73 | 5 | 12 | 0 | 10 | 0 | 72.9 | Akiba S. | 2011 | Sciglass database
sankmc_73_5_12_0_10_0 | 73 | 5 | 12 | 0 | 10 | 0 | 72.9 | Endo J. | 2012 | Sciglass database
sankmc_73_5_14_0_8_0 | 73 | 5 | 14 | 0 | 8 | 0 | 70.6 | Akiba S. | 2011 | Sciglass database
sankmc_73_5_14_0_8_0 | 73 | 5 | 14 | 0 | 8 | 0 | 70.6 | Endo J. | 2012 | Sciglass database
sankmc_73_6_12.5_0_8.5_0 | 73 | 6 | 12.5 | 0 | 8.5 | 0 | 70 | Akiba S. | 2011 | Sciglass database
sankmc_73_7_14_0_6_0 | 73 | 7 | 14 | 0 | 6 | 0 | 70.8 | Akiba S. | 2011 | Sciglass database
sankmc_73_7_14_0_6_0 | 73 | 7 | 14 | 0 | 6 | 0 | 71 | Ono K. | 2012 | Sciglass database
sankmc_73_7_14_0_6_0 | 73 | 7 | 14 | 0 | 6 | 0 | 70.8 | Endo J. | 2012 | Sciglass database
sankmc_73_8_13_0_6_0 | 73 | 8 | 13 | 0 | 6 | 0 | 70 | Endo J. | 2012 | Sciglass database
sankmc_73_8_13_0_6_0 | 73 | 8 | 13 | 0 | 6 | 0 | 70 | Akiba S. | 2011 | Sciglass database
sankmc_73_9_12_0_6_0 | 73 | 9 | 12 | 0 | 6 | 0 | 72 | Akiba S. | 2013 | Sciglass database
sankmc_73.1_13.2_0_0_0_13.7 | 73.1 | 13.2 | 0 | 0 | 0 | 13.7 | 85 | Ponitzsch A. | 2016 | Sciglass database
sankmc_73.2_0_15.2_0_0_11.6 | 73.24 | 0 | 15.15 | 0 | 0 | 11.61 | 66.6 | Isard J.O. | 1975 | Sciglass database
sankmc_73.2_0_17_0_0_9.8 | 73.23732 | 0 | 16.9717 | 0 | 0 | 9.790979 | 67.4 | Isard J.O. | 1975 | Sciglass database
sankmc_73.2_0.6_15.8_0_5.2_5.3 | 73.15 | 0.58 | 15.81 | 0 | 5.16 | 5.3 | 71.5 | Stong G.E. | 1937 | Sciglass database
sankmc_73.3_1_7.7_5.6_0.1_12.3 | 73.26733 | 1.040104 | 7.730773 | 5.570557 | 0.120012 | 12.27123 | 67.9 | Shen Junwu | 2004 | Sciglass database
sankmc_73.4_10.7_0.3_2.6_0_13.1 | 73.35734 | 10.69107 | 0.320032 | 2.550255 | 0 | 13.08131 | 77.4 | Hall F.P. | 1930 | Sciglass database
sankmc_73.5_0_15.7_0_0_10.8 | 73.5 | 0 | 15.67 | 0 | 0 | 10.83 | 72.6 | Loewenstein K.L | 1962 | Sciglass database
sankmc_73.6_7_13.4_0_6_0 | 73.6 | 7 | 13.4 | 0 | 6 | 0 | 69.3 | Endo J. | 2012 | Sciglass database
sankmc_73.6_7_13.4_0_6_0 | 73.6 | 7 | 13.4 | 0 | 6 | 0 | 69.3 | Akiba S. | 2011 | Sciglass database
sankmc_73.6_7.4_18.5_0.5_0_0 | 73.63 | 7.36 | 18.47 | 0.54 | 0 | 0 | 61.2 | Hall F.P. | 1930 | Sciglass database
sankmc_73.7_0_15.4_0_0_10.9 | 73.71 | 0 | 15.41 | 0 | 0 | 10.88 | 67.5 | Isard J.O. | 1975 | Sciglass database
sankmc_73.7_0_20.7_0_0_5.6 | 73.70263 | 0 | 20.70793 | 0 | 0 | 5.589441 | 62.7 | Bobkova N.M. | 1972 | Sciglass database
sankmc_73.7_1_9.8_3.9_0.1_11.5 | 73.67737 | 0.990099 | 9.820982 | 3.880388 | 0.120012 | 11.51115 | 67.8 | Shen Junwu | 2004 | Sciglass database
sankmc_73.8_0_15_0_0_11.2 | 73.82262 | 0 | 14.9885 | 0 | 0 | 11.18888 | 77.3 | Limbach R. | 2017 | Sciglass database
sankmc_73.8_0_15.5_0_0_10.7 | 73.83 | 0 | 15.48 | 0 | 0 | 10.69 | 66.9 | Isard J.O. | 1975 | Sciglass database
sankmc_73.9_0_16.5_0_0_9.6 | 73.91 | 0 | 16.46 | 0 | 0 | 9.63 | 43.9 | Horak W. | 1935 | Sciglass database
sankmc_73.9_0.3_11.8_0.1_5.9_7.9 | 73.92148 | 0.3200064 | 11.84024 | 0.08800176 | 5.920118 | 7.910158 | 66.7 | Mari E.A. | 1977 | Sciglass database
sankmc_74_0_0_16_0_10 | 74 | 0 | 0 | 16 | 0 | 10 | 62.4 | Bornhoft H. | 1994 | Sciglass database
sankmc_74_0_10_0_0_16 | 74 | 0 | 10 | 0 | 0 | 16 | 75.4 | Bornhoft H. | 1999 | Sciglass database
sankmc_74_0_10.5_0_0_15.5 | 74.03 | 0 | 10.5 | 0 | 0 | 15.47 | 79.4 | Vaills Y. | 1992 | Sciglass database
sankmc_74_0_13_0_0_13 | 74 | 0 | 13 | 0 | 0 | 13 | 73.4 | Bornhoft H. | 1999 | Sciglass database
sankmc_74_0_15.7_0_0_10.3 | 74 | 0 | 15.7 | 0 | 0 | 10.3 | 69.3 | Le Houerou V. | 2003 | Sciglass database
sankmc_74_0_15.7_0_0_10.3 | 74 | 0 | 15.7 | 0 | 0 | 10.3 | 69.3 | Deriano S. | 2004 | Sciglass database
sankmc_74_0_16_0_0_10 | 74 | 0 | 16 | 0 | 0 | 10 | 71.6 | Frischat G.H. | 1980 | Sciglass database
sankmc_74_0_16_0_0_10 | 74 | 0 | 16 | 0 | 0 | 10 | 71.6 | Schrimpf C. | 1984 | Sciglass database
sankmc_74_0_16_0_0_10 | 74 | 0 | 16 | 0 | 0 | 10 | 71.2 | Bornhoft H. | 1999 | Sciglass database
sankmc_74_0_16_0_0_10 | 74 | 0 | 16 | 0 | 0 | 10 | 70.9 | Bornhoft H. | 1994 | Sciglass database
sankmc_74_0_16_0_0_10 | 74 | 0 | 16 | 0 | 0 | 10 | 76 | Limbach R. | 2014 | Sciglass database
sankmc_74_0_19_0_0_7 | 74 | 0 | 19 | 0 | 0 | 7 | 67.5 | Bornhoft H. | 1999 | Sciglass database
sankmc_74_0_22_0_0_4 | 74 | 0 | 22 | 0 | 0 | 4 | 64.5 | Bornhoft H. | 1999 | Sciglass database
sankmc_74_0_26_0_0_0 | 74 | 0 | 26 | 0 | 0 | 0 | 60.1 | Bornhoft H. | 1999 | Sciglass database
sankmc_74_0_26_0_0_0 | 74 | 0 | 26 | 0 | 0 | 0 | 50 | Coenen M. | 1962 | Sciglass database
sankmc_74_0_26_0_0_0 | 74 | 0 | 26 | 0 | 0 | 0 | 55.9 | Bokin P.Ya. | 1970 | Sciglass database
sankmc_74_13_6_0_5_2 | 74 | 13 | 6 | 0 | 5 | 2 | 81.3 | Endo J. | 2013 | Sciglass database
sankmc_74.1_7.5_18.5_0_0_0 | 74.06 | 7.48 | 18.46 | 0 | 0 | 0 | 61.8 | Gehlhoff G. | 1925 | Sciglass database
sankmc_74.4_0_9.6_0_0_16 | 74.43 | 0 | 9.62 | 0 | 0 | 15.95 | 75 | Sehgal J. | 1998 | Sciglass database
sankmc_74.4_4.1_13.1_0_8.4_0 | 74.4 | 4.1 | 13.1 | 0 | 8.4 | 0 | 69.1 | Amma S. | 2016 | Sciglass database
sankmc_74.5_4.1_12.9_0_0_8.5 | 74.47745 | 4.10041 | 12.91129 | 0 | 0 | 8.510851 | 73.6 | Amma S. | 2016 | Sciglass database
sankmc_74.7_0_9.5_0_0_15.8 | 74.7 | 0 | 9.5 | 0 | 0 | 15.8 | 75.3 | Tille U. | 1978 | Sciglass database
sankmc_74.7_4.1_21.2_0_0_0 | 74.67747 | 4.10041 | 21.22212 | 0 | 0 | 0 | 64.5 | Amma S. | 2016 | Sciglass database
sankmc_74.8_0_14.5_0_0_10.7 | 74.81 | 0 | 14.5 | 0 | 0 | 10.69 | 72 | Sehgal J. | 1998 | Sciglass database
sankmc_74.8_0_25.2_0_0_0 | 74.8 | 0 | 25.2 | 0 | 0 | 0 | 59.2 | Molot V.A. | 1992 | Sciglass database
sankmc_75_0_0_15_0_10 | 75 | 0 | 0 | 15 | 0 | 10 | 62.5 | Hojamberdiev M. | 2012 | Sciglass database
sankmc_75_0_0_15_0_10 | 75 | 0 | 0 | 15 | 0 | 10 | 62.7 | Hermansen C. | 2013 | Sciglass database
sankmc_75_0_0_25_0_0 | 75 | 0 | 0 | 25 | 0 | 0 | 43.9 | Takahashi K. | 1983 | Sciglass database
sankmc_75_0_0_25_0_0 | 75 | 0 | 0 | 25 | 0 | 0 | 44.1 | Bershtein V.A. | 1980 | Sciglass database
sankmc_75_0_0_25_0_0 | 75 | 0 | 0 | 25 | 0 | 0 | 47.2 | Bokin P.Ya. | 1970 | Sciglass database
sankmc_75_0_0_25_0_0 | 75 | 0 | 0 | 25 | 0 | 0 | 56 | Kozlovskaya E.I | 1960 | Sciglass database
sankmc_75_0_0_25_0_0 | 75 | 0 | 0 | 25 | 0 | 0 | 56.4 | Gamberg E. | 1973 | Sciglass database
sankmc_75_0_10_0_0_15 | 75 | 0 | 10 | 0 | 0 | 15 | 74.3 | Tille U. | 1978 | Sciglass database
sankmc_75_0_10_0_0_15 | 75 | 0 | 10 | 0 | 0 | 15 | 71 | Ono M. | 2019 | Sciglass database
sankmc_75_0_10_15_0_0 | 75 | 0 | 10 | 15 | 0 | 0 | 55.5 | Tennison D.G. | 1981 | Sciglass database
sankmc_75_0_12.5_0_0_12.5 | 75 | 0 | 12.5 | 0 | 0 | 12.5 | 79 | de Macedo G.N.B | 2018 | Sciglass database
sankmc_75_0_14.3_0_0_10.7 | 75.01 | 0 | 14.3 | 0 | 0 | 10.69 | 77.5 | Butta E. | 1961 | Sciglass database
sankmc_75_0_15_0_0_10 | 75 | 0 | 15 | 0 | 0 | 10 | 71.4 | Hermansen C. | 2013 | Sciglass database
sankmc_75_0_15_0_0_10 | 75 | 0 | 15 | 0 | 0 | 10 | 72.3 | Hojamberdiev M. | 2012 | Sciglass database
sankmc_75_0_15_10_0_0 | 75 | 0 | 15 | 10 | 0 | 0 | 58.5 | Tennison D.G. | 1981 | Sciglass database
sankmc_75_0_18_0_0_7 | 75 | 0 | 18 | 0 | 0 | 7 | 67 | LaCourse W.C. | 1996 | Sciglass database
sankmc_75_0_20_5_0_0 | 75 | 0 | 20 | 5 | 0 | 0 | 60.7 | Tennison D.G. | 1981 | Sciglass database
sankmc_75_0_25_0_0_0 | 75 | 0 | 25 | 0 | 0 | 0 | 59.8 | Manghnani M.H. | 1974 | Sciglass database
sankmc_75_0_25_0_0_0 | 75 | 0 | 25 | 0 | 0 | 0 | 53.9 | Bershtein V.A. | 1980 | Sciglass database
sankmc_75_0_25_0_0_0 | 75 | 0 | 25 | 0 | 0 | 0 | 56.1 | Lower N.P. | 2004 | Sciglass database
sankmc_75_0_25_0_0_0 | 75 | 0 | 25 | 0 | 0 | 0 | 58 | LaCourse W.C. | 1996 | Sciglass database
sankmc_75_0_25_0_0_0 | 75 | 0 | 25 | 0 | 0 | 0 | 59 | LaCourse W.C. | 1997 | Sciglass database
sankmc_75_0_25_0_0_0 | 75 | 0 | 25 | 0 | 0 | 0 | 59.1 | Livshits V.Ya. | 1982 | Sciglass database
sankmc_75_0_25_0_0_0 | 75 | 0 | 25 | 0 | 0 | 0 | 59.2 | Hermansen C. | 2013 | Sciglass database
sankmc_75_0_25_0_0_0 | 75 | 0 | 25 | 0 | 0 | 0 | 59.4 | Kitamura N. | 2017 | Sciglass database
sankmc_75_0_25_0_0_0 | 74.99 | 0 | 25.01 | 0 | 0 | 0 | 59.8 | Harsell W.B. | 1966 | Sciglass database
sankmc_75_0_25_0_0_0 | 75 | 0 | 25 | 0 | 0 | 0 | 59.9 | Leonelli C. | 2001 | Sciglass database
sankmc_75_0_25_0_0_0 | 75 | 0 | 25 | 0 | 0 | 0 | 60 | Ragoen C. | 2017 | Sciglass database
sankmc_75_0_25_0_0_0 | 75 | 0 | 25 | 0 | 0 | 0 | 60.1 | Zhao Qing | 2012 | Sciglass database
sankmc_75_0_25_0_0_0 | 75 | 0 | 25 | 0 | 0 | 0 | 60.5 | de Macedo G.N.B | 2018 | Sciglass database
sankmc_75_0_25_0_0_0 | 74.99 | 0 | 25.01 | 0 | 0 | 0 | 60.5 | Harsell W.B. | 1966 | Sciglass database
sankmc_75_0_25_0_0_0 | 75 | 0 | 25 | 0 | 0 | 0 | 61.3 | Tennison D.G. | 1981 | Sciglass database
sankmc_75_0_25_0_0_0 | 75 | 0 | 25 | 0 | 0 | 0 | 61.4 | Karapetyan G.O. | 1981 | Sciglass database
sankmc_75_0_25_0_0_0 | 75 | 0 | 25 | 0 | 0 | 0 | 62.7 | Rindone G.E. | 1973 | Sciglass database
sankmc_75_0_25_0_0_0 | 75 | 0 | 25 | 0 | 0 | 0 | 65.6 | Imaoka M. | 1971 | Sciglass database
sankmc_75_0_5_20_0_0 | 75 | 0 | 5 | 20 | 0 | 0 | 51.6 | Tennison D.G. | 1981 | Sciglass database
sankmc_75_0_7.5_7.5_0_10 | 75 | 0 | 7.5 | 7.5 | 0 | 10 | 71.1 | Hojamberdiev M. | 2012 | Sciglass database
sankmc_75_1_0_19_5_0 | 75 | 1 | 0 | 19 | 5 | 0 | 53.6 | Ono M. | 2019 | Sciglass database
sankmc_75_1_11.7_1.9_0.1_10.3 | 74.9625 | 1.009899 | 11.68883 | 1.889811 | 0.109989 | 10.33897 | 67.5 | Shen Junwu | 2004 | Sciglass database
sankmc_75_10_15_0_0_0 | 75 | 10 | 15 | 0 | 0 | 0 | 70.9 | Livshits V.Ya. | 1982 | Sciglass database
sankmc_75_12.5_12.5_0_0_0 | 75 | 12.5 | 12.5 | 0 | 0 | 0 | 70.6 | Pesina T.I. | 1987 | Sciglass database
sankmc_75_12.5_12.5_0_0_0 | 75 | 12.5 | 12.5 | 0 | 0 | 0 | 72 | Pesina T.I. | 1986 | Sciglass database
sankmc_75_12.5_12.5_0_0_0 | 75 | 12.5 | 12.5 | 0 | 0 | 0 | 72 | Pukh V.P. | 2005 | Sciglass database
sankmc_75_15_0_0_10_0 | 75 | 15 | 0 | 0 | 10 | 0 | 76.5 | Nemkovich I.K. | 1974 | Sciglass database
sankmc_75_2_17_0_6_0 | 75 | 2 | 17 | 0 | 6 | 0 | 66 | Deriano S. | 2004 | Sciglass database
sankmc_75_5_20_0_0_0 | 75 | 5 | 20 | 0 | 0 | 0 | 64.8 | Eagan R.J. | 1978 | Sciglass database
sankmc_75_6_17_0_2_0 | 75 | 6 | 17 | 0 | 2 | 0 | 67.3 | Deriano S. | 2004 | Sciglass database
sankmc_75_6.5_16_0_2.5_0 | 75 | 6.5 | 16 | 0 | 2.5 | 0 | 69.9 | Nakamura A. | 2014 | Sciglass database
sankmc_75.2_0_19.4_0_0_5.4 | 75.19 | 0 | 19.44 | 0 | 0 | 5.37 | 65 | Sehgal J. | 1998 | Sciglass database
sankmc_75.3_0_19.4_0_0_5.3 | 75.3 | 0 | 19.4 | 0 | 0 | 5.3 | 66.4 | Deeg E. | 1958 | Sciglass database
sankmc_75.4_0_24.6_0_0_0 | 75.4 | 0 | 24.6 | 0 | 0 | 0 | 59.1 | Molot V.A. | 1992 | Sciglass database
sankmc_75.5_4.9_13.7_0_5.9_0 | 75.5 | 4.9 | 13.7 | 0 | 5.9 | 0 | 69.7 | Akiba S. | 2011 | Sciglass database
sankmc_75.5_4.9_13.7_0_5.9_0 | 75.5 | 4.9 | 13.7 | 0 | 5.9 | 0 | 69.7 | Endo J. | 2012 | Sciglass database
sankmc_75.6_0_17.1_0_7.3_0 | 75.56756 | 0 | 17.12171 | 0 | 7.310731 | 0 | 61.8 | Gehlhoff G. | 1925 | Sciglass database
sankmc_75.6_0.6_10.7_0.2_0_12.9 | 75.62244 | 0.589941 | 10.69893 | 0.189981 | 0 | 12.89871 | 71.4 | Siedel H. | 1998 | Sciglass database
sankmc_75.8_0.4_9.6_2.5_0_11.7 | 75.84242 | 0.359964 | 9.59904 | 2.509749 | 0 | 11.68883 | 70.6 | Volf M.B. | 1961 | Sciglass database
sankmc_75.8_0.4_9.6_2.5_0_11.7 | 75.84242 | 0.359964 | 9.59904 | 2.509749 | 0 | 11.68883 | 71.6 | Espe W. | 1968 | Sciglass database
sankmc_75.8_7.6_16.7_0_0_0 | 75.75242 | 7.579242 | 16.66833 | 0 | 0 | 0 | 65.3 | DeGuire M.R. | 1984 | Sciglass database
sankmc_76_0_14_0_10_0 | 76 | 0 | 14 | 0 | 10 | 0 | 67.5 | Deriano S. | 2004 | Sciglass database
sankmc_76_0_16_0_0_8 | 76 | 0 | 16 | 0 | 0 | 8 | 68 | Tille U. | 1978 | Sciglass database
sankmc_76_0_24_0_0_0 | 76 | 0 | 24 | 0 | 0 | 0 | 48.7 | Coenen M. | 1962 | Sciglass database
sankmc_76_2_13_1_4_4 | 76 | 2 | 13 | 1 | 4 | 4 | 69.9 | Deriano S. | 2004 | Sciglass database
sankmc_76_8_16_0_0_0 | 76 | 8 | 16 | 0 | 0 | 0 | 66.1 | Gan Fuxi | 1959 | Sciglass database
sankmc_76.2_4.8_15.2_3.8_0_0 | 76.2 | 4.8 | 15.2 | 3.8 | 0 | 0 | 67 | Livshits V.Ya. | 1988 | Sciglass database
sankmc_76.2_5.5_18.2_0_0_0 | 76.24 | 5.54 | 18.22 | 0 | 0 | 0 | 63.7 | Gehlhoff G. | 1925 | Sciglass database
sankmc_76.3_11.7_0_0_0_12 | 76.3 | 11.7 | 0 | 0 | 0 | 12 | 83.1 | Ponitzsch A. | 2016 | Sciglass database
sankmc_76.5_0_10_0_0_13.5 | 76.5 | 0 | 10 | 0 | 0 | 13.5 | 73.9 | Tille U. | 1978 | Sciglass database
sankmc_76.9_0_15.4_0_0_7.7 | 76.92769 | 0 | 15.38154 | 0 | 0 | 7.690769 | 72 | Aleinikov F.K. | 1962 | Sciglass database
sankmc_76.9_0_15.4_0_7.7_0 | 76.92769 | 0 | 15.38154 | 0 | 7.690769 | 0 | 65.8 | Aleinikov F.K. | 1962 | Sciglass database
sankmc_76.9_0_23.1_0_0_0 | 76.92 | 0 | 23.08 | 0 | 0 | 0 | 56.5 | DeGuire M.R. | 1984 | Sciglass database
sankmc_77_0_13.9_0_0_9.1 | 77 | 0 | 13.9 | 0 | 0 | 9.1 | 68.6 | Le Houerou V. | 2003 | Sciglass database
sankmc_77_0_13.9_0_0_9.1 | 77 | 0 | 13.9 | 0 | 0 | 9.1 | 68.6 | Deriano S. | 2004 | Sciglass database
sankmc_77_0_14.9_0_0_8.1 | 77.01 | 0 | 14.94 | 0 | 0 | 8.05 | 74 | Vaills Y. | 1992 | Sciglass database
sankmc_77_0_23_0_0_0 | 77 | 0 | 23 | 0 | 0 | 0 | 61.2 | Kozlovskaya E.I | 1960 | Sciglass database
sankmc_77_3_11_6_3_0 | 77 | 3 | 11 | 6 | 3 | 0 | 63 | Endo J. | 2012 | Sciglass database
sankmc_77_3_14_0_3_3 | 77 | 3 | 14 | 0 | 3 | 3 | 70 | Endo J. | 2012 | Sciglass database
sankmc_77_3_17_0_3_0 | 77 | 3 | 17 | 0 | 3 | 0 | 68 | Endo J. | 2012 | Sciglass database
sankmc_77_3_20_0_0_0 | 77 | 3 | 20 | 0 | 0 | 0 | 76.1 | Deeg E. | 1958 | Sciglass database
sankmc_77_3_8_0_12_0 | 77 | 3 | 8 | 0 | 12 | 0 | 76 | Endo J. | 2012 | Sciglass database
sankmc_77_8.5_10.6_1.1_2.8_0 | 77 | 8.5 | 10.6 | 1.1 | 2.8 | 0 | 73 | Sehgal J. | 2011 | Sciglass database
sankmc_77.1_0.7_9.5_2.4_0_10.3 | 77.09 | 0.66 | 9.54 | 2.39 | 0 | 10.32 | 72 | Volf M.B. | 1990 | Sciglass database
sankmc_77.2_0_17.5_0_0_5.4 | 77.15 | 0 | 17.48 | 0 | 0 | 5.37 | 65.7 | Gehlhoff G. | 1925 | Sciglass database
sankmc_77.5_0_0_22.5_0_0 | 77.5 | 0 | 0 | 22.5 | 0 | 0 | 46 | Takahashi K. | 1983 | Sciglass database
sankmc_77.5_0_22.5_0_0_0 | 77.5 | 0 | 22.5 | 0 | 0 | 0 | 58.4 | Takahashi K. | 1983 | Sciglass database
sankmc_77.5_2_13_1_4_2.5 | 77.5 | 2 | 13 | 1 | 4 | 2.5 | 69 | Deriano S. | 2004 | Sciglass database
sankmc_78_2_15_0_0_5 | 78 | 2 | 15 | 0 | 0 | 5 | 68.9 | Deriano S. | 2004 | Sciglass database
sankmc_78_2_15_0_2.5_2.5 | 78 | 2 | 15 | 0 | 2.5 | 2.5 | 68.3 | Deriano S. | 2004 | Sciglass database
sankmc_78_2_15_0_5_0 | 78 | 2 | 15 | 0 | 5 | 0 | 66.6 | Deriano S. | 2004 | Sciglass database
sankmc_78.2_0_12.9_8.9_0_0 | 78.22 | 0 | 12.87 | 8.91 | 0 | 0 | 57.3 | Inaba S. | 1999 | Sciglass database
sankmc_78.4_3.7_18_0_0_0 | 78.36 | 3.65 | 17.99 | 0 | 0 | 0 | 63.7 | Gehlhoff G. | 1925 | Sciglass database
sankmc_78.5_0_10_0_0_11.5 | 78.5 | 0 | 10 | 0 | 0 | 11.5 | 72.2 | Tille U. | 1978 | Sciglass database
sankmc_78.5_0_13.5_0_0_8 | 78.5 | 0 | 13.5 | 0 | 0 | 8 | 69.1 | Tille U. | 1978 | Sciglass database
sankmc_78.5_2_13.4_1.1_4_1 | 78.51215 | 1.9998 | 13.38866 | 1.09989 | 3.9996 | 0.9999 | 69 | Ono K. | 2012 | Sciglass database
sankmc_78.6_2_13.3_1.1_4_1 | 78.6 | 2 | 13.3 | 1.1 | 4 | 1 | 68 | Koike A. | 2007 | Sciglass database
sankmc_78.8_0_17.7_0_0_3.5 | 78.82 | 0 | 17.65 | 0 | 0 | 3.53 | 69.8 | Vaills Y. | 1992 | Sciglass database
sankmc_79_0_0_21_0_0 | 79 | 0 | 0 | 21 | 0 | 0 | 58.9 | Kozlovskaya E.I | 1960 | Sciglass database
sankmc_79_2_13_1_4_1 | 79 | 2 | 13 | 1 | 4 | 1 | 67.2 | Deriano S. | 2004 | Sciglass database
sankmc_79_2_13_1_4_1 | 79 | 2 | 13 | 1 | 4 | 1 | 67.8 | Sakai M. | 2002 | Sciglass database
sankmc_79.2_0.2_12.5_0_0_8.1 | 79.22 | 0.2 | 12.49 | 0 | 0 | 8.09 | 70 | Amma S. | 2016 | Sciglass database
sankmc_79.5_0.2_12.3_0_8_0 | 79.5 | 0.2 | 12.3 | 0 | 8 | 0 | 67.6 | Amma S. | 2016 | Sciglass database
sankmc_79.7_0_17.4_0_3_0 | 79.66 | 0 | 17.37 | 0 | 2.97 | 0 | 64.7 | Gehlhoff G. | 1925 | Sciglass database
sankmc_79.7_0_9.7_0_0_10.7 | 79.67797 | 0 | 9.650965 | 0 | 0 | 10.67107 | 72 | Sehgal J. | 1998 | Sciglass database
sankmc_79.8_2_13.1_0_4_1 | 79.79798 | 2.020202 | 13.13131 | 0 | 4.040404 | 1.010101 | 69 | Deriano S. | 2004 | Sciglass database
sankmc_8_26.7_0_0_7_58.3 | 8.03 | 26.7 | 0 | 0 | 7.01 | 58.26 | 110 | Steimacher A. | 2006 | Sciglass database
sankmc_8.1_28.2_0_0_0_63.7 | 8.08 | 28.23 | 0 | 0 | 0 | 63.69 | 105 | Bretschneider M | 1989 | Sciglass database
sankmc_80_0_0_20_0_0 | 80 | 0 | 0 | 20 | 0 | 0 | 46.9 | Deeg E. | 1958 | Sciglass database
sankmc_80_0_0_20_0_0 | 80 | 0 | 0 | 20 | 0 | 0 | 47.6 | Takahashi K. | 1983 | Sciglass database
sankmc_80_0_0_20_0_0 | 80 | 0 | 0 | 20 | 0 | 0 | 48.5 | Bokin P.Ya. | 1970 | Sciglass database
sankmc_80_0_10_0_0_10 | 80 | 0 | 10 | 0 | 0 | 10 | 71.7 | Tille U. | 1978 | Sciglass database
sankmc_80_0_10_0_0_10 | 80 | 0 | 10 | 0 | 0 | 10 | 67.8 | Deeg E. | 1958 | Sciglass database
sankmc_80_0_10_10_0_0 | 80 | 0 | 10 | 10 | 0 | 0 | 54.8 | Deeg E. | 1958 | Sciglass database
sankmc_80_0_12.1_0_0_7.9 | 80 | 0 | 12.1 | 0 | 0 | 7.9 | 68.1 | Le Houerou V. | 2003 | Sciglass database
sankmc_80_0_12.1_0_0_7.9 | 80 | 0 | 12.1 | 0 | 0 | 7.9 | 68.1 | Deriano S. | 2004 | Sciglass database
sankmc_80_0_12.1_0_0_7.9 | 80 | 0 | 12.1 | 0 | 0 | 7.9 | 68 | Deriano S. | 2004 | Sciglass database
sankmc_80_0_14_0_6_0 | 80 | 0 | 14 | 0 | 6 | 0 | 65.6 | Deriano S. | 2004 | Sciglass database
sankmc_80_0_15_0_0_5 | 80 | 0 | 15 | 0 | 0 | 5 | 67.6 | Hermansen C. | 2013 | Sciglass database
sankmc_80_0_15_5_0_0 | 80 | 0 | 15 | 5 | 0 | 0 | 59.4 | Deeg E. | 1958 | Sciglass database
sankmc_80_0_16_4_0_0 | 80 | 0 | 16 | 4 | 0 | 0 | 63.3 | Livshits V.Ya. | 1988 | Sciglass database
sankmc_80_0_20_0_0_0 | 80 | 0 | 20 | 0 | 0 | 0 | 62 | Zhao Qing | 2012 | Sciglass database
sankmc_80_0_20_0_0_0 | 80 | 0 | 20 | 0 | 0 | 0 | 61.2 | Manghnani M.H. | 1974 | Sciglass database
sankmc_80_0_20_0_0_0 | 80 | 0 | 20 | 0 | 0 | 0 | 55.5 | Coenen M. | 1962 | Sciglass database
sankmc_80_0_20_0_0_0 | 80 | 0 | 20 | 0 | 0 | 0 | 56.4 | Deeg E. | 1958 | Sciglass database
sankmc_80_0_20_0_0_0 | 80 | 0 | 20 | 0 | 0 | 0 | 56.4 | Bokin P.Ya. | 1970 | Sciglass database
sankmc_80_0_20_0_0_0 | 80 | 0 | 20 | 0 | 0 | 0 | 57.4 | Lower N.P. | 2004 | Sciglass database
sankmc_80_0_20_0_0_0 | 80 | 0 | 20 | 0 | 0 | 0 | 58.5 | Yoshida S. | 2001 | Sciglass database
sankmc_80_0_20_0_0_0 | 80 | 0 | 20 | 0 | 0 | 0 | 58.8 | Takahashi K. | 1983 | Sciglass database
sankmc_80_0_20_0_0_0 | 80 | 0 | 20 | 0 | 0 | 0 | 60.2 | Eagan R.J. | 1978 | Sciglass database
sankmc_80_0_20_0_0_0 | 80 | 0 | 20 | 0 | 0 | 0 | 61 | Kitamura N. | 2017 | Sciglass database
sankmc_80_0_20_0_0_0 | 80 | 0 | 20 | 0 | 0 | 0 | 61 | Inaba S. | 1999 | Sciglass database
sankmc_80_0_20_0_0_0 | 80 | 0 | 20 | 0 | 0 | 0 | 61.2 | Zhao Qing | 2012 | Sciglass database
sankmc_80_0_20_0_0_0 | 80 | 0 | 20 | 0 | 0 | 0 | 61.8 | Yoshida S. | 2012 | Sciglass database
sankmc_80_0_20_0_0_0 | 80 | 0 | 20 | 0 | 0 | 0 | 62 | Karapetyan G.O. | 1981 | Sciglass database
sankmc_80_0_20_0_0_0 | 80 | 0 | 20 | 0 | 0 | 0 | 62.3 | Wang Weimin | 2017 | Sciglass database
sankmc_80_0_20_0_0_0 | 80 | 0 | 20 | 0 | 0 | 0 | 63 | Inaba S. | 2001 | Sciglass database
sankmc_80_0_20_0_0_0 | 80 | 0 | 20 | 0 | 0 | 0 | 63.9 | Rindone G.E. | 1973 | Sciglass database
sankmc_80_0_20_0_0_0 | 80 | 0 | 20 | 0 | 0 | 0 | 67.9 | Imaoka M. | 1971 | Sciglass database
sankmc_80_0_20_0_0_0 | 80 | 0 | 20 | 0 | 0 | 0 | 72 | Karapetyan G.O. | 1987 | Sciglass database
sankmc_80_0_5_15_0_0 | 80 | 0 | 5 | 15 | 0 | 0 | 56.6 | Deeg E. | 1958 | Sciglass database
sankmc_80_10_0_0_0_10 | 80 | 10 | 0 | 0 | 0 | 10 | 82 | Gross T.M. | 2009 | Sciglass database
sankmc_80_4_16_0_0_0 | 80 | 4 | 16 | 0 | 0 | 0 | 64.3 | Gan Fuxi | 1959 | Sciglass database
sankmc_80_5_15_0_0_0 | 80 | 5 | 15 | 0 | 0 | 0 | 65.3 | Livshits V.Ya. | 1982 | Sciglass database
sankmc_80.1_0_14.6_0_0_5.4 | 80.08 | 0 | 14.56 | 0 | 0 | 5.36 | 67 | Sehgal J. | 1998 | Sciglass database
sankmc_80.2_0_19.8_0_0_0 | 80.24 | 0 | 19.76 | 0 | 0 | 0 | 65.1 | Vaills Y. | 1992 | Sciglass database
sankmc_80.2_0_19.8_0_0_0 | 80.24 | 0 | 19.76 | 0 | 0 | 0 | 65.1 | Vaills Y. | 1992 | Sciglass database
sankmc_80.2_0.2_19.6_0_0_0 | 80.18 | 0.2 | 19.62 | 0 | 0 | 0 | 59.1 | Amma S. | 2016 | Sciglass database
sankmc_80.4_1.8_17.8_0_0_0 | 80.43 | 1.8 | 17.77 | 0 | 0 | 0 | 60.8 | Gehlhoff G. | 1925 | Sciglass database
sankmc_80.5_0_19.5_0_0_0 | 80.49 | 0 | 19.51 | 0 | 0 | 0 | 45.1 | Aslanova M.S. | 1965 | Sciglass database
sankmc_81_4_15_0_0_0 | 81 | 4 | 15 | 0 | 0 | 0 | 67.1 | Gehrke E. | 1987 | Sciglass database
sankmc_81.8_0_14.5_3.7_0_0 | 81.8 | 0 | 14.5 | 3.7 | 0 | 0 | 62.9 | Livshits V.Ya. | 1988 | Sciglass database
sankmc_82_0_0_18_0_0 | 82 | 0 | 0 | 18 | 0 | 0 | 49 | Takahashi K. | 1983 | Sciglass database
sankmc_82_0_10_0_0_8 | 82 | 0 | 10 | 0 | 0 | 8 | 70.5 | Tille U. | 1978 | Sciglass database
sankmc_82_0_18_0_0_0 | 82 | 0 | 18 | 0 | 0 | 0 | 60.4 | Takahashi K. | 1983 | Sciglass database
sankmc_82.5_0_17.6_0_0_0 | 82.45 | 0 | 17.55 | 0 | 0 | 0 | 56.8 | Gehlhoff G. | 1925 | Sciglass database
sankmc_82.5_0_17.6_0_0_0 | 82.45 | 0 | 17.55 | 0 | 0 | 0 | 58.8 | Bartenev G.M. | 1957 | Sciglass database
sankmc_83_0_17_0_0_0 | 83 | 0 | 17 | 0 | 0 | 0 | 59.1 | Bokin P.Ya. | 1970 | Sciglass database
sankmc_83.3_0_16.7_0_0_0 | 83.33 | 0 | 16.67 | 0 | 0 | 0 | 58 | Takahashi K. | 1983 | Sciglass database
sankmc_83.3_0_16.7_0_0_0 | 83.33 | 0 | 16.67 | 0 | 0 | 0 | 58.4 | DeGuire M.R. | 1984 | Sciglass database
sankmc_83.3_0_16.7_0_0_0 | 83.33 | 0 | 16.67 | 0 | 0 | 0 | 59 | Rouse G.B. | 1981 | Sciglass database
sankmc_83.3_0_16.7_0_0_0 | 83.33 | 0 | 16.67 | 0 | 0 | 0 | 63.2 | Aleinikov F.K. | 1962 | Sciglass database
sankmc_83.3_8.3_8.3_0_0_0 | 83.33833 | 8.330833 | 8.330833 | 0 | 0 | 0 | 66.9 | DeGuire M.R. | 1984 | Sciglass database
sankmc_83.7_0_16.3_0_0_0 | 83.7 | 0 | 16.3 | 0 | 0 | 0 | 63.6 | Pye L.D. | 1974 | Sciglass database
sankmc_84_0_0_16_0_0 | 84 | 0 | 0 | 16 | 0 | 0 | 52.3 | Appen A.A. | 1959 | Sciglass database
sankmc_84_0_0_16_0_0 | 84 | 0 | 0 | 16 | 0 | 0 | 60.3 | Kozlovskaya E.I | 1960 | Sciglass database
sankmc_84_0_16_0_0_0 | 84 | 0 | 16 | 0 | 0 | 0 | 61 | Appen A.A. | 1959 | Sciglass database
sankmc_84_0_16_0_0_0 | 84 | 0 | 16 | 0 | 0 | 0 | 60.2 | Bokin P.Ya. | 1970 | Sciglass database
sankmc_84_0_16_0_0_0 | 84 | 0 | 16 | 0 | 0 | 0 | 62.4 | Kozlovskaya E.I | 1960 | Sciglass database
sankmc_84_3_12_0_1_0 | 84 | 3 | 12 | 0 | 1 | 0 | 59 | Akiba S. | 2013 | Sciglass database
sankmc_85_0_0_15_0_0 | 85 | 0 | 0 | 15 | 0 | 0 | 52.2 | Bokin P.Ya. | 1970 | Sciglass database
sankmc_85_0_0_15_0_0 | 85 | 0 | 0 | 15 | 0 | 0 | 62 | Inaba S. | 1999 | Sciglass database
sankmc_85_0_0_15_0_0 | 85 | 0 | 0 | 15 | 0 | 0 | 62 | Gamberg E. | 1973 | Sciglass database
sankmc_85_0_15_0_0_0 | 85 | 0 | 15 | 0 | 0 | 0 | 63 | Manghnani M.H. | 1974 | Sciglass database
sankmc_85_0_15_0_0_0 | 85 | 0 | 15 | 0 | 0 | 0 | 59 | Lower N.P. | 2004 | Sciglass database
sankmc_85_0_15_0_0_0 | 85 | 0 | 15 | 0 | 0 | 0 | 62.3 | Livshits V.Ya. | 1982 | Sciglass database
sankmc_85_0_15_0_0_0 | 85 | 0 | 15 | 0 | 0 | 0 | 63.6 | Zhao Qing | 2012 | Sciglass database
sankmc_85_0_15_0_0_0 | 85 | 0 | 15 | 0 | 0 | 0 | 64.4 | Karapetyan G.O. | 1981 | Sciglass database
sankmc_85_0_15_0_0_0 | 85 | 0 | 15 | 0 | 0 | 0 | 64.9 | Rindone G.E. | 1973 | Sciglass database
sankmc_87_0_0_13_0_0 | 87 | 0 | 0 | 13 | 0 | 0 | 53 | Bokin P.Ya. | 1970 | Sciglass database
sankmc_87_0_13_0_0_0 | 87 | 0 | 13 | 0 | 0 | 0 | 62.1 | Bokin P.Ya. | 1970 | Sciglass database
sankmc_89.2_0_0_10.8_0_0 | 89.17 | 0 | 0 | 10.83 | 0 | 0 | 54 | Lagakos N. | 1980 | Sciglass database
sankmc_89.2_0_10.8_0_0_0 | 89.2 | 0 | 10.8 | 0 | 0 | 0 | 67.4 | Pye L.D. | 1974 | Sciglass database
sankmc_90_0_10_0_0_0 | 90 | 0 | 10 | 0 | 0 | 0 | 65.3 | Manghnani M.H. | 1974 | Sciglass database
sankmc_90_0_10_0_0_0 | 90 | 0 | 10 | 0 | 0 | 0 | 62.1 | Lower N.P. | 2004 | Sciglass database
sankmc_90_0_10_0_0_0 | 90 | 0 | 10 | 0 | 0 | 0 | 65.4 | Zhao Qing | 2012 | Sciglass database
sankmc_91_0_0_9_0_0 | 91.02 | 0 | 0 | 8.98 | 0 | 0 | 57 | Lagakos N. | 1980 | Sciglass database
sankmc_92_0_8_0_0_0 | 92 | 0 | 8 | 0 | 0 | 0 | 67.6 | Zhao Qing | 2012 | Sciglass database
sankmc_92_0_8_0_0_0 | 92 | 0 | 8 | 0 | 0 | 0 | 68 | Zhao Qing | 2012 | Sciglass database
sankmc_93_0_7_0_0_0 | 93 | 0 | 7 | 0 | 0 | 0 | 63.9 | Lower N.P. | 2004 | Sciglass database

## AbbeNumber
Name | sio2 | al2o3 | na2o | k2o | mgo | cao | AbbeNumber | Author | year | source
sankmc_0_35_0_0_0_65 | 0 | 35 | 0 | 0 | 0 | 65 | 45.7 | Fujino S. | 1995 | Sciglass database
sankmc_0_35_0_0_0_65 | 0 | 35 | 0 | 0 | 0 | 65 | 45.7 | Fujino S. | 1995 | Sciglass database
sankmc_0_36.8_0_0_0_63.2 | 0 | 36.8 | 0 | 0 | 0 | 63.2 | 61 | Yonezawa S. | 2010 | Sciglass database
sankmc_0_68.8_0_0_0_31.3 | 0 | 68.75 | 0 | 0 | 0 | 31.25 | 38 | Topol L.E. | 1973 | Sciglass database
sankmc_0_83.2_0_0_0_16.8 | 0 | 83.19 | 0 | 0 | 0 | 16.81 | 50 | Topol L.E. | 1973 | Sciglass database
sankmc_100_0_0_0_0_0 | 100 | 0 | 0 | 0 | 0 | 0 | 67.7 | Hashimoto T. | 2007 | Sciglass database
sankmc_100_0_0_0_0_0 | 100 | 0 | 0 | 0 | 0 | 0 | 67.73143 | Kordes E. | 1965 | Sciglass database
sankmc_100_0_0_0_0_0 | 100 | 0 | 0 | 0 | 0 | 0 | 67.8 | Margaryan Al. | 1993 | Sciglass database
sankmc_100_0_0_0_0_0 | 100 | 0 | 0 | 0 | 0 | 0 | 67.8 | Izumitani T. | 1986 | Sciglass database
sankmc_100_0_0_0_0_0 | 100 | 0 | 0 | 0 | 0 | 0 | 67.8 | Fujino S. | 1995 | Sciglass database
sankmc_100_0_0_0_0_0 | 100 | 0 | 0 | 0 | 0 | 0 | 67.82 | Komiya T. | 2004 | Sciglass database
sankmc_100_0_0_0_0_0 | 100 | 0 | 0 | 0 | 0 | 0 | 67.85184 | Morey G.W. | 1932 | Sciglass database
sankmc_100_0_0_0_0_0 | 100 | 0 | 0 | 0 | 0 | 0 | 67.9 | Zschimmer E. | 1913 | Sciglass database
sankmc_100_0_0_0_0_0 | 100 | 0 | 0 | 0 | 0 | 0 | 67.9 | Tilton L.W. | 1956 | Sciglass database
sankmc_100_0_0_0_0_0 | 100 | 0 | 0 | 0 | 0 | 0 | 67.9 | Dennis L.M. | 1926 | Sciglass database
sankmc_100_0_0_0_0_0 | 100 | 0 | 0 | 0 | 0 | 0 | 68 | Leko V.K. | 1996 | Sciglass database
sankmc_100_0_0_0_0_0 | 100 | 0 | 0 | 0 | 0 | 0 | 68 | Leko V.K. | 1996 | Sciglass database
sankmc_100_0_0_0_0_0 | 100 | 0 | 0 | 0 | 0 | 0 | 68 | Leko V.K. | 1996 | Sciglass database
sankmc_100_0_0_0_0_0 | 100 | 0 | 0 | 0 | 0 | 0 | 68 | Leko V.K. | 1996 | Sciglass database
sankmc_100_0_0_0_0_0 | 100 | 0 | 0 | 0 | 0 | 0 | 69.5 | Gan Fuxi | 1982 | Sciglass database
sankmc_100_0_0_0_0_0 | 100 | 0 | 0 | 0 | 0 | 0 | 69.92 | Venediktov A.A. | 1969 | Sciglass database
sankmc_100_0_0_0_0_0 | 100 | 0 | 0 | 0 | 0 | 0 | 65 | Heiman D. | 1979 | Sciglass database
sankmc_100_0_0_0_0_0 | 100 | 0 | 0 | 0 | 0 | 0 | 67.82 | Fujino S. | 1998 | Sciglass database
sankmc_14.7_69.5_0_0_0_15.8 | 14.74 | 69.47 | 0 | 0 | 0 | 15.79 | 37 | Topol L.E. | 1973 | Sciglass database
sankmc_15.9_84.1_0_0_0_0 | 15.86 | 84.14 | 0 | 0 | 0 | 0 | 36 | Topol L.E. | 1973 | Sciglass database
sankmc_23.1_77_0_0_0_0 | 23.05 | 76.95 | 0 | 0 | 0 | 0 | 45 | Topol L.E. | 1973 | Sciglass database
sankmc_29.8_70.2_0_0_0_0 | 29.79 | 70.21 | 0 | 0 | 0 | 0 | 39 | Topol L.E. | 1973 | Sciglass database
sankmc_36.9_26.8_0_0_0_36.3 | 36.91369 | 26.80268 | 0 | 0 | 0 | 36.28363 | 54.98 | Dumbaugh W.H. | 1968 | Sciglass database
sankmc_40.1_0_19.8_0_0_40.1 | 40.12 | 0 | 19.83 | 0 | 0 | 40.05 | 50.33613 | Morey G.W. | 1932 | Sciglass database
sankmc_42.5_0_0_0_0_57.5 | 42.48 | 0 | 0 | 0 | 0 | 57.52 | 53.08642 | Morey G.W. | 1932 | Sciglass database
sankmc_43.4_0_27.8_0_0_28.8 | 43.36 | 0 | 27.82 | 0 | 0 | 28.82 | 50.48035 | Morey G.W. | 1932 | Sciglass database
sankmc_43.7_0_4.5_0_0_51.9 | 43.65 | 0 | 4.49 | 0 | 0 | 51.86 | 52.5 | Morey G.W. | 1932 | Sciglass database
sankmc_44_0_8.7_0_0_47.2 | 44.0456 | 0 | 8.729127 | 0 | 0 | 47.22528 | 52.45762 | Morey G.W. | 1932 | Sciglass database
sankmc_44.2_0_13.7_0_0_42.1 | 44.21442 | 0 | 13.69137 | 0 | 0 | 42.09421 | 53.62831 | Morey G.W. | 1932 | Sciglass database
sankmc_44.2_0_21.6_0_0_34.3 | 44.18 | 0 | 21.56 | 0 | 0 | 34.26 | 51.26638 | Morey G.W. | 1932 | Sciglass database
sankmc_44.9_0_33.7_0_0_21.4 | 44.91 | 0 | 33.72 | 0 | 0 | 21.37 | 50.40359 | Morey G.W. | 1932 | Sciglass database
sankmc_45.5_0_7.5_0_0_47 | 45.5 | 0 | 7.51 | 0 | 0 | 46.99 | 53.56522 | Morey G.W. | 1932 | Sciglass database
sankmc_45.7_0_43.5_0_0_10.9 | 45.66 | 0 | 43.48 | 0 | 0 | 10.86 | 48.43049 | Morey G.W. | 1932 | Sciglass database
sankmc_46.2_0_35.3_0_0_18.5 | 46.18 | 0 | 35.34 | 0 | 0 | 18.48 | 50.45454 | Morey G.W. | 1932 | Sciglass database
sankmc_46.5_0_16.1_0_0_37.3 | 46.54 | 0 | 16.13 | 0 | 0 | 37.33 | 52.8 | Morey G.W. | 1932 | Sciglass database
sankmc_46.5_0_43.7_0_0_9.8 | 46.51535 | 0 | 43.71563 | 0 | 0 | 9.769023 | 48.55856 | Morey G.W. | 1932 | Sciglass database
sankmc_46.9_0_7_0_0_46.1 | 46.92 | 0 | 6.97 | 0 | 0 | 46.11 | 53.79913 | Morey G.W. | 1932 | Sciglass database
sankmc_47.1_0_0_0_0_52.9 | 47.08 | 0 | 0 | 0 | 0 | 52.92 | 54.74138 | Morey G.W. | 1932 | Sciglass database
sankmc_47.1_0_39.7_0_0_13.3 | 47.09 | 0 | 39.66 | 0 | 0 | 13.25 | 49.68037 | Morey G.W. | 1932 | Sciglass database
sankmc_47.8_0_5_0_0_47.2 | 47.79 | 0 | 4.98 | 0 | 0 | 47.23 | 54.62555 | Morey G.W. | 1932 | Sciglass database
sankmc_49.2_0_25.8_0_0_25 | 49.19 | 0 | 25.77 | 0 | 0 | 25.04 | 51.92661 | Morey G.W. | 1932 | Sciglass database
sankmc_49.5_0_9.1_0_0_41.4 | 49.5 | 0 | 9.08 | 0 | 0 | 41.42 | 53.92857 | Morey G.W. | 1932 | Sciglass database
sankmc_49.8_0_28.7_0_0_21.5 | 49.78502 | 0 | 28.70713 | 0 | 0 | 21.50785 | 51.37614 | Morey G.W. | 1932 | Sciglass database
sankmc_49.9_0_9.4_0_0_40.8 | 49.85 | 0 | 9.35 | 0 | 0 | 40.8 | 54.08072 | Morey G.W. | 1932 | Sciglass database
sankmc_50_0_0_0_0_50 | 50.02 | 0 | 0 | 0 | 0 | 49.98 | 54.45887 | Morey G.W. | 1932 | Sciglass database
sankmc_50_0_33.4_0_0_16.6 | 50.01 | 0 | 33.35 | 0 | 0 | 16.64 | 50.83334 | Morey G.W. | 1932 | Sciglass database
sankmc_50.1_0_16.6_0_0_33.3 | 50.10501 | 0 | 16.56166 | 0 | 0 | 33.33333 | 53.57798 | Morey G.W. | 1932 | Sciglass database
sankmc_50.2_0_14_0_0_35.9 | 50.19 | 0 | 13.95 | 0 | 0 | 35.86 | 53.78995 | Morey G.W. | 1932 | Sciglass database
sankmc_50.2_0_14.8_0_19_15.9 | 50.23041 | 0 | 14.83671 | 0 | 19.01423 | 15.91865 | 54.93646 | Appen A.A. | 1952 | Sciglass database
sankmc_50.2_0_14.8_0_19_15.9 | 50.23041 | 0 | 14.83671 | 0 | 19.01423 | 15.91865 | 56.42571 | Appen A.A. | 1952 | Sciglass database
sankmc_50.4_0_23_0_0_26.6 | 50.38 | 0 | 23.01 | 0 | 0 | 26.61 | 52.11009 | Morey G.W. | 1932 | Sciglass database
sankmc_50.5_0_17.2_0_0_32.3 | 50.52 | 0 | 17.17 | 0 | 0 | 32.31 | 54.07407 | Morey G.W. | 1932 | Sciglass database
sankmc_50.5_0_32.4_0_0_17.1 | 50.49 | 0 | 32.41 | 0 | 0 | 17.1 | 51.40186 | Morey G.W. | 1932 | Sciglass database
sankmc_50.6_0_10.1_0_0_39.4 | 50.56 | 0 | 10.05 | 0 | 0 | 39.39 | 53.87388 | Morey G.W. | 1932 | Sciglass database
sankmc_50.6_0_9.7_0_0_39.7 | 50.58 | 0 | 9.68 | 0 | 0 | 39.74 | 54.20814 | Morey G.W. | 1932 | Sciglass database
sankmc_50.8_0_49.2_0_0_0 | 50.81 | 0 | 49.19 | 0 | 0 | 0 | 50.8 | Peddle C.J. | 1920 | Sciglass database
sankmc_51_0_36.4_0_0_12.6 | 51.04 | 0 | 36.41 | 0 | 0 | 12.55 | 51.18483 | Morey G.W. | 1932 | Sciglass database
sankmc_51.1_0_35.3_0_0_13.6 | 51.08 | 0 | 35.33 | 0 | 0 | 13.59 | 50.74766 | Morey G.W. | 1932 | Sciglass database
sankmc_51.4_0_19.9_0_0_28.7 | 51.43 | 0 | 19.91 | 0 | 0 | 28.66 | 53.14815 | Morey G.W. | 1932 | Sciglass database
sankmc_51.6_0_48.4_0_0_0 | 51.58 | 0 | 48.42 | 0 | 0 | 0 | 49.23809 | Morey G.W. | 1932 | Sciglass database
sankmc_51.9_0_4.9_0_0_43.3 | 51.86519 | 0 | 4.880488 | 0 | 0 | 43.25433 | 55.70776 | Morey G.W. | 1932 | Sciglass database
sankmc_52_0_30.8_0_0_17.2 | 51.96 | 0 | 30.84 | 0 | 0 | 17.2 | 51.88679 | Morey G.W. | 1932 | Sciglass database
sankmc_52_0_4.2_0_0_43.8 | 52.03 | 0 | 4.18 | 0 | 0 | 43.79 | 54.95496 | Morey G.W. | 1932 | Sciglass database
sankmc_52.9_0_39_0_0_8.1 | 52.93 | 0 | 38.96 | 0 | 0 | 8.11 | 50.57143 | Morey G.W. | 1932 | Sciglass database
sankmc_53_0_13_0_34_0 | 53 | 0 | 13 | 0 | 34 | 0 | 57.1 | Galant E.I. | 1961 | Sciglass database
sankmc_53_0_27.5_0_0_19.5 | 53.04 | 0 | 27.45 | 0 | 0 | 19.51 | 51.58879 | Morey G.W. | 1932 | Sciglass database
sankmc_53.4_0_20.2_0_0_26.5 | 53.36 | 0 | 20.19 | 0 | 0 | 26.45 | 54.25838 | Morey G.W. | 1932 | Sciglass database
sankmc_53.4_0_46.6_0_0_0 | 53.43 | 0 | 46.57 | 0 | 0 | 0 | 51.5 | Peddle C.J. | 1920 | Sciglass database
sankmc_53.6_0_4.3_0_0_42.2 | 53.55 | 0 | 4.3 | 0 | 0 | 42.15 | 54.84163 | Morey G.W. | 1932 | Sciglass database
sankmc_53.7_0_5.8_0_0_40.5 | 53.73537 | 0 | 5.790579 | 0 | 0 | 40.47405 | 55.22936 | Morey G.W. | 1932 | Sciglass database
sankmc_53.9_0_30.3_0_0_15.8 | 53.91 | 0 | 30.34 | 0 | 0 | 15.75 | 52.97561 | Morey G.W. | 1932 | Sciglass database
sankmc_54_10_16_0_0_20 | 54 | 10 | 16 | 0 | 0 | 20 | 55.6004 | Appen A.A. | 1952 | Sciglass database
sankmc_54_10_16_0_20_0 | 54 | 10 | 16 | 0 | 20 | 0 | 57.91805 | Appen A.A. | 1952 | Sciglass database
sankmc_54.1_0_45.9_0_0_0 | 54.08 | 0 | 45.92 | 0 | 0 | 0 | 49.75845 | Morey G.W. | 1932 | Sciglass database
sankmc_54.1_0_9.5_0_0_36.4 | 54.13 | 0 | 9.46 | 0 | 0 | 36.41 | 54.37788 | Morey G.W. | 1932 | Sciglass database
sankmc_54.5_0_15.7_0_0_29.9 | 54.45 | 0 | 15.67 | 0 | 0 | 29.88 | 54.17841 | Morey G.W. | 1932 | Sciglass database
sankmc_54.5_0_37.4_0_0_8.1 | 54.52455 | 0 | 37.38626 | 0 | 0 | 8.089191 | 52.11823 | Morey G.W. | 1932 | Sciglass database
sankmc_54.9_0_22.6_0_0_22.5 | 54.92549 | 0 | 22.60226 | 0 | 0 | 22.47225 | 52.98578 | Morey G.W. | 1932 | Sciglass database
sankmc_55_0_13_0_0_32 | 55 | 0 | 13 | 0 | 0 | 32 | 56.1 | Galant E.I. | 1961 | Sciglass database
sankmc_55.3_0_41.1_0_0_3.6 | 55.30447 | 0 | 41.08589 | 0 | 0 | 3.609639 | 51.33005 | Morey G.W. | 1932 | Sciglass database
sankmc_55.4_0_0_0_0_44.6 | 55.41 | 0 | 0 | 0 | 0 | 44.59 | 55.89041 | Morey G.W. | 1932 | Sciglass database
sankmc_55.4_0_32.9_0_0_11.7 | 55.4 | 0 | 32.92 | 0 | 0 | 11.68 | 52.54902 | Morey G.W. | 1932 | Sciglass database
sankmc_55.5_0_0_22.3_0_22.2 | 55.53 | 0 | 0 | 22.25 | 0 | 22.22 | 55.98 | Peddle C.J. | 1920 | Sciglass database
sankmc_55.5_0_11.1_11.1_0_22.2 | 55.54555 | 0 | 11.12111 | 11.13111 | 0 | 22.20222 | 55.03 | Peddle C.J. | 1920 | Sciglass database
sankmc_55.9_0_21.7_0_0_22.4 | 55.94 | 0 | 21.68 | 0 | 0 | 22.38 | 54.86 | Peddle C.J. | 1920 | Sciglass database
sankmc_56_0_13_0_31_0 | 56 | 0 | 13 | 0 | 31 | 0 | 56.9 | Galant E.I. | 1961 | Sciglass database
sankmc_56.3_0_15.1_0_0_28.6 | 56.32 | 0 | 15.09 | 0 | 0 | 28.59 | 54.90384 | Morey G.W. | 1932 | Sciglass database
sankmc_56.3_0_43.7_0_0_0 | 56.34 | 0 | 43.66 | 0 | 0 | 0 | 52.3 | Peddle C.J. | 1920 | Sciglass database
sankmc_56.4_0_22.2_0_0_21.4 | 56.38 | 0 | 22.19 | 0 | 0 | 21.43 | 54.14634 | Morey G.W. | 1932 | Sciglass database
sankmc_56.4_0_43.6_0_0_0 | 56.44 | 0 | 43.56 | 0 | 0 | 0 | 51.14428 | Morey G.W. | 1932 | Sciglass database
sankmc_56.7_0_18.1_0_25.2_0 | 56.72075 | 0 | 18.07893 | 0 | 25.20032 | 0 | 56.67752 | Appen A.A. | 1952 | Sciglass database
sankmc_56.7_0_18.1_0_25.2_0 | 56.72075 | 0 | 18.07893 | 0 | 25.20032 | 0 | 56.67752 | Appen A.A. | 1952 | Sciglass database
sankmc_57.1_0_17.9_0_0_25 | 57.14 | 0 | 17.86 | 0 | 0 | 25 | 54.94613 | Appen A.A. | 1952 | Sciglass database
sankmc_57.1_0_17.9_0_0_25 | 57.1 | 0 | 17.9 | 0 | 0 | 25 | 54.94613 | Appen A.A. | 1952 | Sciglass database
sankmc_57.1_0_27.6_0_0_15.3 | 57.13 | 0 | 27.56 | 0 | 0 | 15.31 | 53.66337 | Morey G.W. | 1932 | Sciglass database
sankmc_57.3_0_33_0_0_9.7 | 57.27573 | 0 | 33.0033 | 0 | 0 | 9.720972 | 52.57426 | Morey G.W. | 1932 | Sciglass database
sankmc_57.8_0_9.5_0_0_32.7 | 57.78 | 0 | 9.48 | 0 | 0 | 32.74 | 55.5024 | Morey G.W. | 1932 | Sciglass database
sankmc_57.9_0_16.4_0_0_25.7 | 57.92 | 0 | 16.42 | 0 | 0 | 25.66 | 55.19608 | Morey G.W. | 1932 | Sciglass database
sankmc_57.9_0_4.7_0_0_37.4 | 57.9 | 0 | 4.74 | 0 | 0 | 37.36 | 56.28571 | Morey G.W. | 1932 | Sciglass database
sankmc_58.6_0_25.4_0_0_16 | 58.62 | 0 | 25.35 | 0 | 0 | 16.03 | 54.2 | Morey G.W. | 1932 | Sciglass database
sankmc_58.8_0_0_23.6_0_17.6 | 58.81 | 0 | 0 | 23.56 | 0 | 17.63 | 56.03 | Peddle C.J. | 1920 | Sciglass database
sankmc_58.8_0_11.8_11.8_0_17.6 | 58.8 | 0 | 11.78 | 11.79 | 0 | 17.63 | 55.55 | Peddle C.J. | 1920 | Sciglass database
sankmc_59.2_0_7.1_0_0_33.8 | 59.16 | 0 | 7.07 | 0 | 0 | 33.77 | 56.68292 | Morey G.W. | 1932 | Sciglass database
sankmc_59.3_0_23_0_0_17.8 | 59.26 | 0 | 22.96 | 0 | 0 | 17.78 | 55.31 | Peddle C.J. | 1920 | Sciglass database
sankmc_59.5_0_16.1_0_0_24.4 | 59.48 | 0 | 16.11 | 0 | 0 | 24.41 | 55.99999 | Morey G.W. | 1932 | Sciglass database
sankmc_59.5_0_19.2_0_0_21.3 | 59.52 | 0 | 19.22 | 0 | 0 | 21.26 | 55.3 | Morey G.W. | 1932 | Sciglass database
sankmc_59.6_0_33.2_0_0_7.2 | 59.59404 | 0 | 33.22668 | 0 | 0 | 7.179282 | 52.3 | Morey G.W. | 1932 | Sciglass database
sankmc_59.6_0_40.4_0_0_0 | 59.6 | 0 | 40.4 | 0 | 0 | 0 | 53.2 | Peddle C.J. | 1920 | Sciglass database
sankmc_60_0_0_15_25_0 | 60 | 0 | 0 | 15 | 25 | 0 | 57.7 | Nageno Y. | 1994 | Sciglass database
sankmc_60_0_0_20_20_0 | 60 | 0 | 0 | 20 | 20 | 0 | 57.4 | Nageno Y. | 1994 | Sciglass database
sankmc_60_0_0_25_15_0 | 60 | 0 | 0 | 25 | 15 | 0 | 56.6 | Nageno Y. | 1994 | Sciglass database
sankmc_60_0_0_30_10_0 | 60 | 0 | 0 | 30 | 10 | 0 | 55.9 | Nageno Y. | 1994 | Sciglass database
sankmc_60_0_0_35_5_0 | 60 | 0 | 0 | 35 | 5 | 0 | 55.2 | Nageno Y. | 1994 | Sciglass database
sankmc_60_0_0_5_35_0 | 60 | 0 | 0 | 5 | 35 | 0 | 59.3 | Nageno Y. | 1994 | Sciglass database
sankmc_60_0_13_0_0_27 | 60 | 0 | 13 | 0 | 0 | 27 | 57 | Galant E.I. | 1961 | Sciglass database
sankmc_60_0_13_0_27_0 | 60 | 0 | 13 | 0 | 27 | 0 | 58 | Galant E.I. | 1961 | Sciglass database
sankmc_60_0_20_0_0_20 | 60 | 0 | 20 | 0 | 0 | 20 | 55.6 | Fujino S. | 1995 | Sciglass database
sankmc_60_10_0_0_30_0 | 60 | 10 | 0 | 0 | 30 | 0 | 60.2 | Hasegawa Y. | 1987 | Sciglass database
sankmc_60_8_32_0_0_0 | 60 | 8 | 32 | 0 | 0 | 0 | 54.9676 | Gan Fuxi | 1959 | Sciglass database
sankmc_60.1_0_9.9_0_0_30 | 60.09 | 0 | 9.93 | 0 | 0 | 29.98 | 56.81592 | Morey G.W. | 1932 | Sciglass database
sankmc_61_0_0_0_0_39 | 61.03 | 0 | 0 | 0 | 0 | 38.97 | 57.28156 | Morey G.W. | 1932 | Sciglass database
sankmc_61.1_0_9.3_0_0_29.7 | 61.06611 | 0 | 9.250925 | 0 | 0 | 29.68297 | 56.71642 | Morey G.W. | 1932 | Sciglass database
sankmc_61.5_0_27.8_0_0_10.8 | 61.46 | 0 | 27.77 | 0 | 0 | 10.77 | 54.53609 | Morey G.W. | 1932 | Sciglass database
sankmc_61.6_19.2_19.2_0_0_0 | 61.6 | 19.2 | 19.2 | 0 | 0 | 0 | 60.14319 | Appen A.A. | 1952 | Sciglass database
sankmc_62.2_0_37.8_0_0_0 | 62.22 | 0 | 37.78 | 0 | 0 | 0 | 53.29842 | Morey G.W. | 1932 | Sciglass database
sankmc_62.2_0_7.8_0_0_30 | 62.16 | 0 | 7.83 | 0 | 0 | 30.01 | 56.9 | Morey G.W. | 1932 | Sciglass database
sankmc_62.5_0_0_12.5_0_25 | 62.47375 | 0 | 0 | 12.52875 | 0 | 24.9975 | 57.31 | Peddle C.J. | 1920 | Sciglass database
sankmc_62.5_0_0_25_0_12.5 | 62.47 | 0 | 0 | 25.03 | 0 | 12.5 | 56.26 | Peddle C.J. | 1920 | Sciglass database
sankmc_62.5_0_12.5_12.5_0_12.5 | 62.48 | 0 | 12.51 | 12.52 | 0 | 12.49 | 56.06 | Peddle C.J. | 1920 | Sciglass database
sankmc_62.5_0_6.3_6.3_0_25 | 62.48625 | 0 | 6.260626 | 6.260626 | 0 | 24.9925 | 57.22 | Peddle C.J. | 1920 | Sciglass database
sankmc_62.5_7.5_30_0_0_0 | 62.5 | 7.5 | 30 | 0 | 0 | 0 | 56.14618 | Mazurina E.K. | 1976 | Sciglass database
sankmc_62.8_0_12.2_0_0_25.1 | 62.75 | 0 | 12.16 | 0 | 0 | 25.09 | 56.87 | Peddle C.J. | 1920 | Sciglass database
sankmc_63_0_24.4_0_0_12.6 | 62.99 | 0 | 24.41 | 0 | 0 | 12.6 | 55.78 | Peddle C.J. | 1920 | Sciglass database
sankmc_63.2_0_36.8_0_0_0 | 63.24 | 0 | 36.76 | 0 | 0 | 0 | 54.3 | Peddle C.J. | 1920 | Sciglass database
sankmc_63.7_0_13.6_0_0_22.8 | 63.68 | 0 | 13.57 | 0 | 0 | 22.75 | 57.01031 | Morey G.W. | 1932 | Sciglass database
sankmc_64_0_16_0_0_20 | 64 | 0 | 16 | 0 | 0 | 20 | 57.0533 | Appen A.A. | 1953 | Sciglass database
sankmc_64_0_16_0_0_20 | 64 | 0 | 16 | 0 | 0 | 20 | 57.0533 | Appen A.A. | 1952 | Sciglass database
sankmc_64_0_16_0_20_0 | 64 | 0 | 16 | 0 | 20 | 0 | 58.00227 | Appen A.A. | 1953 | Sciglass database
sankmc_64_0_16_0_20_0 | 64 | 0 | 16 | 0 | 20 | 0 | 58.00227 | Appen A.A. | 1952 | Sciglass database
sankmc_64_20_16_0_0_0 | 64 | 20 | 16 | 0 | 0 | 0 | 60.9697 | Appen A.A. | 1952 | Sciglass database
sankmc_64_4_32_0_0_0 | 64 | 4 | 32 | 0 | 0 | 0 | 55.28899 | Gan Fuxi | 1959 | Sciglass database
sankmc_64.2_0_10.1_0_0_25.8 | 64.17358 | 0 | 10.06899 | 0 | 0 | 25.75742 | 57.33334 | Morey G.W. | 1932 | Sciglass database
sankmc_64.5_0_0_25.8_0_9.7 | 64.49 | 0 | 0 | 25.84 | 0 | 9.67 | 56.41 | Peddle C.J. | 1920 | Sciglass database
sankmc_64.5_0_12.9_12.9_0_9.7 | 64.48 | 0 | 12.91 | 12.93 | 0 | 9.68 | 56.32 | Peddle C.J. | 1920 | Sciglass database
sankmc_64.6_0_26.4_0_0_9 | 64.62 | 0 | 26.43 | 0 | 0 | 8.95 | 54.58334 | Morey G.W. | 1932 | Sciglass database
sankmc_64.7_0_8.7_0_0_26.7 | 64.66 | 0 | 8.66 | 0 | 0 | 26.68 | 57.62887 | Morey G.W. | 1932 | Sciglass database
sankmc_64.9_0_21.1_0_0_14 | 64.93351 | 0 | 21.07789 | 0 | 0 | 13.9886 | 56.10526 | Morey G.W. | 1932 | Sciglass database
sankmc_65_0_13_0_0_22 | 65 | 0 | 13 | 0 | 0 | 22 | 57.6 | Galant E.I. | 1961 | Sciglass database
sankmc_65_0_13_0_22_0 | 65 | 0 | 13 | 0 | 22 | 0 | 58.7 | Galant E.I. | 1961 | Sciglass database
sankmc_65_0_16_0_0_19 | 65.03 | 0 | 16.01 | 0 | 0 | 18.96 | 56.75393 | Morey G.W. | 1932 | Sciglass database
sankmc_65_0_25.2_0_0_9.8 | 65.04 | 0 | 25.2 | 0 | 0 | 9.76 | 56.07 | Peddle C.J. | 1920 | Sciglass database
sankmc_65.1_0_31.7_0_0_3.3 | 65.05651 | 0 | 31.68317 | 0 | 0 | 3.260326 | 54.57447 | Morey G.W. | 1932 | Sciglass database
sankmc_65.2_0_0_17.4_0_17.4 | 65.2 | 0 | 0 | 17.4 | 0 | 17.4 | 58.14207 | Appen A.A. | 1952 | Sciglass database
sankmc_65.2_0_0_17.4_17.4_0 | 65.2 | 0 | 0 | 17.4 | 17.4 | 0 | 60.04784 | Appen A.A. | 1952 | Sciglass database
sankmc_65.2_0_17.4_0_0_17.4 | 65.2 | 0 | 17.4 | 0 | 0 | 17.4 | 56.87104 | Appen A.A. | 1952 | Sciglass database
sankmc_65.2_0_17.4_0_17.4_0 | 65.2 | 0 | 17.4 | 0 | 17.4 | 0 | 58.03167 | Appen A.A. | 1952 | Sciglass database
sankmc_65.2_0_34.8_0_0_0 | 65.21 | 0 | 34.79 | 0 | 0 | 0 | 54.81081 | Morey G.W. | 1932 | Sciglass database
sankmc_65.3_0_30.1_0_0_4.6 | 65.28 | 0 | 30.12 | 0 | 0 | 4.6 | 54.78723 | Morey G.W. | 1932 | Sciglass database
sankmc_65.3_0_32.1_0_0_2.6 | 65.32653 | 0 | 32.08321 | 0 | 0 | 2.590259 | 54.65241 | Morey G.W. | 1932 | Sciglass database
sankmc_65.5_0_34.5_0_0_0 | 65.46 | 0 | 34.54 | 0 | 0 | 0 | 53.93617 | Morey G.W. | 1932 | Sciglass database
sankmc_65.6_0_5.7_0_0_28.7 | 65.62 | 0 | 5.7 | 0 | 0 | 28.68 | 58.04123 | Morey G.W. | 1932 | Sciglass database
sankmc_65.8_0_17.2_0_0_17.1 | 65.76658 | 0 | 17.15172 | 0 | 0 | 17.08171 | 57.14285 | Morey G.W. | 1932 | Sciglass database
sankmc_66_0_11.9_0_0_22 | 66.04 | 0 | 11.93 | 0 | 0 | 22.03 | 58.09524 | Morey G.W. | 1932 | Sciglass database
sankmc_66_0_3.7_0_0_30.3 | 66.01 | 0 | 3.68 | 0 | 0 | 30.31 | 58.14433 | Morey G.W. | 1932 | Sciglass database
sankmc_66.1_0_18_0_0_15.9 | 66.07 | 0 | 18.03 | 0 | 0 | 15.9 | 56.82539 | Morey G.W. | 1932 | Sciglass database
sankmc_66.5_0_22.7_0_0_10.8 | 66.48 | 0 | 22.73 | 0 | 0 | 10.79 | 55.95745 | Morey G.W. | 1932 | Sciglass database
sankmc_66.6_0_0_13.4_0_20 | 66.64334 | 0 | 0 | 13.35866 | 0 | 19.998 | 58.08 | Peddle C.J. | 1920 | Sciglass database
sankmc_66.6_0_0_26.7_0_6.7 | 66.64 | 0 | 0 | 26.7 | 0 | 6.66 | 56.66 | Peddle C.J. | 1920 | Sciglass database
sankmc_66.6_0_13.4_13.4_0_6.7 | 66.62334 | 0 | 13.35866 | 13.35866 | 0 | 6.659334 | 56.65 | Peddle C.J. | 1920 | Sciglass database
sankmc_66.6_0_16.8_0_0_16.6 | 66.59 | 0 | 16.82 | 0 | 0 | 16.59 | 57.23404 | Morey G.W. | 1932 | Sciglass database
sankmc_66.7_0_20_0_13.3_0 | 66.7 | 0 | 20 | 0 | 13.3 | 0 | 57.67918 | Appen A.A. | 1952 | Sciglass database
sankmc_66.7_0_33.3_0_0_0 | 66.7 | 0 | 33.3 | 0 | 0 | 0 | 55.54337 | Akimov V.V. | 1960 | Sciglass database
sankmc_66.7_0_6.7_6.7_0_20 | 66.65 | 0 | 6.68 | 6.68 | 0 | 19.99 | 58.2 | Peddle C.J. | 1920 | Sciglass database
sankmc_66.8_0_33.2_0_0_0 | 66.84848 | 0 | 33.15152 | 0 | 0 | 0 | 55.1 | Krakau K.A. | 1949 | Sciglass database
sankmc_67_0_13_0_0_20.1 | 66.96 | 0 | 12.95 | 0 | 0 | 20.09 | 58.2 | Peddle C.J. | 1920 | Sciglass database
sankmc_67.1_0_19_0_0_13.9 | 67.10329 | 0 | 18.9781 | 0 | 0 | 13.91861 | 57.2043 | Morey G.W. | 1932 | Sciglass database
sankmc_67.1_0_31.5_0_0_1.4 | 67.05329 | 0 | 31.49685 | 0 | 0 | 1.449855 | 55.6044 | Morey G.W. | 1932 | Sciglass database
sankmc_67.2_0_26.1_0_0_6.7 | 67.23 | 0 | 26.05 | 0 | 0 | 6.72 | 56.53 | Peddle C.J. | 1920 | Sciglass database
sankmc_67.4_0_32.6_0_0_0 | 67.37 | 0 | 32.63 | 0 | 0 | 0 | 55.6 | Peddle C.J. | 1920 | Sciglass database
sankmc_67.5_0_13.3_0_0_19.2 | 67.54675 | 0 | 13.29133 | 0 | 0 | 19.16192 | 57.55319 | Morey G.W. | 1932 | Sciglass database
sankmc_67.5_12.5_20_0_0_0 | 67.5 | 12.5 | 20 | 0 | 0 | 0 | 59.12838 | Appen A.A. | 1952 | Sciglass database
sankmc_67.9_0_5.3_0_0_26.8 | 67.92679 | 0 | 5.30053 | 0 | 0 | 26.77268 | 58.72341 | Morey G.W. | 1932 | Sciglass database
sankmc_68_0_0_32_0_0 | 68 | 0 | 0 | 32 | 0 | 0 | 57.61363 | Appen A.A. | 1959 | Sciglass database
sankmc_68.2_0_20.2_0_0_11.6 | 68.17 | 0 | 20.23 | 0 | 0 | 11.6 | 56.97297 | Morey G.W. | 1932 | Sciglass database
sankmc_68.2_0_24.3_0_0_7.5 | 68.23 | 0 | 24.25 | 0 | 0 | 7.52 | 56 | Morey G.W. | 1932 | Sciglass database
sankmc_68.6_0_19.9_0_0_11.5 | 68.58686 | 0 | 19.88199 | 0 | 0 | 11.53115 | 56.55914 | Morey G.W. | 1932 | Sciglass database
sankmc_68.7_15.6_0_0_15.8_0 | 68.68 | 15.57 | 0 | 0 | 15.75 | 0 | 62 | Tanaka T. | 2008 | Sciglass database
sankmc_68.9_0_0_27.6_0_3.5 | 68.93 | 0 | 0 | 27.62 | 0 | 3.45 | 56.88 | Peddle C.J. | 1920 | Sciglass database
sankmc_68.9_0_13.8_13.8_0_3.5 | 68.92 | 0 | 13.81 | 13.82 | 0 | 3.45 | 56.83 | Peddle C.J. | 1920 | Sciglass database
sankmc_69.5_0_16.6_0_0_13.9 | 69.49 | 0 | 16.64 | 0 | 0 | 13.87 | 58.34254 | Morey G.W. | 1932 | Sciglass database
sankmc_69.5_0_23_7.5_0_0 | 69.5 | 0 | 23 | 7.5 | 0 | 0 | 56.7 | Grigorjev V.S. | 1988 | Sciglass database
sankmc_69.5_0_25.1_0_0_5.4 | 69.5 | 0 | 25.11 | 0 | 0 | 5.39 | 56.06557 | Morey G.W. | 1932 | Sciglass database
sankmc_69.6_0_27_0_0_3.5 | 69.57 | 0 | 26.95 | 0 | 0 | 3.48 | 56.9 | Peddle C.J. | 1920 | Sciglass database
sankmc_69.7_0_15.3_0_0_15 | 69.65 | 0 | 15.34 | 0 | 0 | 15.01 | 57.71739 | Morey G.W. | 1932 | Sciglass database
sankmc_69.7_4.5_25.8_0_0_0 | 69.66697 | 4.530453 | 25.80258 | 0 | 0 | 0 | 57.7 | Houde-Walter S. | 1987 | Sciglass database
sankmc_69.8_0_14.2_0_0_16 | 69.8 | 0 | 14.23 | 0 | 0 | 15.97 | 57.62162 | Morey G.W. | 1932 | Sciglass database
sankmc_69.8_0_5.2_0_0_25 | 69.82 | 0 | 5.21 | 0 | 0 | 24.97 | 59.03226 | Morey G.W. | 1932 | Sciglass database
sankmc_69.8_4.5_25.7_0_0_0 | 69.80698 | 4.540454 | 25.65257 | 0 | 0 | 0 | 57.7 | Houde-Walter S. | 1988 | Sciglass database
sankmc_69.9_0_15.1_0_0_15 | 69.91699 | 0 | 15.12151 | 0 | 0 | 14.9615 | 57.71739 | Morey G.W. | 1932 | Sciglass database
sankmc_69.9_0_8.7_0_0_21.4 | 69.89 | 0 | 8.73 | 0 | 0 | 21.38 | 58.18182 | Morey G.W. | 1932 | Sciglass database
sankmc_7.9_27.1_0_0_6.9_58.1 | 7.89 | 27.11 | 0 | 0 | 6.89 | 58.11 | 33.53 | Sampaio J.A. | 2000 | Sciglass database
sankmc_70_0_13_0_0_17 | 70 | 0 | 13 | 0 | 0 | 17 | 58.6 | Galant E.I. | 1961 | Sciglass database
sankmc_70_0_13_0_17_0 | 70 | 0 | 13 | 0 | 17 | 0 | 60.4 | Galant E.I. | 1961 | Sciglass database
sankmc_70_0_30_0_0_0 | 70 | 0 | 30 | 0 | 0 | 0 | 55.81395 | Akimov V.V. | 1960 | Sciglass database
sankmc_70.1_0_13.3_0_0_16.7 | 70.07 | 0 | 13.27 | 0 | 0 | 16.66 | 58.57143 | Morey G.W. | 1932 | Sciglass database
sankmc_70.2_0_24.1_0_0_5.7 | 70.24 | 0 | 24.05 | 0 | 0 | 5.71 | 56.06557 | Morey G.W. | 1932 | Sciglass database
sankmc_70.2_0_24.9_0_0_5 | 70.16 | 0 | 24.88 | 0 | 0 | 4.96 | 56.79559 | Morey G.W. | 1932 | Sciglass database
sankmc_70.4_0_10.5_0_0_19.1 | 70.39296 | 0 | 10.47895 | 0 | 0 | 19.12809 | 58.36956 | Morey G.W. | 1932 | Sciglass database
sankmc_70.4_0_22.6_0_0_7 | 70.39704 | 0 | 22.60226 | 0 | 0 | 7.0007 | 56.7033 | Morey G.W. | 1932 | Sciglass database
sankmc_70.5_0_24.2_0_0_5.3 | 70.49 | 0 | 24.2 | 0 | 0 | 5.31 | 56.37363 | Morey G.W. | 1932 | Sciglass database
sankmc_70.9_0_23.4_0_0_5.7 | 70.91 | 0 | 23.37 | 0 | 0 | 5.72 | 57 | Morey G.W. | 1932 | Sciglass database
sankmc_71.2_0_20.7_0_0_8.1 | 71.19 | 0 | 20.72 | 0 | 0 | 8.09 | 57.22222 | Morey G.W. | 1932 | Sciglass database
sankmc_71.3_0_17.9_0_0_10.8 | 71.27 | 0 | 17.93 | 0 | 0 | 10.8 | 57.36263 | Morey G.W. | 1932 | Sciglass database
sankmc_71.3_0_8.6_0_0_20.2 | 71.29 | 0 | 8.55 | 0 | 0 | 20.16 | 58.47826 | Morey G.W. | 1932 | Sciglass database
sankmc_71.4_0_0_14.3_0_14.3 | 71.4 | 0 | 0 | 14.31 | 0 | 14.29 | 59.15 | Peddle C.J. | 1920 | Sciglass database
sankmc_71.4_0_0_28.6_0_0 | 71.4 | 0 | 0 | 28.6 | 0 | 0 | 57.1 | Peddle C.J. | 1920 | Sciglass database
sankmc_71.4_0_14.3_14.3_0_0 | 71.4 | 0 | 14.3 | 14.3 | 0 | 0 | 57.15 | Peddle C.J. | 1920 | Sciglass database
sankmc_71.4_0_28.6_0_0_0 | 71.4 | 0 | 28.6 | 0 | 0 | 0 | 57.3 | Peddle C.J. | 1920 | Sciglass database
sankmc_71.4_0_7.2_7.1_0_14.3 | 71.41286 | 0 | 7.159284 | 7.149285 | 0 | 14.27857 | 59.42 | Peddle C.J. | 1920 | Sciglass database
sankmc_71.6_0_11.4_0_0_17 | 71.59 | 0 | 11.37 | 0 | 0 | 17.04 | 58.89503 | Morey G.W. | 1932 | Sciglass database
sankmc_71.7_0_13.9_0_0_14.4 | 71.74283 | 0 | 13.89861 | 0 | 0 | 14.35856 | 59.44 | Peddle C.J. | 1920 | Sciglass database
sankmc_71.9_0_21_0_0_7 | 71.94 | 0 | 21.04 | 0 | 0 | 7.02 | 57.75282 | Morey G.W. | 1932 | Sciglass database
sankmc_72_12_16_0_0_0 | 72 | 12 | 16 | 0 | 0 | 0 | 60.36585 | Gan Fuxi | 1959 | Sciglass database
sankmc_72.1_0_27.9_0_0_0 | 72.09 | 0 | 27.91 | 0 | 0 | 0 | 57.3 | Peddle C.J. | 1920 | Sciglass database
sankmc_72.2_1.1_12.7_0.6_5.3_8.1 | 72.2 | 1.1 | 12.7 | 0.6 | 5.3 | 8.1 | 59 | Fujiwara K. | 2012 | Sciglass database
sankmc_72.5_0_13_0_14.5_0 | 72.5 | 0 | 13 | 0 | 14.5 | 0 | 60.9 | Galant E.I. | 1961 | Sciglass database
sankmc_72.8_0_13.3_0_0_13.9 | 72.8 | 0 | 13.32 | 0 | 0 | 13.88 | 59.65909 | Morey G.W. | 1932 | Sciglass database
sankmc_72.8_0_7_0_0_20.2 | 72.81 | 0 | 7.02 | 0 | 0 | 20.17 | 59.44444 | Morey G.W. | 1932 | Sciglass database
sankmc_73_0_13.5_0.6_0_12.8 | 72.9727 | 0 | 13.54865 | 0.639936 | 0 | 12.83872 | 59 | Adams L.H. | 1919 | Sciglass database
sankmc_73_0_17.4_0_0_9.6 | 73.01 | 0 | 17.35 | 0 | 0 | 9.64 | 58.53107 | Morey G.W. | 1932 | Sciglass database
sankmc_73.1_0_26.9_0_0_0 | 73.12531 | 0 | 26.87469 | 0 | 0 | 0 | 57.8 | Krakau K.A. | 1949 | Sciglass database
sankmc_73.2_0_12.5_0_0_14.3 | 73.2 | 0 | 12.48 | 0 | 0 | 14.32 | 59.77273 | Morey G.W. | 1932 | Sciglass database
sankmc_73.2_0_12.8_0_0_14 | 73.18 | 0 | 12.83 | 0 | 0 | 13.99 | 58.77095 | Morey G.W. | 1932 | Sciglass database
sankmc_73.3_0_26.7_0_0_0 | 73.29 | 0 | 26.71 | 0 | 0 | 0 | 56.17978 | Morey G.W. | 1932 | Sciglass database
sankmc_73.3_0_5.5_0_0_21.2 | 73.33 | 0 | 5.49 | 0 | 0 | 21.18 | 59.77528 | Morey G.W. | 1932 | Sciglass database
sankmc_73.4_0_13.7_0_0_12.9 | 73.42 | 0 | 13.65 | 0 | 0 | 12.93 | 59 | Eitel W. | 1932 | Sciglass database
sankmc_73.4_0_15.9_0_0_10.7 | 73.40734 | 0 | 15.88159 | 0 | 0 | 10.71107 | 58.97728 | Morey G.W. | 1932 | Sciglass database
sankmc_73.4_0_5.2_0_0_21.4 | 73.35 | 0 | 5.23 | 0 | 0 | 21.42 | 59.20905 | Morey G.W. | 1932 | Sciglass database
sankmc_73.5_0_21.1_0_0_5.4 | 73.52 | 0 | 21.11 | 0 | 0 | 5.37 | 57.8409 | Morey G.W. | 1932 | Sciglass database
sankmc_73.5_0_22.2_0_0_4.3 | 73.45735 | 0 | 22.23222 | 0 | 0 | 4.310431 | 58.05714 | Morey G.W. | 1932 | Sciglass database
sankmc_73.7_0_14.5_0_0_11.8 | 73.69 | 0 | 14.53 | 0 | 0 | 11.78 | 58.53933 | Morey G.W. | 1932 | Sciglass database
sankmc_73.8_0_12.4_0_0_13.8 | 73.80738 | 0 | 12.36124 | 0 | 0 | 13.83138 | 59.20905 | Morey G.W. | 1932 | Sciglass database
sankmc_73.8_0_13.4_0_0_12.8 | 73.78 | 0 | 13.4 | 0 | 0 | 12.82 | 58.98305 | Morey G.W. | 1932 | Sciglass database
sankmc_73.8_0_22.9_0_0_3.3 | 73.81262 | 0 | 22.87771 | 0 | 0 | 3.309669 | 58.04597 | Morey G.W. | 1932 | Sciglass database
sankmc_74.1_0_0_14.9_0_11.1 | 74.05 | 0 | 0 | 14.85 | 0 | 11.1 | 59.55 | Peddle C.J. | 1920 | Sciglass database
sankmc_74.1_0_7.4_7.4_0_11.1 | 74.05 | 0 | 7.42 | 7.42 | 0 | 11.11 | 59.83 | Peddle C.J. | 1920 | Sciglass database
sankmc_74.2_0_11.5_0_0_14.3 | 74.2 | 0 | 11.5 | 0 | 0 | 14.3 | 59.6 | Tilton L.W. | 1956 | Sciglass database
sankmc_74.2_0_17.9_0_0_7.9 | 74.21 | 0 | 17.92 | 0 | 0 | 7.87 | 57.9661 | Morey G.W. | 1932 | Sciglass database
sankmc_74.4_0_14.4_0_0_11.2 | 74.43 | 0 | 14.41 | 0 | 0 | 11.16 | 60.03 | Peddle C.J. | 1920 | Sciglass database
sankmc_74.4_0_20.2_0_0_5.5 | 74.35 | 0 | 20.15 | 0 | 0 | 5.5 | 58.05714 | Morey G.W. | 1932 | Sciglass database
sankmc_74.4_0_9.7_0_0_15.9 | 74.38 | 0 | 9.7 | 0 | 0 | 15.92 | 60.34483 | Morey G.W. | 1932 | Sciglass database
sankmc_74.5_0_14.7_0_0_10.8 | 74.51 | 0 | 14.7 | 0 | 0 | 10.79 | 59.42528 | Morey G.W. | 1932 | Sciglass database
sankmc_74.5_0_14.8_0_0_10.7 | 74.5 | 0 | 14.78 | 0 | 0 | 10.72 | 59.76878 | Morey G.W. | 1932 | Sciglass database
sankmc_74.6_0_12.9_0_0_12.4 | 74.64 | 0 | 12.94 | 0 | 0 | 12.42 | 58.97728 | Morey G.W. | 1932 | Sciglass database
sankmc_74.8_0_14.5_0_0_10.7 | 74.81 | 0 | 14.5 | 0 | 0 | 10.69 | 58.9 | Takahashi S. | 1974 | Sciglass database
sankmc_74.8_0_14.5_0_0_10.7 | 74.79 | 0 | 14.54 | 0 | 0 | 10.67 | 59.08571 | Morey G.W. | 1932 | Sciglass database
sankmc_75_0_13_0_0_12 | 75 | 0 | 13 | 0 | 0 | 12 | 59.8 | Galant E.I. | 1961 | Sciglass database
sankmc_75_0_13_0_12_0 | 75 | 0 | 13 | 0 | 12 | 0 | 61.3 | Galant E.I. | 1961 | Sciglass database
sankmc_75_0_17_0_0_8 | 75 | 0 | 16.96 | 0 | 0 | 8.04 | 58.85057 | Morey G.W. | 1932 | Sciglass database
sankmc_75_0_25_0_0_0 | 75 | 0 | 25 | 0 | 0 | 0 | 57.90698 | Akimov V.V. | 1960 | Sciglass database
sankmc_75_0_5.9_0_0_19 | 75.04 | 0 | 5.93 | 0 | 0 | 19.03 | 59.88636 | Morey G.W. | 1932 | Sciglass database
sankmc_75.2_0_16.7_0_0_8.1 | 75.2 | 0 | 16.72 | 0 | 0 | 8.08 | 58.18181 | Morey G.W. | 1932 | Sciglass database
sankmc_75.5_0_8.6_0_0_15.9 | 75.51 | 0 | 8.56 | 0 | 0 | 15.93 | 60.11494 | Morey G.W. | 1932 | Sciglass database
sankmc_75.6_0_24.4_0_0_0 | 75.58 | 0 | 24.42 | 0 | 0 | 0 | 57.45665 | Morey G.W. | 1932 | Sciglass database
sankmc_75.8_0_12.4_0_0_11.8 | 75.82 | 0 | 12.41 | 0 | 0 | 11.77 | 59.42528 | Morey G.W. | 1932 | Sciglass database
sankmc_75.8_0_24.2_0_0_0 | 75.76 | 0 | 24.24 | 0 | 0 | 0 | 57.12643 | Morey G.W. | 1932 | Sciglass database
sankmc_76_8_16_0_0_0 | 76 | 8 | 16 | 0 | 0 | 0 | 60.53921 | Gan Fuxi | 1959 | Sciglass database
sankmc_76.3_0_18.4_0_0_5.4 | 76.27 | 0 | 18.35 | 0 | 0 | 5.38 | 59.18129 | Morey G.W. | 1932 | Sciglass database
sankmc_76.4_0_23.6_0_0_0 | 76.40745 | 0 | 23.59255 | 0 | 0 | 0 | 58.5 | Krakau K.A. | 1949 | Sciglass database
sankmc_76.9_0_0_15.4_0_7.7 | 76.89 | 0 | 0 | 15.42 | 0 | 7.69 | 60.06 | Peddle C.J. | 1920 | Sciglass database
sankmc_76.9_0_7.7_7.7_0_7.7 | 76.89769 | 0 | 7.70077 | 7.70077 | 0 | 7.70077 | 60.33 | Peddle C.J. | 1920 | Sciglass database
sankmc_77_0_14.5_0_0_8.6 | 76.97 | 0 | 14.46 | 0 | 0 | 8.57 | 59.64912 | Morey G.W. | 1932 | Sciglass database
sankmc_77.3_0_15_0_0_7.7 | 77.3 | 0 | 14.97 | 0 | 0 | 7.73 | 60.5 | Peddle C.J. | 1920 | Sciglass database
sankmc_77.5_0_22.5_0_0_0 | 77.48 | 0 | 22.52 | 0 | 0 | 0 | 59.3 | Peddle C.J. | 1920 | Sciglass database
sankmc_77.7_0_11.6_0_0_10.7 | 77.73 | 0 | 11.59 | 0 | 0 | 10.68 | 60.11765 | Morey G.W. | 1932 | Sciglass database
sankmc_78.1_0_16.5_0_0_5.4 | 78.13219 | 0 | 16.48835 | 0 | 0 | 5.379462 | 59.17647 | Morey G.W. | 1932 | Sciglass database
sankmc_78.5_0_13_0_8.5_0 | 78.5 | 0 | 13 | 0 | 8.5 | 0 | 61.5 | Galant E.I. | 1961 | Sciglass database
sankmc_8.2_91.8_0_0_0_0 | 8.2 | 91.8 | 0 | 0 | 0 | 0 | 33 | Topol L.E. | 1973 | Sciglass database
sankmc_80_0_0_16_0_4 | 79.97 | 0 | 0 | 16.03 | 0 | 4 | 60.52 | Peddle C.J. | 1920 | Sciglass database
sankmc_80_0_20_0_0_0 | 80 | 0 | 20 | 0 | 0 | 0 | 59.39394 | Akimov V.V. | 1960 | Sciglass database
sankmc_80_0_8_8_0_4 | 79.97 | 0 | 8.01 | 8.02 | 0 | 4 | 60.65 | Peddle C.J. | 1920 | Sciglass database
sankmc_80_4_16_0_0_0 | 80 | 4 | 16 | 0 | 0 | 0 | 60.49383 | Gan Fuxi | 1959 | Sciglass database
sankmc_80_7_13_0_0_0 | 80 | 7 | 13 | 0 | 0 | 0 | 62.08652 | Galant E.I. | 1958 | Sciglass database
sankmc_80.4_0_15.6_0_0_4 | 80.4 | 0 | 15.58 | 0 | 0 | 4.02 | 61.98 | Peddle C.J. | 1920 | Sciglass database
sankmc_80.5_0_19.5_0_0_0 | 80.49 | 0 | 19.51 | 0 | 0 | 0 | 59.29 | Polukhin V.N. | 1960 | Sciglass database
sankmc_80.9_0_19.1_0_0_0 | 80.93 | 0 | 19.07 | 0 | 0 | 0 | 59.39394 | Morey G.W. | 1932 | Sciglass database
sankmc_82_0_13_0_0_5 | 82 | 0 | 13 | 0 | 0 | 5 | 60.3 | Galant E.I. | 1961 | Sciglass database
sankmc_82_0_13_0_5_0 | 82 | 0 | 13 | 0 | 5 | 0 | 61.7 | Galant E.I. | 1961 | Sciglass database
sankmc_82_5_13_0_0_0 | 82 | 5 | 13 | 0 | 0 | 0 | 61.91082 | Galant E.I. | 1958 | Sciglass database
sankmc_83_0_8.9_0_0_8.1 | 82.99 | 0 | 8.91 | 0 | 0 | 8.1 | 61.86336 | Morey G.W. | 1932 | Sciglass database
sankmc_83_4_13_0_0_0 | 83 | 4 | 13 | 0 | 0 | 0 | 62.37113 | Galant E.I. | 1958 | Sciglass database
sankmc_83.3_0_0_16.7_0_0 | 83.3 | 0 | 0 | 16.7 | 0 | 0 | 61.2 | Peddle C.J. | 1920 | Sciglass database
sankmc_83.3_0_16.7_0_0_0 | 83.3 | 0 | 16.7 | 0 | 0 | 0 | 61.4 | Peddle C.J. | 1920 | Sciglass database
sankmc_83.4_0_8.3_8.3_0_0 | 83.38 | 0 | 8.31 | 8.31 | 0 | 0 | 60.9 | Peddle C.J. | 1920 | Sciglass database
sankmc_83.8_0_16.2_0_0_0 | 83.78 | 0 | 16.22 | 0 | 0 | 0 | 61.4 | Peddle C.J. | 1920 | Sciglass database
sankmc_84_0_0_16_0_0 | 84 | 0 | 0 | 16 | 0 | 0 | 62.42038 | Appen A.A. | 1959 | Sciglass database
sankmc_84_0_16_0_0_0 | 84 | 0 | 16 | 0 | 0 | 0 | 61.13207 | Appen A.A. | 1959 | Sciglass database
sankmc_84_3_13_0_0_0 | 84 | 3 | 13 | 0 | 0 | 0 | 61.92308 | Galant E.I. | 1958 | Sciglass database
sankmc_85_0_15_0_0_0 | 85 | 0 | 15 | 0 | 0 | 0 | 61.32315 | Akimov V.V. | 1960 | Sciglass database
sankmc_85_2_13_0_0_0 | 85 | 2 | 13 | 0 | 0 | 0 | 61.92308 | Galant E.I. | 1958 | Sciglass database
sankmc_85.1_0_0_14.9_0_0 | 85.1 | 0 | 0 | 14.9 | 0 | 0 | 62.1 | Shchavelev O.S. | 1973 | Sciglass database
sankmc_85.5_0_14.5_0_0_0 | 85.53 | 0 | 14.47 | 0 | 0 | 0 | 62.06451 | Morey G.W. | 1932 | Sciglass database
sankmc_85.8_0_7.7_0_0_6.4 | 85.84 | 0 | 7.74 | 0 | 0 | 6.42 | 62.82051 | Morey G.W. | 1932 | Sciglass database
sankmc_86.2_0_10.6_0_0_3.2 | 86.2 | 0 | 10.57 | 0 | 0 | 3.23 | 62.30769 | Morey G.W. | 1932 | Sciglass database
sankmc_87_0_13_0_0_0 | 87 | 0 | 13 | 0 | 0 | 0 | 61.5 | Galant E.I. | 1961 | Sciglass database
sankmc_88.5_0_11.5_0_0_0 | 88.49 | 0 | 11.51 | 0 | 0 | 0 | 63.04635 | Morey G.W. | 1932 | Sciglass database
sankmc_89.9_0_5.8_0_0_4.3 | 89.91 | 0 | 5.81 | 0 | 0 | 4.28 | 63.57616 | Morey G.W. | 1932 | Sciglass database
sankmc_90.3_0_9.7_0_0_0 | 90.28 | 0 | 9.72 | 0 | 0 | 0 | 62.78145 | Morey G.W. | 1932 | Sciglass database
sankmc_93.9_6.1_0_0_0_0 | 93.86 | 6.14 | 0 | 0 | 0 | 0 | 67.3 | Demskaya E.L. | 1983 | Sciglass database
sankmc_95.2_0_4.8_0_0_0 | 95.15 | 0 | 4.85 | 0 | 0 | 0 | 64.58334 | Morey G.W. | 1932 | Sciglass database
sankmc_96.4_3.6_0_0_0_0 | 96.36 | 3.64 | 0 | 0 | 0 | 0 | 67.2 | Demskaya E.L. | 1983 | Sciglass database
sankmc_97.7_2.3_0_0_0_0 | 97.72 | 2.28 | 0 | 0 | 0 | 0 | 66.3 | Demskaya E.L. | 1983 | Sciglass database
sankmc_99.4_0.6_0_0_0_0 | 99.38 | 0.62 | 0 | 0 | 0 | 0 | 67.9 | Demskaya E.L. | 1983 | Sciglass database

## Liquidus
Name | sio2 | al2o3 | na2o | k2o | mgo | cao | T_K | Author | year | source
sankmc_0_100_0_0_0_0 | 0 | 100 | 0 | 0 | 0 | 0 | 2312.15 | Horibe T. | 1967 | Sciglass database
sankmc_0_100_0_0_0_0 | 0 | 100 | 0 | 0 | 0 | 0 | 2313.15 | Lambertson W.A. | 1953 | Sciglass database
sankmc_0_100_0_0_0_0 | 0 | 100 | 0 | 0 | 0 | 0 | 2315.15 | Bondar I.A. | 1964 | Sciglass database
sankmc_0_100_0_0_0_0 | 0 | 100 | 0 | 0 | 0 | 0 | 2315.15 | Mizuno M. | 1974 | Sciglass database
sankmc_0_100_0_0_0_0 | 0 | 100 | 0 | 0 | 0 | 0 | 2318.15 | Bunting E.N. | 1933 | Sciglass database
sankmc_0_100_0_0_0_0 | 0 | 100 | 0 | 0 | 0 | 0 | 2323.15 | Zherebtsov D.A. | 2000 | Sciglass database
sankmc_0_100_0_0_0_0 | 0 | 100 | 0 | 0 | 0 | 0 | 2323.15 | Toropov N.A. | 1961 | Sciglass database
sankmc_0_100_0_0_0_0 | 0 | 100 | 0 | 0 | 0 | 0 | 2323.15 | Budnikov P.P. | 1962 | Sciglass database
sankmc_0_100_0_0_0_0 | 0 | 100 | 0 | 0 | 0 | 0 | 2325.15 | Toropov N.A. | 1964 | Sciglass database
sankmc_0_100_0_0_0_0 | 0 | 100 | 0 | 0 | 0 | 0 | 2326.15 | Coutures J.P. | 1985 | Sciglass database
sankmc_0_100_0_0_0_0 | 0 | 100 | 0 | 0 | 0 | 0 | 2326.15 | Staronka A. | 1968 | Sciglass database
sankmc_0_100_0_0_0_0 | 0 | 100 | 0 | 0 | 0 | 0 | 2327.15 | Aksay I.A. | 1974 | Sciglass database
sankmc_0_100_0_0_0_0 | 0 | 100 | 0 | 0 | 0 | 0 | 2327.15 | Coutures J.P. | 1980 | Sciglass database
sankmc_0_100_0_0_0_0 | 0 | 100 | 0 | 0 | 0 | 0 | 2327.15 | Fredrick D.M. | 2013 | Sciglass database
sankmc_0_100_0_0_0_0 | 0 | 100 | 0 | 0 | 0 | 0 | 2344.15 | Mizuno M. | 1977 | Sciglass database
sankmc_0_100_0_0_0_0 | 0 | 100 | 0 | 0 | 0 | 0 | 2344.15 | Mizuno M. | 1977 | Sciglass database
sankmc_0_100_0_0_0_0 | 0 | 100 | 0 | 0 | 0 | 0 | 2344.15 | Mizuno M. | 1979 | Sciglass database
sankmc_0_100_0_0_0_0 | 0 | 100 | 0 | 0 | 0 | 0 | 2344.15 | Mizuno M. | 1978 | Sciglass database
sankmc_0_100_0_0_0_0 | 0 | 100 | 0 | 0 | 0 | 0 | 2344.15 | Mizuno M. | 1977 | Sciglass database
sankmc_0_100_0_0_0_0 | 0 | 100 | 0 | 0 | 0 | 0 | 2344.15 | Mizuno M. | 1977 | Sciglass database
sankmc_0_100_0_0_0_0 | 0 | 100 | 0 | 0 | 0 | 0 | 2345.15 | Warshaw I. | 1959 | Sciglass database
sankmc_0_100_0_0_0_0 | 0 | 100 | 0 | 0 | 0 | 0 | 2355.15 | Rolin M. | 1965 | Sciglass database
sankmc_0_13.4_0_0_0_86.6 | 0 | 13.43 | 0 | 0 | 0 | 86.57 | 2263.15 | Chatterjee A.K. | 1972 | Sciglass database
sankmc_0_20.6_0_0_0_79.4 | 0 | 20.56 | 0 | 0 | 0 | 79.44 | 2107.15 | Chatterjee A.K. | 1972 | Sciglass database
sankmc_0_26_0_0_0_74 | 0 | 26.02 | 0 | 0 | 0 | 73.98 | 1957.15 | Chatterjee A.K. | 1972 | Sciglass database
sankmc_0_26.8_0_0_0_73.2 | 0 | 26.83 | 0 | 0 | 0 | 73.17 | 1828.15 | Kumm K.-A. | 1969 | Sciglass database
sankmc_0_27.7_0_0_0_72.4 | 0 | 27.65 | 0 | 0 | 0 | 72.35 | 1916.15 | Zherebtsov D.A. | 2000 | Sciglass database
sankmc_0_27.9_0_0_10.3_61.8 | 0 | 27.9 | 0 | 0 | 10.34 | 61.76 | 1723.15 | Ermolaeva E.V. | 1951 | Sciglass database
sankmc_0_29.3_0_0_0_70.7 | 0 | 29.32 | 0 | 0 | 0 | 70.68 | 1807.15 | Zherebtsov D.A. | 2000 | Sciglass database
sankmc_0_29.8_0_0_0_70.2 | 0 | 29.83 | 0 | 0 | 0 | 70.17 | 1670.15 | Volosnikov M.I. | 1980 | Sciglass database
sankmc_0_30.2_0_0_0_69.8 | 0 | 30.17 | 0 | 0 | 0 | 69.83 | 1802.15 | Chatterjee A.K. | 1972 | Sciglass database
sankmc_0_31_0_0_0_69 | 0 | 31.03 | 0 | 0 | 0 | 68.97 | 1751.15 | Kumm K.-A. | 1969 | Sciglass database
sankmc_0_31.9_0_0_0_68.1 | 0 | 31.9 | 0 | 0 | 0 | 68.1 | 1777.15 | Zherebtsov D.A. | 2000 | Sciglass database
sankmc_0_33.2_0_0_0_66.8 | 0 | 33.23 | 0 | 0 | 0 | 66.77 | 1729.15 | Ueda S. | 2000 | Sciglass database
sankmc_0_33.5_0_0_0_66.5 | 0 | 33.49 | 0 | 0 | 0 | 66.51 | 1724.15 | Ueda S. | 2000 | Sciglass database
sankmc_0_33.7_0_0_0_66.3 | 0 | 33.67 | 0 | 0 | 0 | 66.33 | 1741.15 | Zherebtsov D.A. | 2000 | Sciglass database
sankmc_0_33.7_0_0_0_66.3 | 0 | 33.67 | 0 | 0 | 0 | 66.33 | 1743.15 | Chatterjee A.K. | 1972 | Sciglass database
sankmc_0_34.6_0_0_0_65.4 | 0 | 34.57 | 0 | 0 | 0 | 65.43 | 1685.15 | Nityanand N. | 1983 | Sciglass database
sankmc_0_34.8_0_0_0_65.3 | 0 | 34.75 | 0 | 0 | 0 | 65.25 | 1694.15 | Ueda S. | 2000 | Sciglass database
sankmc_0_35.5_0_0_0_64.5 | 0 | 35.48 | 0 | 0 | 0 | 64.52 | 1656.15 | Kumm K.-A. | 1969 | Sciglass database
sankmc_0_35.5_0_0_0_64.5 | 0 | 35.48 | 0 | 0 | 0 | 64.52 | 1656.15 | Nityanand N. | 1983 | Sciglass database
sankmc_0_35.5_0_0_0_64.5 | 0 | 35.48 | 0 | 0 | 0 | 64.52 | 1665.15 | Chatterjee A.K. | 1972 | Sciglass database
sankmc_0_35.6_0_0_0_64.4 | 0 | 35.57 | 0 | 0 | 0 | 64.43 | 1663.15 | Ueda S. | 2000 | Sciglass database
sankmc_0_35.9_0_0_11.8_52.3 | 0 | 35.92 | 0 | 0 | 11.75 | 52.33 | 1618.15 | Ermolaeva E.V. | 1951 | Sciglass database
sankmc_0_36_0_0_0_64 | 0 | 36 | 0 | 0 | 0 | 64 | 1679.15 | Uhlmann E.V. | 1993 | Sciglass database
sankmc_0_36_6_0_0_58 | 0 | 36 | 6 | 0 | 0 | 58 | 1743.15 | Uhlmann E.V. | 1993 | Sciglass database
sankmc_0_36.4_0_0_0_63.6 | 0 | 36.4 | 0 | 0 | 0 | 63.6 | 1648.15 | Nityanand N. | 1983 | Sciglass database
sankmc_0_36.4_0_0_0_63.6 | 0 | 36.4 | 0 | 0 | 0 | 63.6 | 1658.15 | Zherebtsov D.A. | 2000 | Sciglass database
sankmc_0_36.5_0_0_0_63.5 | 0 | 36.47 | 0 | 0 | 0 | 63.53 | 1743.15 | Evseev P.P. | 1967 | Sciglass database
sankmc_0_36.9_0_0_0_63.1 | 0 | 36.87 | 0 | 0 | 0 | 63.13 | 1658.15 | Kumm K.-A. | 1969 | Sciglass database
sankmc_0_36.9_0_0_0_63.1 | 0 | 36.87 | 0 | 0 | 0 | 63.13 | 1677.15 | Ueda S. | 2000 | Sciglass database
sankmc_0_37.3_0_0_0_62.7 | 0 | 37.34 | 0 | 0 | 0 | 62.66 | 1641.15 | Zherebtsov D.A. | 2000 | Sciglass database
sankmc_0_37.3_0_0_0_62.7 | 0 | 37.34 | 0 | 0 | 0 | 62.66 | 1688.15 | Chatterjee A.K. | 1972 | Sciglass database
sankmc_0_38.3_0_0_0_61.7 | 0 | 38.28 | 0 | 0 | 0 | 61.72 | 1684.15 | Zherebtsov D.A. | 2000 | Sciglass database
sankmc_0_40.2_0_0_0_59.8 | 0 | 40.2 | 0 | 0 | 0 | 59.8 | 1652.15 | Chatterjee A.K. | 1972 | Sciglass database
sankmc_0_40.2_0_0_0_59.8 | 0 | 40.2 | 0 | 0 | 0 | 59.8 | 1663.15 | Wallenberger F. | 1991 | Sciglass database
sankmc_0_40.2_0_0_0_59.8 | 0 | 40.2 | 0 | 0 | 0 | 59.8 | 1701.15 | Kumm K.-A. | 1969 | Sciglass database
sankmc_0_40.2_0_0_0_59.8 | 0 | 40.2 | 0 | 0 | 0 | 59.8 | 1756.15 | Zherebtsov D.A. | 2000 | Sciglass database
sankmc_0_43.2_0_0_0_56.8 | 0 | 43.17 | 0 | 0 | 0 | 56.83 | 1808.15 | Zherebtsov D.A. | 2000 | Sciglass database
sankmc_0_44.2_0_0_0_55.8 | 0 | 44.18 | 0 | 0 | 0 | 55.82 | 1766.15 | Chatterjee A.K. | 1972 | Sciglass database
sankmc_0_44.2_0_0_0_55.8 | 0 | 44.18 | 0 | 0 | 0 | 55.82 | 1803.15 | Wallenberger F. | 1991 | Sciglass database
sankmc_0_45.2_0_0_0_54.8 | 0 | 45.2 | 0 | 0 | 0 | 54.8 | 1844.15 | Kumm K.-A. | 1969 | Sciglass database
sankmc_0_46.2_0_0_0_53.8 | 0 | 46.24 | 0 | 0 | 0 | 53.76 | 1855.15 | Zherebtsov D.A. | 2000 | Sciglass database
sankmc_0_48.4_0_0_0_51.6 | 0 | 48.36 | 0 | 0 | 0 | 51.64 | 1877.15 | Zherebtsov D.A. | 2000 | Sciglass database
sankmc_0_50_50_0_0_0 | 0 | 50 | 50 | 0 | 0 | 0 | 1841.15 | Rolin M. | 1965 | Sciglass database
sankmc_0_50.5_0_0_0_49.5 | 0 | 50.53 | 0 | 0 | 0 | 49.47 | 1861.15 | Chatterjee A.K. | 1972 | Sciglass database
sankmc_0_52_48_0_0_0 | 0 | 52 | 48 | 0 | 0 | 0 | 1847.15 | Rolin M. | 1965 | Sciglass database
sankmc_0_52.8_0_0_0_47.2 | 0 | 52.76 | 0 | 0 | 0 | 47.24 | 1929.15 | Wallenberger F. | 1991 | Sciglass database
sankmc_0_53.9_0_0_0_46.1 | 0 | 53.89 | 0 | 0 | 0 | 46.11 | 1978.15 | Zherebtsov D.A. | 2000 | Sciglass database
sankmc_0_54_46_0_0_0 | 0 | 54 | 46 | 0 | 0 | 0 | 1836.15 | Rolin M. | 1965 | Sciglass database
sankmc_0_55_45_0_0_0 | 0 | 55 | 45 | 0 | 0 | 0 | 1800.15 | Rolin M. | 1965 | Sciglass database
sankmc_0_56_44_0_0_0 | 0 | 56 | 44 | 0 | 0 | 0 | 1754.15 | Rolin M. | 1965 | Sciglass database
sankmc_0_57_43_0_0_0 | 0 | 57 | 43 | 0 | 0 | 0 | 1795.15 | Rolin M. | 1965 | Sciglass database
sankmc_0_57.4_0_0_0_42.6 | 0 | 57.38 | 0 | 0 | 0 | 42.62 | 2024.15 | Zherebtsov D.A. | 2000 | Sciglass database
sankmc_0_58_42_0_0_0 | 0 | 58 | 42 | 0 | 0 | 0 | 1806.15 | Rolin M. | 1965 | Sciglass database
sankmc_0_60_40_0_0_0 | 0 | 60 | 40 | 0 | 0 | 0 | 1819.15 | Rolin M. | 1965 | Sciglass database
sankmc_0_60.4_0_0_0_39.6 | 0 | 60.4 | 0 | 0 | 0 | 39.6 | 2035.15 | Zherebtsov D.A. | 2000 | Sciglass database
sankmc_0_63_37_0_0_0 | 0 | 63 | 37 | 0 | 0 | 0 | 1826.15 | Rolin M. | 1965 | Sciglass database
sankmc_0_64_36_0_0_0 | 0 | 64 | 36 | 0 | 0 | 0 | 1846.15 | Rolin M. | 1965 | Sciglass database
sankmc_0_64.8_0_0_0_35.2 | 0 | 64.8 | 0 | 0 | 0 | 35.2 | 2027.15 | Chatterjee A.K. | 1972 | Sciglass database
sankmc_0_65_35_0_0_0 | 0 | 65 | 35 | 0 | 0 | 0 | 1853.15 | Rolin M. | 1965 | Sciglass database
sankmc_0_67_33_0_0_0 | 0 | 67 | 33 | 0 | 0 | 0 | 1866.15 | Rolin M. | 1965 | Sciglass database
sankmc_0_68.8_0_0_0_31.3 | 0 | 68.75 | 0 | 0 | 0 | 31.25 | 2111.15 | Zherebtsov D.A. | 2000 | Sciglass database
sankmc_0_69_31_0_0_0 | 0 | 69 | 31 | 0 | 0 | 0 | 1954.15 | Rolin M. | 1965 | Sciglass database
sankmc_0_71_29_0_0_0 | 0 | 71 | 29 | 0 | 0 | 0 | 2032.15 | Rolin M. | 1965 | Sciglass database
sankmc_0_73_27_0_0_0 | 0 | 73 | 27 | 0 | 0 | 0 | 2093.15 | Rolin M. | 1965 | Sciglass database
sankmc_0_73.6_0_0_0_26.4 | 0 | 73.57 | 0 | 0 | 0 | 26.43 | 2125.15 | Zherebtsov D.A. | 2000 | Sciglass database
sankmc_0_74.3_0_0_0_25.7 | 0 | 74.28 | 0 | 0 | 0 | 25.72 | 2135.15 | Chatterjee A.K. | 1972 | Sciglass database
sankmc_0_75_25_0_0_0 | 0 | 75 | 25 | 0 | 0 | 0 | 2160.15 | Rolin M. | 1965 | Sciglass database
sankmc_0_75.7_0_0_0_24.3 | 0 | 75.71 | 0 | 0 | 0 | 24.29 | 2153.15 | Zherebtsov D.A. | 2000 | Sciglass database
sankmc_0_78_22_0_0_0 | 0 | 78 | 22 | 0 | 0 | 0 | 2194.15 | Rolin M. | 1965 | Sciglass database
sankmc_0_80_20_0_0_0 | 0 | 80 | 20 | 0 | 0 | 0 | 2226.15 | Rolin M. | 1965 | Sciglass database
sankmc_0_80.1_0_0_0_19.9 | 0 | 80.13 | 0 | 0 | 0 | 19.87 | 2180.15 | Zherebtsov D.A. | 2000 | Sciglass database
sankmc_0_83.2_0_0_0_16.8 | 0 | 83.19 | 0 | 0 | 0 | 16.81 | 2231.15 | Zherebtsov D.A. | 2000 | Sciglass database
sankmc_0_83.2_0_0_0_16.8 | 0 | 83.19 | 0 | 0 | 0 | 16.81 | 2260.15 | Chatterjee A.K. | 1972 | Sciglass database
sankmc_0_84_16_0_0_0 | 0 | 84 | 16 | 0 | 0 | 0 | 2250.15 | Rolin M. | 1965 | Sciglass database
sankmc_0_86_14_0_0_0 | 0 | 86 | 14 | 0 | 0 | 0 | 2276.15 | Rolin M. | 1965 | Sciglass database
sankmc_0_86.4_0_0_0_13.7 | 0 | 86.35 | 0 | 0 | 0 | 13.65 | 2256.15 | Zherebtsov D.A. | 2000 | Sciglass database
sankmc_0_89_11_0_0_0 | 0 | 89 | 11 | 0 | 0 | 0 | 2292.15 | Rolin M. | 1965 | Sciglass database
sankmc_0_90_10_0_0_0 | 0 | 90 | 10 | 0 | 0 | 0 | 2293.15 | Rolin M. | 1965 | Sciglass database
sankmc_0_91.3_0_0_0_8.7 | 0 | 91.27 | 0 | 0 | 0 | 8.73 | 2283.15 | Zherebtsov D.A. | 2000 | Sciglass database
sankmc_0_92_8_0_0_0 | 0 | 92 | 8 | 0 | 0 | 0 | 2305.15 | Rolin M. | 1965 | Sciglass database
sankmc_0_93_7_0_0_0 | 0 | 93 | 7 | 0 | 0 | 0 | 2317.15 | Rolin M. | 1965 | Sciglass database
sankmc_0_95_5_0_0_0 | 0 | 95 | 5 | 0 | 0 | 0 | 2327.15 | Rolin M. | 1965 | Sciglass database
sankmc_0_96.4_0_0_0_3.6 | 0 | 96.42 | 0 | 0 | 0 | 3.58 | 2311.15 | Zherebtsov D.A. | 2000 | Sciglass database
sankmc_0_97_3_0_0_0 | 0 | 97 | 3 | 0 | 0 | 0 | 2346.15 | Rolin M. | 1965 | Sciglass database
sankmc_1.2_29_0_0_0_69.8 | 1.16 | 29.01 | 0 | 0 | 0 | 69.83 | 1678.15 | Volosnikov M.I. | 1980 | Sciglass database
sankmc_10_0_90_0_0_0 | 10.02 | 0 | 89.98 | 0 | 0 | 0 | 1246.15 | Rys M. | 2010 | Sciglass database
sankmc_10_90_0_0_0_0 | 10 | 90 | 0 | 0 | 0 | 0 | 2275.15 | Horibe T. | 1967 | Sciglass database
sankmc_10.6_18.8_0_0_7.9_62.7 | 10.63106 | 18.79188 | 0 | 0 | 7.920792 | 62.65627 | 1720.15 | Osborn E.F. | 1954 | Sciglass database
sankmc_10.8_19.1_0_0_3.2_67 | 10.78 | 19.05 | 0 | 0 | 3.21 | 66.96 | 1783.15 | Osborn E.F. | 1954 | Sciglass database
sankmc_10.9_19.2_0_0_0_69.9 | 10.87109 | 19.22192 | 0 | 0 | 0 | 69.90699 | 1816.15 | Kumm K.-A. | 1969 | Sciglass database
sankmc_100_0_0_0_0_0 | 100 | 0 | 0 | 0 | 0 | 0 | 1996.15 | Williamson J. | 1964 | Sciglass database
sankmc_100_0_0_0_0_0 | 100 | 0 | 0 | 0 | 0 | 0 | 1943.15 | Wang Ye | 2016 | Sciglass database
sankmc_100_0_0_0_0_0 | 100 | 0 | 0 | 0 | 0 | 0 | 1976.15 | Grebenshchikov | 1929 | Sciglass database
sankmc_100_0_0_0_0_0 | 100 | 0 | 0 | 0 | 0 | 0 | 1980.15 | Winter-Klein A. | 1959 | Sciglass database
sankmc_100_0_0_0_0_0 | 100 | 0 | 0 | 0 | 0 | 0 | 1983.15 | Rockett T.J. | 1966 | Sciglass database
sankmc_100_0_0_0_0_0 | 100 | 0 | 0 | 0 | 0 | 0 | 1986.15 | Kracek F.C. | 1929 | Sciglass database
sankmc_100_0_0_0_0_0 | 100 | 0 | 0 | 0 | 0 | 0 | 1986.15 | Morgan R.A. | 1949 | Sciglass database
sankmc_100_0_0_0_0_0 | 100 | 0 | 0 | 0 | 0 | 0 | 1986.15 | Bunting E.N. | 1930 | Sciglass database
sankmc_100_0_0_0_0_0 | 100 | 0 | 0 | 0 | 0 | 0 | 1993.15 | Oehlschlegel G. | 1975 | Sciglass database
sankmc_100_0_0_0_0_0 | 100 | 0 | 0 | 0 | 0 | 0 | 1996.15 | Ghanbari-Ahari | 1993 | Sciglass database
sankmc_100_0_0_0_0_0 | 100 | 0 | 0 | 0 | 0 | 0 | 1996.15 | Huntelaar M.E. | 1993 | Sciglass database
sankmc_100_0_0_0_0_0 | 100 | 0 | 0 | 0 | 0 | 0 | 1996.15 | Glasser F.P. | 1958 | Sciglass database
sankmc_100_0_0_0_0_0 | 100 | 0 | 0 | 0 | 0 | 0 | 1996.15 | Masse D.P. | 1965 | Sciglass database
sankmc_100_0_0_0_0_0 | 100 | 0 | 0 | 0 | 0 | 0 | 1998.15 | Ibrahim M. | 1962 | Sciglass database
sankmc_100_0_0_0_0_0 | 100 | 0 | 0 | 0 | 0 | 0 | 1999.15 | Aksay I.A. | 1974 | Sciglass database
sankmc_100_0_0_0_0_0 | 100 | 0 | 0 | 0 | 0 | 0 | 2004.15 | Staronka A. | 1968 | Sciglass database
sankmc_100_0_0_0_0_0 | 100 | 0 | 0 | 0 | 0 | 0 | 2014.15 | Fields J.M. | 1972 | Sciglass database
sankmc_11.2_23_0_0_0_65.8 | 11.17 | 23.03 | 0 | 0 | 0 | 65.8 | 1753.15 | Kumm K.-A. | 1969 | Sciglass database
sankmc_11.5_15.4_0_0_6.2_67 | 11.46 | 15.35 | 0 | 0 | 6.21 | 66.98 | 1828.15 | Osborn E.F. | 1954 | Sciglass database
sankmc_11.5_27_0_0_0_61.5 | 11.47885 | 27.0473 | 0 | 0 | 0 | 61.47385 | 1715.15 | Kumm K.-A. | 1969 | Sciglass database
sankmc_11.5_38.6_0_0_0_49.9 | 11.49115 | 38.59386 | 0 | 0 | 0 | 49.91499 | 1781.15 | Kumm K.-A. | 1969 | Sciglass database
sankmc_11.8_31.3_0_0_0_56.9 | 11.8 | 31.3 | 0 | 0 | 0 | 56.9 | 1725.15 | Kumm K.-A. | 1969 | Sciglass database
sankmc_12_21.3_0_0_0_66.7 | 12.03 | 21.27 | 0 | 0 | 0 | 66.7 | 1716.15 | Volosnikov M.I. | 1980 | Sciglass database
sankmc_12.2_35.8_0_0_0_52.1 | 12.15 | 35.79 | 0 | 0 | 0 | 52.06 | 1785.15 | Kumm K.-A. | 1969 | Sciglass database
sankmc_12.5_15.4_0_0_6.2_65.9 | 12.51 | 15.36 | 0 | 0 | 6.22 | 65.91 | 1858.15 | Osborn E.F. | 1954 | Sciglass database
sankmc_12.5_40.6_0_0_0_46.9 | 12.51 | 40.56 | 0 | 0 | 0 | 46.93 | 1838.15 | Kumm K.-A. | 1969 | Sciglass database
sankmc_12.6_18.6_0_0_12.5_56.3 | 12.61 | 18.57 | 0 | 0 | 12.53 | 56.29 | 1784.15 | Osborn E.F. | 1954 | Sciglass database
sankmc_12.8_0_87.2_0_0_0 | 12.84 | 0 | 87.16 | 0 | 0 | 0 | 1169.15 | Rys M. | 2010 | Sciglass database
sankmc_13.1_11.8_0_0_10.5_64.6 | 13.06131 | 11.84118 | 0 | 0 | 10.49105 | 64.60646 | 1933.15 | Osborn E.F. | 1954 | Sciglass database
sankmc_13.6_15.4_0_0_4.7_66.3 | 13.62 | 15.44 | 0 | 0 | 4.69 | 66.25 | 1863.15 | Osborn E.F. | 1954 | Sciglass database
sankmc_14_22.3_0_0_12.9_50.9 | 14.02 | 22.25 | 0 | 0 | 12.87 | 50.86 | 1675.15 | Osborn E.F. | 1954 | Sciglass database
sankmc_14.1_11.9_0_0_10.5_63.6 | 14.08141 | 11.85119 | 0 | 0 | 10.49105 | 63.57636 | 1858.15 | Osborn E.F. | 1954 | Sciglass database
sankmc_14.3_15.1_0_0_13_57.6 | 14.33857 | 15.08849 | 0 | 0 | 12.9787 | 57.59424 | 1858.15 | Osborn E.F. | 1954 | Sciglass database
sankmc_14.3_22.7_0_0_6.6_56.5 | 14.28 | 22.66 | 0 | 0 | 6.55 | 56.51 | 1709.15 | Osborn E.F. | 1954 | Sciglass database
sankmc_15.1_11.9_0_0_10.5_62.5 | 15.1 | 11.86 | 0 | 0 | 10.5 | 62.54 | 1873.15 | Osborn E.F. | 1954 | Sciglass database
sankmc_15.1_12.6_0_0_12.7_59.6 | 15.08849 | 12.56874 | 0 | 0 | 12.74873 | 59.59404 | 1878.15 | Yakushev A.M. | 1977 | Sciglass database
sankmc_15.2_19_0_0_0_65.8 | 15.23848 | 18.9881 | 0 | 0 | 0 | 65.77342 | 1725.15 | Volosnikov M.I. | 1980 | Sciglass database
sankmc_15.6_26.7_0_0_1.2_56.5 | 15.57844 | 26.68733 | 0 | 0 | 1.249875 | 56.48435 | 1793.15 | Baldwin B.G. | 1957 | Sciglass database
sankmc_15.7_18.5_0_0_15.6_50.3 | 15.66 | 18.45 | 0 | 0 | 15.56 | 50.33 | 1793.15 | Osborn E.F. | 1954 | Sciglass database
sankmc_15.9_84.1_0_0_0_0 | 15.86 | 84.14 | 0 | 0 | 0 | 0 | 2248.15 | Budnikov P.P. | 1962 | Sciglass database
sankmc_15.9_84.1_0_0_0_0 | 15.86 | 84.14 | 0 | 0 | 0 | 0 | 2270.15 | Staronka A. | 1968 | Sciglass database
sankmc_16_18.9_0_0_8_57.2 | 16.01 | 18.87 | 0 | 0 | 7.95 | 57.17 | 1799.15 | Osborn E.F. | 1954 | Sciglass database
sankmc_16_84_0_0_0_0 | 16 | 84 | 0 | 0 | 0 | 0 | 2288.15 | Coutures J.P. | 1980 | Sciglass database
sankmc_16.2_11.9_0_0_8.3_63.5 | 16.21838 | 11.94881 | 0 | 0 | 8.309169 | 63.52365 | 1873.15 | Osborn E.F. | 1954 | Sciglass database
sankmc_16.4_19.3_0_0_0_64.3 | 16.37 | 19.3 | 0 | 0 | 0 | 64.33 | 1875.15 | Kumm K.-A. | 1969 | Sciglass database
sankmc_16.5_0_83.5_0_0_0 | 16.47 | 0 | 83.53 | 0 | 0 | 0 | 1165.15 | Rys M. | 2010 | Sciglass database
sankmc_16.8_23.1_0_0_0_60.1 | 16.82 | 23.12 | 0 | 0 | 0 | 60.06 | 1768.15 | Kumm K.-A. | 1969 | Sciglass database
sankmc_17.3_27.2_0_0_0_55.6 | 17.28 | 27.16 | 0 | 0 | 0 | 55.56 | 1826.15 | Kumm K.-A. | 1969 | Sciglass database
sankmc_17.4_10.3_0_0_10.4_61.9 | 17.43174 | 10.27103 | 0 | 0 | 10.39104 | 61.90619 | 1903.15 | Yakushev A.M. | 1977 | Sciglass database
sankmc_17.8_31.4_0_0_0_50.8 | 17.78 | 31.43 | 0 | 0 | 0 | 50.79 | 1858.15 | Kumm K.-A. | 1969 | Sciglass database
sankmc_17.9_18.6_0_0_12.6_50.9 | 17.93 | 18.64 | 0 | 0 | 12.58 | 50.85 | 1699.15 | Osborn E.F. | 1954 | Sciglass database
sankmc_18_0_82_0_0_0 | 18.03 | 0 | 81.97 | 0 | 0 | 0 | 1184.15 | Rys M. | 2010 | Sciglass database
sankmc_18.1_13.4_0_0_15_53.5 | 18.14 | 13.37 | 0 | 0 | 15.03 | 53.46 | 1861.15 | Prince A.T. | 1954 | Sciglass database
sankmc_18.2_81.8_0_0_0_0 | 18.18 | 81.82 | 0 | 0 | 0 | 0 | 2258.15 | Thorne D.J. | 1969 | Sciglass database
sankmc_18.3_36_0_0_0_45.8 | 18.3 | 35.95 | 0 | 0 | 0 | 45.75 | 1843.15 | Kumm K.-A. | 1969 | Sciglass database
sankmc_18.4_16.8_0_0_0_64.9 | 18.35816 | 16.76832 | 0 | 0 | 0 | 64.87351 | 1748.15 | Volosnikov M.I. | 1980 | Sciglass database
sankmc_18.4_22.3_0_0_12.9_46.4 | 18.39816 | 22.31777 | 0 | 0 | 12.90871 | 46.37536 | 1751.15 | Osborn E.F. | 1954 | Sciglass database
sankmc_18.6_16.4_0_0_15.4_49.7 | 18.55 | 16.4 | 0 | 0 | 15.36 | 49.69 | 1778.15 | Prince A.T. | 1954 | Sciglass database
sankmc_18.6_36_0_0_5.7_39.8 | 18.58 | 36.01 | 0 | 0 | 5.65 | 39.76 | 1805.15 | Prince A.T. | 1951 | Sciglass database
sankmc_18.6_41.8_0_0_4.8_34.8 | 18.63 | 41.77 | 0 | 0 | 4.82 | 34.78 | 1816.15 | Prince A.T. | 1951 | Sciglass database
sankmc_18.7_18.3_0_0_18.6_44.5 | 18.67 | 18.33 | 0 | 0 | 18.55 | 44.45 | 1769.15 | Osborn E.F. | 1954 | Sciglass database
sankmc_18.7_22.7_0_0_6.6_52 | 18.74 | 22.73 | 0 | 0 | 6.57 | 51.96 | 1725.15 | Osborn E.F. | 1954 | Sciglass database
sankmc_18.8_11.1_0_0_17.6_52.5 | 18.79812 | 11.07889 | 0 | 0 | 17.60824 | 52.51475 | 1863.15 | Yakushev A.M. | 1977 | Sciglass database
sankmc_18.8_18_0_0_15.5_47.7 | 18.76 | 17.96 | 0 | 0 | 15.54 | 47.74 | 1725.15 | Prince A.T. | 1954 | Sciglass database
sankmc_18.9_18.6_0_0_14.1_48.4 | 18.91 | 18.58 | 0 | 0 | 14.1 | 48.41 | 1676.15 | Osborn E.F. | 1954 | Sciglass database
sankmc_18.9_18.9_0_0_24.5_37.8 | 18.88 | 18.89 | 0 | 0 | 24.47 | 37.76 | 1855.15 | Prince A.T. | 1951 | Sciglass database
sankmc_19_19.6_0_0_15.7_45.7 | 18.9719 | 19.57196 | 0 | 0 | 15.71157 | 45.74457 | 1741.15 | Prince A.T. | 1954 | Sciglass database
sankmc_19_81_0_0_0_0 | 19 | 81 | 0 | 0 | 0 | 0 | 2241.15 | Horibe T. | 1967 | Sciglass database
sankmc_19.2_39.5_0_0_5.4_35.9 | 19.22 | 39.51 | 0 | 0 | 5.39 | 35.88 | 1812.15 | Prince A.T. | 1951 | Sciglass database
sankmc_19.3_40.4_0_0_4.2_36.1 | 19.32193 | 40.35404 | 0 | 0 | 4.240424 | 36.08361 | 1818.15 | Prince A.T. | 1951 | Sciglass database
sankmc_19.6_24.2_0_0_1_55.3 | 19.57 | 24.15 | 0 | 0 | 1.03 | 55.25 | 1788.15 | Baldwin B.G. | 1957 | Sciglass database
sankmc_19.7_33.4_0_0_10_36.9 | 19.74 | 33.42 | 0 | 0 | 9.99 | 36.85 | 1827.15 | Prince A.T. | 1951 | Sciglass database
sankmc_19.8_37.3_0_0_5.9_37 | 19.81 | 37.25 | 0 | 0 | 5.94 | 37 | 1799.15 | Prince A.T. | 1951 | Sciglass database
sankmc_19.9_38.1_0_0_4.8_37.2 | 19.91 | 38.08 | 0 | 0 | 4.82 | 37.19 | 1812.15 | Prince A.T. | 1951 | Sciglass database
sankmc_20_0_80_0_0_0 | 20.02 | 0 | 79.98 | 0 | 0 | 0 | 1159.15 | Rys M. | 2010 | Sciglass database
sankmc_20_18.6_0_0_14.1_47.3 | 19.98 | 18.59 | 0 | 0 | 14.11 | 47.32 | 1695.15 | Osborn E.F. | 1954 | Sciglass database
sankmc_20_32.2_0_0_4.8_42.9 | 20.04 | 32.22 | 0 | 0 | 4.8 | 42.94 | 1943.15 | DeVries R.C. | 1957 | Sciglass database
sankmc_20_60_0_0_20_0 | 20 | 60 | 0 | 0 | 20 | 0 | 2148.15 | Thorne D.J. | 1969 | Sciglass database
sankmc_20.1_11.9_0_0_12_56 | 20.12 | 11.85 | 0 | 0 | 11.99 | 56.04 | 1868.15 | Yakushev A.M. | 1977 | Sciglass database
sankmc_20.1_18.7_0_0_12.6_48.7 | 20.07 | 18.67 | 0 | 0 | 12.6 | 48.66 | 1689.15 | Osborn E.F. | 1954 | Sciglass database
sankmc_20.1_35.7_0_0_6.8_37.4 | 20.06 | 35.69 | 0 | 0 | 6.81 | 37.44 | 1799.15 | Prince A.T. | 1951 | Sciglass database
sankmc_20.1_37.3_0_0_5.1_37.5 | 20.09 | 37.31 | 0 | 0 | 5.1 | 37.5 | 1786.15 | Prince A.T. | 1951 | Sciglass database
sankmc_20.2_11.9_0_0_14.9_53 | 20.22 | 11.92 | 0 | 0 | 14.89 | 52.97 | 1845.15 | Prince A.T. | 1954 | Sciglass database
sankmc_20.3_17.3_0_0_21.8_40.6 | 20.3 | 17.26 | 0 | 0 | 21.82 | 40.62 | 1811.15 | Prince A.T. | 1951 | Sciglass database
sankmc_20.3_22.8_0_0_1.3_55.6 | 20.33 | 22.78 | 0 | 0 | 1.32 | 55.57 | 1823.15 | Baldwin B.G. | 1957 | Sciglass database
sankmc_20.3_23.8_0_0_12.5_43.5 | 20.28 | 23.77 | 0 | 0 | 12.49 | 43.46 | 1866.15 | DeVries R.C. | 1957 | Sciglass database
sankmc_20.4_15.1_0_0_15.2_49.3 | 20.44 | 15.06 | 0 | 0 | 15.23 | 49.27 | 1738.15 | Osborn E.F. | 1954 | Sciglass database
sankmc_20.4_34.5_0_0_7_38.1 | 20.40204 | 34.49345 | 0 | 0 | 7.0007 | 38.10381 | 1805.15 | Prince A.T. | 1951 | Sciglass database
sankmc_20.4_35.4_0_0_6.2_38 | 20.37 | 35.37 | 0 | 0 | 6.23 | 38.03 | 1711.15 | Prince A.T. | 1951 | Sciglass database
sankmc_20.4_35.4_0_0_6.2_38 | 20.37 | 35.37 | 0 | 0 | 6.23 | 38.03 | 1792.15 | Prince A.T. | 1951 | Sciglass database
sankmc_20.5_35.8_0_0_5.4_38.3 | 20.51 | 35.81 | 0 | 0 | 5.38 | 38.3 | 1802.15 | Prince A.T. | 1951 | Sciglass database
sankmc_20.7_14.9_0_0_15.2_49.2 | 20.67 | 14.89 | 0 | 0 | 15.22 | 49.22 | 1751.15 | Prince A.T. | 1954 | Sciglass database
sankmc_20.7_35.1_0_0_5.5_38.7 | 20.73 | 35.06 | 0 | 0 | 5.49 | 38.72 | 1805.15 | Prince A.T. | 1951 | Sciglass database
sankmc_20.8_17.3_0_0_20.4_41.5 | 20.76 | 17.33 | 0 | 0 | 20.39 | 41.52 | 1795.15 | Prince A.T. | 1951 | Sciglass database
sankmc_20.8_34.3_0_0_6.2_38.7 | 20.75792 | 34.25657 | 0 | 0 | 6.239376 | 38.74613 | 1786.15 | Prince A.T. | 1951 | Sciglass database
sankmc_20.9_11.7_0_0_16.3_51.1 | 20.87 | 11.71 | 0 | 0 | 16.3 | 51.12 | 1838.15 | Osborn E.F. | 1954 | Sciglass database
sankmc_20.9_15.4_0_0_7.8_56 | 20.89 | 15.38 | 0 | 0 | 7.78 | 55.95 | 1858.15 | Osborn E.F. | 1954 | Sciglass database
sankmc_20.9_16.3_0_0_20.9_41.9 | 20.93 | 16.32 | 0 | 0 | 20.88 | 41.87 | 1804.15 | Prince A.T. | 1951 | Sciglass database
sankmc_20.9_29_0_0_8.2_41.9 | 20.92 | 28.99 | 0 | 0 | 8.24 | 41.85 | 1829.15 | Prince A.T. | 1951 | Sciglass database
sankmc_20.9_32.3_0_0_7.7_39.1 | 20.94 | 32.3 | 0 | 0 | 7.65 | 39.11 | 1777.15 | Prince A.T. | 1951 | Sciglass database
sankmc_21_25.3_0_0_8.6_45 | 21.02 | 25.31 | 0 | 0 | 8.63 | 45.04 | 1844.15 | DeVries R.C. | 1957 | Sciglass database
sankmc_21_30.4_0_0_9.4_39.2 | 20.99 | 30.41 | 0 | 0 | 9.4 | 39.2 | 1779.15 | Prince A.T. | 1951 | Sciglass database
sankmc_21.1_21.7_0_0_12.1_45.2 | 21.06789 | 21.65783 | 0 | 0 | 12.11879 | 45.15548 | 1855.15 | DeVries R.C. | 1957 | Sciglass database
sankmc_21.1_35.6_0_0_4_39.4 | 21.09 | 35.55 | 0 | 0 | 4 | 39.36 | 1720.15 | Prince A.T. | 1951 | Sciglass database
sankmc_21.1_35.6_0_0_4_39.4 | 21.09 | 35.55 | 0 | 0 | 4 | 39.36 | 1796.15 | Prince A.T. | 1951 | Sciglass database
sankmc_21.3_18.9_0_0_9.5_50.3 | 21.33 | 18.85 | 0 | 0 | 9.54 | 50.28 | 1728.15 | Osborn E.F. | 1954 | Sciglass database
sankmc_21.4_15_0_0_16.7_46.9 | 21.38 | 15 | 0 | 0 | 16.7 | 46.92 | 1745.15 | Osborn E.F. | 1954 | Sciglass database
sankmc_21.4_16.4_0_0_19.5_42.8 | 21.38214 | 16.39164 | 0 | 0 | 19.45195 | 42.77428 | 1773.15 | Prince A.T. | 1951 | Sciglass database
sankmc_21.4_22.9_0_0_9.9_45.8 | 21.36 | 22.92 | 0 | 0 | 9.95 | 45.77 | 1844.15 | DeVries R.C. | 1957 | Sciglass database
sankmc_21.4_28.5_0_0_7.3_42.8 | 21.41 | 28.49 | 0 | 0 | 7.28 | 42.82 | 1802.15 | Prince A.T. | 1951 | Sciglass database
sankmc_21.5_12.7_0_0_6.1_59.7 | 21.49215 | 12.66127 | 0 | 0 | 6.130613 | 59.71597 | 1903.15 | Yakushev A.M. | 1977 | Sciglass database
sankmc_21.5_15.1_0_0_15.2_48.2 | 21.47785 | 15.06849 | 0 | 0 | 15.24848 | 48.20518 | 1735.15 | Osborn E.F. | 1954 | Sciglass database
sankmc_21.6_15.1_0_0_13.8_49.5 | 21.57 | 15.13 | 0 | 0 | 13.78 | 49.52 | 1757.15 | Osborn E.F. | 1954 | Sciglass database
sankmc_21.6_28.5_0_0_9.5_40.4 | 21.63 | 28.49 | 0 | 0 | 9.49 | 40.39 | 1754.15 | Prince A.T. | 1951 | Sciglass database
sankmc_21.6_30.9_0_0_7.1_40.4 | 21.64216 | 30.86309 | 0 | 0 | 7.080708 | 40.41404 | 1773.15 | Prince A.T. | 1951 | Sciglass database
sankmc_21.7_17.5_0_0_17.5_43.3 | 21.66783 | 17.47825 | 0 | 0 | 17.51825 | 43.33567 | 1783.15 | Prince A.T. | 1951 | Sciglass database
sankmc_21.7_22.1_0_0_9.8_46.4 | 21.67 | 22.07 | 0 | 0 | 9.83 | 46.43 | 1826.15 | DeVries R.C. | 1957 | Sciglass database
sankmc_21.7_29.4_0_0_8.5_40.4 | 21.65 | 29.44 | 0 | 0 | 8.5 | 40.41 | 1754.15 | Prince A.T. | 1951 | Sciglass database
sankmc_21.7_78.4_0_0_0_0 | 21.65 | 78.35 | 0 | 0 | 0 | 0 | 2208.15 | Budnikov P.P. | 1962 | Sciglass database
sankmc_21.8_15.5_0_0_15.3_47.4 | 21.76 | 15.54 | 0 | 0 | 15.3 | 47.4 | 1710.15 | Prince A.T. | 1954 | Sciglass database
sankmc_21.8_23.1_0_0_8.4_46.8 | 21.81 | 23.08 | 0 | 0 | 8.36 | 46.75 | 1816.15 | DeVries R.C. | 1957 | Sciglass database
sankmc_21.9_19.4_0_0_0_58.7 | 21.92 | 19.37 | 0 | 0 | 0 | 58.71 | 1773.15 | Kumm K.-A. | 1969 | Sciglass database
sankmc_21.9_28_0_0_6.3_43.8 | 21.9 | 28.01 | 0 | 0 | 6.3 | 43.79 | 1811.15 | Prince A.T. | 1951 | Sciglass database
sankmc_21.9_29.7_0_0_7.6_40.8 | 21.85 | 29.71 | 0 | 0 | 7.64 | 40.8 | 1756.15 | Prince A.T. | 1951 | Sciglass database
sankmc_22_26.9_0_0_9.9_41.1 | 22.02 | 26.93 | 0 | 0 | 9.92 | 41.13 | 1735.15 | Prince A.T. | 1951 | Sciglass database
sankmc_22_78_0_0_0_0 | 22 | 78 | 0 | 0 | 0 | 0 | 2279.15 | Aksay I.A. | 1974 | Sciglass database
sankmc_22.1_27.3_0_0_9.4_41.2 | 22.08221 | 27.34273 | 0 | 0 | 9.350935 | 41.22412 | 1731.15 | Prince A.T. | 1951 | Sciglass database
sankmc_22.1_27.8_0_0_8.8_41.3 | 22.13 | 27.76 | 0 | 0 | 8.78 | 41.33 | 1736.15 | Prince A.T. | 1951 | Sciglass database
sankmc_22.2_15.5_0_0_17.8_44.5 | 22.23 | 15.51 | 0 | 0 | 17.79 | 44.47 | 1734.15 | Prince A.T. | 1951 | Sciglass database
sankmc_22.3_10.5_0_0_14.8_52.5 | 22.27 | 10.5 | 0 | 0 | 14.75 | 52.48 | 1871.15 | Prince A.T. | 1954 | Sciglass database
sankmc_22.3_14_0_0_19.2_44.5 | 22.25 | 14 | 0 | 0 | 19.24 | 44.51 | 1811.15 | Prince A.T. | 1951 | Sciglass database
sankmc_22.3_15_0_0_18.2_44.6 | 22.32 | 14.95 | 0 | 0 | 18.15 | 44.58 | 1746.15 | Osborn E.F. | 1954 | Sciglass database
sankmc_22.4_15_0_0_16.7_45.9 | 22.42 | 15.01 | 0 | 0 | 16.71 | 45.86 | 1714.15 | Osborn E.F. | 1954 | Sciglass database
sankmc_22.4_21.4_0_0_8.2_48 | 22.42 | 21.38 | 0 | 0 | 8.16 | 48.04 | 1798.15 | DeVries R.C. | 1957 | Sciglass database
sankmc_22.4_28.9_0_0_7_41.7 | 22.35 | 28.94 | 0 | 0 | 7 | 41.71 | 1761.15 | Prince A.T. | 1951 | Sciglass database
sankmc_22.4_31.9_0_0_4_41.8 | 22.36 | 31.89 | 0 | 0 | 4 | 41.75 | 1818.15 | Prince A.T. | 1951 | Sciglass database
sankmc_22.4_31.9_0_0_4_41.8 | 22.36 | 31.89 | 0 | 0 | 4 | 41.75 | 1819.15 | Prince A.T. | 1951 | Sciglass database
sankmc_22.5_14.8_0_0_17.8_45 | 22.47 | 14.78 | 0 | 0 | 17.8 | 44.95 | 1747.15 | Prince A.T. | 1951 | Sciglass database
sankmc_22.5_15.1_0_0_15.3_47.1 | 22.51775 | 15.07849 | 0 | 0 | 15.25847 | 47.14529 | 1701.15 | Osborn E.F. | 1954 | Sciglass database
sankmc_22.5_16.3_0_0_16.3_44.9 | 22.45 | 16.3 | 0 | 0 | 16.34 | 44.91 | 1748.15 | Prince A.T. | 1951 | Sciglass database
sankmc_22.5_23.2_0_0_0_54.3 | 22.51 | 23.22 | 0 | 0 | 0 | 54.27 | 1858.15 | Kumm K.-A. | 1969 | Sciglass database
sankmc_22.6_15.1_0_0_13.8_48.5 | 22.61 | 15.14 | 0 | 0 | 13.79 | 48.46 | 1722.15 | Osborn E.F. | 1954 | Sciglass database
sankmc_22.6_21_0_0_8.1_48.4 | 22.57 | 20.97 | 0 | 0 | 8.1 | 48.36 | 1803.15 | DeVries R.C. | 1957 | Sciglass database
sankmc_22.6_24.6_0_0_4.3_48.5 | 22.61 | 24.59 | 0 | 0 | 4.33 | 48.47 | 1846.15 | DeVries R.C. | 1957 | Sciglass database
sankmc_22.6_27.3_0_0_4.8_45.3 | 22.63 | 27.28 | 0 | 0 | 4.84 | 45.25 | 1832.15 | Prince A.T. | 1951 | Sciglass database
sankmc_22.7_25.5_0_0_9.4_42.4 | 22.71773 | 25.49745 | 0 | 0 | 9.359064 | 42.42576 | 1706.15 | Prince A.T. | 1951 | Sciglass database
sankmc_22.7_26.9_0_0_8_42.4 | 22.7 | 26.94 | 0 | 0 | 7.99 | 42.37 | 1735.15 | Prince A.T. | 1951 | Sciglass database
sankmc_22.8_13.4_0_0_15.1_48.8 | 22.75 | 13.41 | 0 | 0 | 15.08 | 48.76 | 1758.15 | Prince A.T. | 1954 | Sciglass database
sankmc_22.8_15.3_0_0_10.8_51.1 | 22.81 | 15.27 | 0 | 0 | 10.82 | 51.1 | 1761.15 | Osborn E.F. | 1954 | Sciglass database
sankmc_22.8_22.4_0_0_12.9_41.9 | 22.79772 | 22.38776 | 0 | 0 | 12.94871 | 41.86581 | 1823.15 | Osborn E.F. | 1954 | Sciglass database
sankmc_22.8_25.1_0_0_9.6_42.5 | 22.75 | 25.11 | 0 | 0 | 9.64 | 42.5 | 1705.15 | Prince A.T. | 1951 | Sciglass database
sankmc_22.8_25.9_0_0_8.8_42.5 | 22.77772 | 25.91741 | 0 | 0 | 8.779122 | 42.52575 | 1714.15 | Prince A.T. | 1951 | Sciglass database
sankmc_22.9_12.6_0_0_18.6_45.9 | 22.93229 | 12.62126 | 0 | 0 | 18.56186 | 45.88459 | 1810.15 | Prince A.T. | 1951 | Sciglass database
sankmc_22.9_14.1_0_0_17.1_45.9 | 22.93 | 14.09 | 0 | 0 | 17.11 | 45.87 | 1709.15 | Prince A.T. | 1951 | Sciglass database
sankmc_23_11.8_0_0_14.9_50.3 | 22.99 | 11.78 | 0 | 0 | 14.9 | 50.33 | 1825.15 | Osborn E.F. | 1954 | Sciglass database
sankmc_23_13_0_0_17.9_46.1 | 23.04 | 12.97 | 0 | 0 | 17.9 | 46.09 | 1782.15 | Prince A.T. | 1951 | Sciglass database
sankmc_23_14.8_0_0_16.3_45.9 | 22.95 | 14.8 | 0 | 0 | 16.33 | 45.92 | 1713.15 | Prince A.T. | 1951 | Sciglass database
sankmc_23_14.9_0_0_15.2_46.8 | 23.01 | 14.91 | 0 | 0 | 15.24 | 46.84 | 1689.15 | Prince A.T. | 1954 | Sciglass database
sankmc_23_14.9_0_0_15.2_46.8 | 23.01 | 14.91 | 0 | 0 | 15.24 | 46.84 | 1689.15 | Prince A.T. | 1954 | Sciglass database
sankmc_23_24.8_0_0_9.3_42.9 | 22.98 | 24.76 | 0 | 0 | 9.34 | 42.92 | 1691.15 | Prince A.T. | 1951 | Sciglass database
sankmc_23_24.8_0_0_9.3_42.9 | 22.98 | 24.76 | 0 | 0 | 9.34 | 42.92 | 1701.15 | Prince A.T. | 1951 | Sciglass database
sankmc_23_77_0_0_0_0 | 23 | 77 | 0 | 0 | 0 | 0 | 2272.15 | Coutures J.P. | 1980 | Sciglass database
sankmc_23.1_27.3_0_0_0_49.6 | 23.14 | 27.27 | 0 | 0 | 0 | 49.59 | 1863.15 | Kumm K.-A. | 1969 | Sciglass database
sankmc_23.1_28.9_0_0_5_43 | 23.05 | 28.93 | 0 | 0 | 4.98 | 43.04 | 1807.15 | Prince A.T. | 1951 | Sciglass database
sankmc_23.2_14.3_0_0_16.2_46.4 | 23.2 | 14.26 | 0 | 0 | 16.15 | 46.39 | 1710.15 | Prince A.T. | 1951 | Sciglass database
sankmc_23.2_15.1_0_0_15.2_46.5 | 23.22768 | 15.13849 | 0 | 0 | 15.16848 | 46.46535 | 1703.15 | Prince A.T. | 1951 | Sciglass database
sankmc_23.2_22.8_0_0_6.6_47.4 | 23.22 | 22.8 | 0 | 0 | 6.59 | 47.39 | 1822.15 | Osborn E.F. | 1954 | Sciglass database
sankmc_23.2_25.6_0_0_7.9_43.3 | 23.16768 | 25.61744 | 0 | 0 | 7.939206 | 43.27567 | 1743.15 | Prince A.T. | 1951 | Sciglass database
sankmc_23.3_14.7_0_0_15.4_46.6 | 23.31 | 14.65 | 0 | 0 | 15.41 | 46.63 | 1690.15 | Prince A.T. | 1951 | Sciglass database
sankmc_23.3_16.5_0_0_15.4_44.9 | 23.26233 | 16.45165 | 0 | 0 | 15.41154 | 44.87449 | 1742.15 | Prince A.T. | 1954 | Sciglass database
sankmc_23.4_12.7_0_0_17.2_46.8 | 23.38766 | 12.67873 | 0 | 0 | 17.15828 | 46.77532 | 1772.15 | Prince A.T. | 1951 | Sciglass database
sankmc_23.4_14.2_0_0_15.7_46.8 | 23.39 | 14.16 | 0 | 0 | 15.67 | 46.78 | 1696.15 | Prince A.T. | 1951 | Sciglass database
sankmc_23.4_15_0_0_18.2_43.5 | 23.35766 | 14.9585 | 0 | 0 | 18.16818 | 43.51565 | 1744.15 | Osborn E.F. | 1954 | Sciglass database
sankmc_23.4_22.4_0_0_4.2_50.1 | 23.36 | 22.37 | 0 | 0 | 4.2 | 50.07 | 1807.15 | DeVries R.C. | 1957 | Sciglass database
sankmc_23.4_24.1_0_0_8.8_43.7 | 23.42 | 24.06 | 0 | 0 | 8.78 | 43.74 | 1710.15 | Prince A.T. | 1951 | Sciglass database
sankmc_23.4_25.9_0_0_7_43.7 | 23.38766 | 25.94741 | 0 | 0 | 6.9993 | 43.66563 | 1776.15 | Prince A.T. | 1951 | Sciglass database
sankmc_23.5_14.4_0_0_15.2_46.9 | 23.46 | 14.42 | 0 | 0 | 15.18 | 46.94 | 1693.15 | Prince A.T. | 1951 | Sciglass database
sankmc_23.5_14.7_0_0_14.7_47.1 | 23.54 | 14.67 | 0 | 0 | 14.71 | 47.08 | 1693.15 | Prince A.T. | 1951 | Sciglass database
sankmc_23.5_14.7_0_0_14.7_47.1 | 23.54 | 14.67 | 0 | 0 | 14.71 | 47.08 | 1694.15 | Prince A.T. | 1951 | Sciglass database
sankmc_23.5_23.7_0_0_9.1_43.8 | 23.45765 | 23.67763 | 0 | 0 | 9.069093 | 43.79562 | 1722.15 | Prince A.T. | 1951 | Sciglass database
sankmc_23.5_24.5_0_0_8.2_43.8 | 23.47 | 24.48 | 0 | 0 | 8.22 | 43.83 | 1711.15 | Prince A.T. | 1951 | Sciglass database
sankmc_23.6_15.1_0_0_15.3_46.1 | 23.55764 | 15.08849 | 0 | 0 | 15.26847 | 46.08539 | 1715.15 | Osborn E.F. | 1954 | Sciglass database
sankmc_23.7_15.2_0_0_13.8_47.4 | 23.66 | 15.15 | 0 | 0 | 13.8 | 47.39 | 1750.15 | Osborn E.F. | 1954 | Sciglass database
sankmc_23.8_11.3_0_0_17.2_47.7 | 23.84 | 11.29 | 0 | 0 | 17.2 | 47.67 | 1808.15 | Prince A.T. | 1951 | Sciglass database
sankmc_23.8_15.2_0_0_12.3_48.7 | 23.76 | 15.22 | 0 | 0 | 12.32 | 48.7 | 1722.15 | Osborn E.F. | 1954 | Sciglass database
sankmc_23.8_26.1_0_0_2.4_47.7 | 23.84 | 26.06 | 0 | 0 | 2.42 | 47.68 | 1847.15 | Prince A.T. | 1951 | Sciglass database
sankmc_23.8_31.6_0_0_0_44.6 | 23.80238 | 31.56316 | 0 | 0 | 0 | 44.63446 | 1823.15 | Kumm K.-A. | 1969 | Sciglass database
sankmc_23.9_11.7_0_0_16.3_48 | 23.90239 | 11.74117 | 0 | 0 | 16.33163 | 48.0248 | 1804.15 | Osborn E.F. | 1954 | Sciglass database
sankmc_23.9_24.2_0_0_7.4_44.6 | 23.88 | 24.19 | 0 | 0 | 7.36 | 44.57 | 1831.15 | Prince A.T. | 1951 | Sciglass database
sankmc_24_0_76_0_0_0 | 24.02 | 0 | 75.98 | 0 | 0 | 0 | 1201.15 | Rys M. | 2010 | Sciglass database
sankmc_24_14_0_0_14_48 | 23.9924 | 13.9814 | 0 | 0 | 14.0114 | 48.0148 | 1727.15 | Prince A.T. | 1951 | Sciglass database
sankmc_24_23.7_0_0_7.5_44.8 | 23.9924 | 23.69237 | 0 | 0 | 7.510751 | 44.80448 | 1745.15 | Prince A.T. | 1951 | Sciglass database
sankmc_24.1_14.2_0_0_15.2_46.5 | 24.09759 | 14.19858 | 0 | 0 | 15.17848 | 46.52535 | 1692.15 | Prince A.T. | 1954 | Sciglass database
sankmc_24.1_20.3_0_0_4.1_51.6 | 24.06759 | 20.27797 | 0 | 0 | 4.079592 | 51.57484 | 1833.15 | DeVries R.C. | 1957 | Sciglass database
sankmc_24.3_11.3_0_0_15.9_48.6 | 24.27 | 11.29 | 0 | 0 | 15.89 | 48.55 | 1794.15 | Prince A.T. | 1951 | Sciglass database
sankmc_24.3_14.3_0_0_41.4_20 | 24.33 | 14.34 | 0 | 0 | 41.37 | 19.96 | 1968.15 | Forsbacka L. | 2003 | Sciglass database
sankmc_24.4_11.7_0_0_16.3_47.5 | 24.41 | 11.74 | 0 | 0 | 16.34 | 47.51 | 1781.15 | Osborn E.F. | 1954 | Sciglass database
sankmc_24.4_15.3_0_0_10.1_50.2 | 24.44244 | 15.32153 | 0 | 0 | 10.08101 | 50.15502 | 1750.15 | Osborn E.F. | 1954 | Sciglass database
sankmc_24.4_24_0_0_6_45.6 | 24.42244 | 23.9524 | 0 | 0 | 6.010601 | 45.61456 | 1749.15 | Prince A.T. | 1951 | Sciglass database
sankmc_24.4_75.6_0_0_0_0 | 24.43 | 75.57 | 0 | 0 | 0 | 0 | 2123.15 | Budnikov P.P. | 1962 | Sciglass database
sankmc_24.5_22.3_0_0_7.4_45.8 | 24.52 | 22.33 | 0 | 0 | 7.37 | 45.78 | 1777.15 | Prince A.T. | 1951 | Sciglass database
sankmc_24.5_25.2_0_0_4.5_45.8 | 24.53 | 25.15 | 0 | 0 | 4.53 | 45.79 | 1795.15 | Prince A.T. | 1951 | Sciglass database
sankmc_24.5_25.9_0_0_4_45.7 | 24.45 | 25.9 | 0 | 0 | 4 | 45.65 | 1818.15 | Prince A.T. | 1951 | Sciglass database
sankmc_24.5_36.1_0_0_0_39.4 | 24.51 | 36.1 | 0 | 0 | 0 | 39.39 | 1813.15 | Kumm K.-A. | 1969 | Sciglass database
sankmc_24.7_11.3_0_0_14.5_49.5 | 24.72 | 11.34 | 0 | 0 | 14.47 | 49.47 | 1810.15 | Prince A.T. | 1951 | Sciglass database
sankmc_24.8_15.2_0_0_12.3_47.6 | 24.81 | 15.23 | 0 | 0 | 12.33 | 47.63 | 1750.15 | Osborn E.F. | 1954 | Sciglass database
sankmc_24.9_11.7_0_0_17.1_46.4 | 24.87 | 11.72 | 0 | 0 | 17.05 | 46.36 | 1764.15 | Osborn E.F. | 1954 | Sciglass database
sankmc_25_0_0_0_0_75 | 24.98 | 0 | 0 | 0 | 0 | 75.02 | 2429.15 | Welch J.H. | 1959 | Sciglass database
sankmc_25_21.5_0_0_7_46.6 | 24.95 | 21.48 | 0 | 0 | 6.99 | 46.58 | 1803.15 | Prince A.T. | 1951 | Sciglass database
sankmc_25_25_0_0_0_50 | 24.99 | 25.01 | 0 | 0 | 0 | 50 | 1863.15 | Kumm K.-A. | 1969 | Sciglass database
sankmc_25_8.5_0_0_20.1_46.4 | 25.02 | 8.51 | 0 | 0 | 20.08 | 46.39 | 1916.15 | Osborn E.F. | 1954 | Sciglass database
sankmc_25.1_11.1_0_0_11.2_52.5 | 25.13 | 11.11 | 0 | 0 | 11.24 | 52.52 | 1848.15 | Yakushev A.M. | 1977 | Sciglass database
sankmc_25.1_14.8_0_0_22.5_37.7 | 25.10251 | 14.79148 | 0 | 0 | 22.45225 | 37.65377 | 1818.15 | Osborn E.F. | 1954 | Sciglass database
sankmc_25.1_23.9_0_0_4_46.9 | 25.13 | 23.94 | 0 | 0 | 4 | 46.93 | 1786.15 | Prince A.T. | 1951 | Sciglass database
sankmc_25.1_24.9_0_0_0_50.1 | 25.05 | 24.85 | 0 | 0 | 0 | 50.1 | 1863.15 | Prince A.T. | 1951 | Sciglass database
sankmc_25.1_24.9_0_0_0_50.1 | 25.05 | 24.85 | 0 | 0 | 0 | 50.1 | 1863.15 | Prince A.T. | 1951 | Sciglass database
sankmc_25.2_25.3_0_0_2.5_47 | 25.16 | 25.32 | 0 | 0 | 2.54 | 46.98 | 1809.15 | Prince A.T. | 1951 | Sciglass database
sankmc_25.3_11.7_0_0_17.8_45.2 | 25.32253 | 11.70117 | 0 | 0 | 17.76178 | 45.21452 | 1750.15 | Osborn E.F. | 1954 | Sciglass database
sankmc_25.3_15.5_0_0_6.3_53 | 25.25 | 15.5 | 0 | 0 | 6.27 | 52.98 | 1813.15 | Osborn E.F. | 1954 | Sciglass database
sankmc_25.4_11.8_0_0_16.4_46.5 | 25.43 | 11.75 | 0 | 0 | 16.35 | 46.47 | 1749.15 | Osborn E.F. | 1954 | Sciglass database
sankmc_25.5_21.5_0_0_5.5_47.6 | 25.48255 | 21.45215 | 0 | 0 | 5.490549 | 47.57476 | 1824.15 | Prince A.T. | 1951 | Sciglass database
sankmc_25.7_11.5_0_0_11.5_51.3 | 25.66 | 11.49 | 0 | 0 | 11.51 | 51.34 | 1826.15 | Prince A.T. | 1951 | Sciglass database
sankmc_25.7_11.7_0_0_19.2_43.5 | 25.72 | 11.66 | 0 | 0 | 19.17 | 43.45 | 1748.15 | Osborn E.F. | 1954 | Sciglass database
sankmc_25.7_25.1_0_0_1.1_48.1 | 25.74 | 25.06 | 0 | 0 | 1.14 | 48.06 | 1690.15 | Prince A.T. | 1951 | Sciglass database
sankmc_25.8_11.7_0_0_17.8_44.7 | 25.82742 | 11.70883 | 0 | 0 | 17.76822 | 44.69553 | 1727.15 | Osborn E.F. | 1954 | Sciglass database
sankmc_25.8_11.7_0_0_18.5_44.1 | 25.77258 | 11.68117 | 0 | 0 | 18.47185 | 44.07441 | 1749.15 | Osborn E.F. | 1954 | Sciglass database
sankmc_25.8_23.9_0_0_2_48.2 | 25.84 | 23.91 | 0 | 0 | 2.02 | 48.23 | 1811.15 | Prince A.T. | 1951 | Sciglass database
sankmc_25.8_74.2_0_0_0_0 | 25.79 | 74.21 | 0 | 0 | 0 | 0 | 2238.15 | Staronka A. | 1968 | Sciglass database
sankmc_25.9_11.8_0_0_16.4_46 | 25.93 | 11.76 | 0 | 0 | 16.36 | 45.95 | 1728.15 | Osborn E.F. | 1954 | Sciglass database
sankmc_26_11.8_0_0_15.6_46.6 | 25.9874 | 11.77882 | 0 | 0 | 15.64844 | 46.58534 | 1738.15 | Osborn E.F. | 1954 | Sciglass database
sankmc_26_74_0_0_0_0 | 26 | 74 | 0 | 0 | 0 | 0 | 2207.15 | Horibe T. | 1967 | Sciglass database
sankmc_26.1_11.8_0_0_14.2_47.9 | 26.09739 | 11.82882 | 0 | 0 | 14.21858 | 47.85521 | 1763.15 | Osborn E.F. | 1954 | Sciglass database
sankmc_26.1_24.4_0_0_0.9_48.7 | 26.09 | 24.35 | 0 | 0 | 0.85 | 48.71 | 1813.15 | Prince A.T. | 1951 | Sciglass database
sankmc_26.2_11.9_0_0_13.5_48.5 | 26.15 | 11.85 | 0 | 0 | 13.5 | 48.5 | 1795.15 | Osborn E.F. | 1954 | Sciglass database
sankmc_26.2_15.4_0_0_7.8_50.5 | 26.21 | 15.44 | 0 | 0 | 7.81 | 50.54 | 1768.15 | Osborn E.F. | 1954 | Sciglass database
sankmc_26.2_7.7_0_0_14.5_51.5 | 26.24 | 7.73 | 0 | 0 | 14.49 | 51.54 | 1916.15 | Prince A.T. | 1954 | Sciglass database
sankmc_26.3_11.7_0_0_17.8_44.2 | 26.33 | 11.71 | 0 | 0 | 17.78 | 44.18 | 1719.15 | Osborn E.F. | 1954 | Sciglass database
sankmc_26.3_11.9_0_0_11.3_50.4 | 26.32 | 11.93 | 0 | 0 | 11.32 | 50.43 | 1809.15 | Osborn E.F. | 1954 | Sciglass database
sankmc_26.4_11.8_0_0_16.4_45.4 | 26.44 | 11.76 | 0 | 0 | 16.36 | 45.44 | 1725.15 | Osborn E.F. | 1954 | Sciglass database
sankmc_26.4_31.6_0_0_0_42 | 26.35 | 31.62 | 0 | 0 | 0 | 42.03 | 1858.15 | Osborn E.F. | 1941 | Sciglass database
sankmc_26.5_0_0_0_73.5_0 | 26.54 | 0 | 0 | 0 | 73.46 | 0 | 2123.15 | Andersen O. | 1914 | Sciglass database
sankmc_26.5_0_73.5_0_0_0 | 26.5 | 0 | 73.5 | 0 | 0 | 0 | 1230.15 | Rys M. | 2010 | Sciglass database
sankmc_26.5_11.8_0_0_15.7_46.1 | 26.5 | 11.78 | 0 | 0 | 15.65 | 46.07 | 1723.15 | Osborn E.F. | 1954 | Sciglass database
sankmc_26.5_18.8_0_0_12.7_42.1 | 26.53 | 18.76 | 0 | 0 | 12.65 | 42.06 | 1766.15 | Osborn E.F. | 1954 | Sciglass database
sankmc_26.6_0_0_0_0_73.4 | 26.63 | 0 | 0 | 0 | 0 | 73.37 | 2362.15 | Welch J.H. | 1959 | Sciglass database
sankmc_26.6_11.6_0_0_21.3_40.6 | 26.56266 | 11.59116 | 0 | 0 | 21.26213 | 40.58406 | 1748.15 | Osborn E.F. | 1954 | Sciglass database
sankmc_26.8_10.5_0_0_14.8_47.9 | 26.8 | 10.53 | 0 | 0 | 14.8 | 47.87 | 1783.15 | Prince A.T. | 1954 | Sciglass database
sankmc_26.8_15.8_0_0_0_57.4 | 26.79 | 15.79 | 0 | 0 | 0 | 57.42 | 1868.15 | Kumm K.-A. | 1969 | Sciglass database
sankmc_27_11.8_0_0_15.7_45.5 | 27.0073 | 11.78882 | 0 | 0 | 15.65843 | 45.54545 | 1719.15 | Osborn E.F. | 1954 | Sciglass database
sankmc_27.1_0_0_0_0_72.9 | 27.11 | 0 | 0 | 0 | 0 | 72.89 | 2342.15 | Welch J.H. | 1959 | Sciglass database
sankmc_27.1_11.8_0_0_14.2_46.8 | 27.11729 | 11.83882 | 0 | 0 | 14.22858 | 46.81532 | 1728.15 | Osborn E.F. | 1954 | Sciglass database
sankmc_27.1_12_0_0_15_46 | 27.09729 | 11.9788 | 0 | 0 | 14.9585 | 45.9654 | 1701.15 | Prince A.T. | 1954 | Sciglass database
sankmc_27.1_72.9_0_0_0_0 | 27.14 | 72.86 | 0 | 0 | 0 | 0 | 2188.15 | Budnikov P.P. | 1962 | Sciglass database
sankmc_27.2_11.9_0_0_12.8_48.1 | 27.24 | 11.89 | 0 | 0 | 12.78 | 48.09 | 1761.15 | Osborn E.F. | 1954 | Sciglass database
sankmc_27.2_22.5_0_0_13_37.3 | 27.22 | 22.46 | 0 | 0 | 12.99 | 37.33 | 1868.15 | Osborn E.F. | 1954 | Sciglass database
sankmc_27.3_11.7_0_0_17.8_43.2 | 27.34 | 11.72 | 0 | 0 | 17.79 | 43.15 | 1733.15 | Osborn E.F. | 1954 | Sciglass database
sankmc_27.4_13.5_0_0_15.1_44 | 27.39 | 13.45 | 0 | 0 | 15.13 | 44.03 | 1729.15 | Prince A.T. | 1954 | Sciglass database
sankmc_27.4_17.8_0_0_0_54.8 | 27.4 | 17.78 | 0 | 0 | 0 | 54.82 | 1835.15 | Prince A.T. | 1951 | Sciglass database
sankmc_27.4_18.6_0_0_15.7_38.3 | 27.36 | 18.61 | 0 | 0 | 15.69 | 38.34 | 1840.15 | Osborn E.F. | 1954 | Sciglass database
sankmc_27.4_22.1_0_0_1.2_49.4 | 27.36 | 22.05 | 0 | 0 | 1.17 | 49.42 | 1859.15 | Osborn E.F. | 1941 | Sciglass database
sankmc_27.5_11.8_0_0_15.7_45 | 27.52 | 11.79 | 0 | 0 | 15.66 | 45.03 | 1722.15 | Osborn E.F. | 1954 | Sciglass database
sankmc_27.5_11.8_0_0_16.4_44.4 | 27.46 | 11.77 | 0 | 0 | 16.37 | 44.4 | 1709.15 | Osborn E.F. | 1954 | Sciglass database
sankmc_27.5_19.5_0_0_0_53.1 | 27.5 | 19.45 | 0 | 0 | 0 | 53.05 | 1865.15 | Kumm K.-A. | 1969 | Sciglass database
sankmc_27.6_11.6_0_0_20.6_40.2 | 27.62 | 11.63 | 0 | 0 | 20.59 | 40.16 | 1747.15 | Osborn E.F. | 1954 | Sciglass database
sankmc_27.6_11.8_0_0_14.2_46.3 | 27.63276 | 11.84118 | 0 | 0 | 14.23142 | 46.29463 | 1733.15 | Osborn E.F. | 1954 | Sciglass database
sankmc_27.7_17.5_0_0_9.2_45.7 | 27.65 | 17.45 | 0 | 0 | 9.2 | 45.7 | 1806.15 | DeVries R.C. | 1957 | Sciglass database
sankmc_27.8_0_0_0_0_72.2 | 27.79 | 0 | 0 | 0 | 0 | 72.21 | 2338.15 | Welch J.H. | 1959 | Sciglass database
sankmc_27.8_11.9_0_0_12.8_47.6 | 27.75 | 11.89 | 0 | 0 | 12.79 | 47.57 | 1733.15 | Osborn E.F. | 1954 | Sciglass database
sankmc_27.9_8.5_0_0_21.5_42.2 | 27.85 | 8.49 | 0 | 0 | 21.47 | 42.19 | 1817.15 | Osborn E.F. | 1954 | Sciglass database
sankmc_28_0_72_0_0_0 | 28.02 | 0 | 71.98 | 0 | 0 | 0 | 1264.15 | Rys M. | 2010 | Sciglass database
sankmc_28_11.8_0_0_16.4_43.9 | 27.97 | 11.77 | 0 | 0 | 16.38 | 43.88 | 1713.15 | Osborn E.F. | 1954 | Sciglass database
sankmc_28_15.9_0_0_0_56.1 | 28.0272 | 15.91841 | 0 | 0 | 0 | 56.05439 | 1822.15 | Prince A.T. | 1951 | Sciglass database
sankmc_28_16.5_0_0_15.5_40 | 28.0072 | 16.50835 | 0 | 0 | 15.46845 | 40.016 | 1799.15 | Prince A.T. | 1954 | Sciglass database
sankmc_28.2_11.9_0_0_13.5_46.4 | 28.20282 | 11.87119 | 0 | 0 | 13.51135 | 46.41464 | 1718.15 | Osborn E.F. | 1954 | Sciglass database
sankmc_28.2_15.4_0_0_0_56.4 | 28.20282 | 15.39154 | 0 | 0 | 0 | 56.40564 | 1833.15 | Prince A.T. | 1951 | Sciglass database
sankmc_28.2_8.6_0_0_17.4_45.8 | 28.19 | 8.59 | 0 | 0 | 17.39 | 45.83 | 1775.15 | Osborn E.F. | 1954 | Sciglass database
sankmc_28.3_0_0_0_0_71.7 | 28.28 | 0 | 0 | 0 | 0 | 71.72 | 2342.15 | Welch J.H. | 1959 | Sciglass database
sankmc_28.3_23.3_0_0_0_48.4 | 28.25 | 23.31 | 0 | 0 | 0 | 48.44 | 1863.15 | Kumm K.-A. | 1969 | Sciglass database
sankmc_28.4_12_0_0_10.6_49 | 28.44284 | 11.9712 | 0 | 0 | 10.60106 | 48.9849 | 1735.15 | Osborn E.F. | 1954 | Sciglass database
sankmc_28.4_14.9_0_0_0_56.8 | 28.38 | 14.87 | 0 | 0 | 0 | 56.75 | 1848.15 | Prince A.T. | 1951 | Sciglass database
sankmc_28.5_7.7_0_0_14.5_49.3 | 28.47 | 7.74 | 0 | 0 | 14.51 | 49.28 | 1852.15 | Prince A.T. | 1954 | Sciglass database
sankmc_28.5_71.5_0_0_0_0 | 28.47 | 71.53 | 0 | 0 | 0 | 0 | 2234.15 | Staronka A. | 1968 | Sciglass database
sankmc_28.6_11_0_0_14.9_45.6 | 28.59 | 10.97 | 0 | 0 | 14.86 | 45.58 | 1701.15 | Prince A.T. | 1954 | Sciglass database
sankmc_28.6_26_0_0_4.4_41 | 28.57286 | 26.0326 | 0 | 0 | 4.410441 | 40.9841 | 1808.15 | Osborn E.F. | 1941 | Sciglass database
sankmc_28.6_8.4_0_0_24.2_38.8 | 28.6 | 8.43 | 0 | 0 | 24.16 | 38.81 | 1818.15 | Osborn E.F. | 1954 | Sciglass database
sankmc_28.9_0_0_0_0_71.1 | 28.86 | 0 | 0 | 0 | 0 | 71.14 | 2332.15 | Welch J.H. | 1959 | Sciglass database
sankmc_28.9_11.4_0_0_28.7_31 | 28.92 | 11.36 | 0 | 0 | 28.74 | 30.98 | 1840.15 | Osborn E.F. | 1954 | Sciglass database
sankmc_28.9_11.8_0_0_17.1_42.2 | 28.92711 | 11.75882 | 0 | 0 | 17.09829 | 42.21578 | 1718.15 | Osborn E.F. | 1954 | Sciglass database
sankmc_28.9_15.2_0_0_13.9_42 | 28.91 | 15.21 | 0 | 0 | 13.85 | 42.03 | 1758.15 | Osborn E.F. | 1954 | Sciglass database
sankmc_29_12_0_0_10.6_48.5 | 28.9629 | 11.9812 | 0 | 0 | 10.60106 | 48.45485 | 1738.15 | Osborn E.F. | 1954 | Sciglass database
sankmc_29_27.4_0_0_0_43.6 | 29.0471 | 27.38726 | 0 | 0 | 0 | 43.56564 | 1793.15 | Kumm K.-A. | 1969 | Sciglass database
sankmc_29.2_17.7_0_0_10.8_42.3 | 29.22 | 17.74 | 0 | 0 | 10.75 | 42.29 | 1803.15 | DeVries R.C. | 1957 | Sciglass database
sankmc_29.2_8.6_0_0_17.4_44.8 | 29.18 | 8.6 | 0 | 0 | 17.4 | 44.82 | 1755.15 | Osborn E.F. | 1954 | Sciglass database
sankmc_29.4_0_0_0_0_70.7 | 29.35 | 0 | 0 | 0 | 0 | 70.65 | 2333.15 | Welch J.H. | 1959 | Sciglass database
sankmc_29.5_11.6_0_0_22_36.9 | 29.51295 | 11.59116 | 0 | 0 | 22.0022 | 36.89369 | 1778.15 | Osborn E.F. | 1954 | Sciglass database
sankmc_29.6_19.2_0_0_2.4_48.8 | 29.59 | 19.18 | 0 | 0 | 2.44 | 48.79 | 1846.15 | Osborn E.F. | 1941 | Sciglass database
sankmc_29.8_11.7_0_0_19.2_39.3 | 29.76 | 11.69 | 0 | 0 | 19.22 | 39.33 | 1757.15 | Osborn E.F. | 1954 | Sciglass database
sankmc_29.8_70.2_0_0_0_0 | 29.79 | 70.21 | 0 | 0 | 0 | 0 | 2133.15 | Budnikov P.P. | 1962 | Sciglass database
sankmc_29.8_70.2_0_0_0_0 | 29.79 | 70.21 | 0 | 0 | 0 | 0 | 2206.15 | Staronka A. | 1968 | Sciglass database
sankmc_29.9_31.7_0_0_0_38.4 | 29.88 | 31.7 | 0 | 0 | 0 | 38.42 | 1768.15 | Kumm K.-A. | 1969 | Sciglass database
sankmc_29.9_5.5_0_0_23.7_41 | 29.86 | 5.5 | 0 | 0 | 23.65 | 40.99 | 1881.15 | Osborn E.F. | 1954 | Sciglass database
sankmc_29.9_8.8_0_0_8.9_52.4 | 29.91299 | 8.810881 | 0 | 0 | 8.920892 | 52.35524 | 1883.15 | Osborn E.F. | 1954 | Sciglass database
sankmc_30_0_0_0_0_70 | 30.03 | 0 | 0 | 0 | 0 | 69.97 | 2343.15 | Welch J.H. | 1959 | Sciglass database
sankmc_30_0_70_0_0_0 | 30.02 | 0 | 69.98 | 0 | 0 | 0 | 1324.15 | Rys M. | 2010 | Sciglass database
sankmc_30_8.3_0_0_30.7_31.1 | 29.95 | 8.27 | 0 | 0 | 30.69 | 31.09 | 1788.15 | Osborn E.F. | 1954 | Sciglass database
sankmc_30.1_11.8_0_0_15_43.1 | 30.14 | 11.84 | 0 | 0 | 14.97 | 43.05 | 1720.15 | Osborn E.F. | 1954 | Sciglass database
sankmc_30.1_5.5_0_0_21_43.3 | 30.1 | 5.54 | 0 | 0 | 21.03 | 43.33 | 1831.15 | Osborn E.F. | 1954 | Sciglass database
sankmc_30.2_8.6_0_0_17.4_43.8 | 30.18 | 8.6 | 0 | 0 | 17.41 | 43.81 | 1733.15 | Osborn E.F. | 1954 | Sciglass database
sankmc_30.3_5.6_0_0_18.4_45.7 | 30.33697 | 5.589441 | 0 | 0 | 18.36816 | 45.70543 | 1838.15 | Osborn E.F. | 1954 | Sciglass database
sankmc_30.4_7.9_0_0_45.4_16.3 | 30.43 | 7.91 | 0 | 0 | 45.36 | 16.3 | 1859.15 | Osborn E.F. | 1954 | Sciglass database
sankmc_30.4_8.7_0_0_14.6_46.3 | 30.42 | 8.68 | 0 | 0 | 14.63 | 46.27 | 1745.15 | Osborn E.F. | 1954 | Sciglass database
sankmc_30.6_8.4_0_0_24.2_36.8 | 30.55 | 8.44 | 0 | 0 | 24.19 | 36.82 | 1719.15 | Osborn E.F. | 1954 | Sciglass database
sankmc_30.7_7.8_0_0_14.5_47 | 30.71 | 7.76 | 0 | 0 | 14.53 | 47 | 1752.15 | Prince A.T. | 1954 | Sciglass database
sankmc_30.8_12.1_0_0_7.7_49.5 | 30.78308 | 12.09121 | 0 | 0 | 7.650765 | 49.47495 | 1778.15 | Osborn E.F. | 1954 | Sciglass database
sankmc_30.8_16.5_0_0_3.9_48.9 | 30.75 | 16.52 | 0 | 0 | 3.86 | 48.87 | 1822.15 | DeVries R.C. | 1957 | Sciglass database
sankmc_30.8_36.3_0_0_0_33 | 30.77 | 36.26 | 0 | 0 | 0 | 32.97 | 1853.15 | Kumm K.-A. | 1969 | Sciglass database
sankmc_30.8_8.5_0_0_21.5_39.2 | 30.79 | 8.51 | 0 | 0 | 21.52 | 39.18 | 1705.15 | Osborn E.F. | 1954 | Sciglass database
sankmc_30.9_15.2_0_0_15.4_38.6 | 30.88 | 15.17 | 0 | 0 | 15.35 | 38.6 | 1778.15 | Osborn E.F. | 1954 | Sciglass database
sankmc_31_0_0_0_0_69 | 31 | 0 | 0 | 0 | 0 | 69 | 2361.15 | Welch J.H. | 1959 | Sciglass database
sankmc_31_11.8_0_0_16.4_40.8 | 31.03 | 11.8 | 0 | 0 | 16.41 | 40.76 | 1728.15 | Osborn E.F. | 1954 | Sciglass database
sankmc_31_37.9_0_0_31_0 | 31.0331 | 37.93379 | 0 | 0 | 31.0331 | 0 | 2053.15 | Thorne D.J. | 1969 | Sciglass database
sankmc_31_9.1_0_0_14.7_45.1 | 31.04 | 9.14 | 0 | 0 | 14.69 | 45.13 | 1705.15 | Prince A.T. | 1954 | Sciglass database
sankmc_31.1_5.5_0_0_21_42.3 | 31.05689 | 5.549445 | 0 | 0 | 21.0479 | 42.34577 | 1785.15 | Osborn E.F. | 1954 | Sciglass database
sankmc_31.2_5_0_0_54.8_9 | 31.17312 | 4.960496 | 0 | 0 | 54.84548 | 9.020902 | 1846.15 | DeVries R.C. | 1957 | Sciglass database
sankmc_31.2_8.6_0_0_17.4_42.8 | 31.17 | 8.61 | 0 | 0 | 17.43 | 42.79 | 1721.15 | Osborn E.F. | 1954 | Sciglass database
sankmc_31.3_5.6_0_0_18.4_44.7 | 31.30313 | 5.590559 | 0 | 0 | 18.38184 | 44.72447 | 1791.15 | Osborn E.F. | 1954 | Sciglass database
sankmc_31.4_10.6_0_0_14.9_43.2 | 31.37 | 10.56 | 0 | 0 | 14.85 | 43.22 | 1746.15 | Prince A.T. | 1954 | Sciglass database
sankmc_31.4_8.7_0_0_14.6_45.3 | 31.43 | 8.68 | 0 | 0 | 14.64 | 45.25 | 1723.15 | Osborn E.F. | 1954 | Sciglass database
sankmc_31.5_12.4_0_0_0_56.2 | 31.46 | 12.36 | 0 | 0 | 0 | 56.18 | 1638.15 | Kumm K.-A. | 1969 | Sciglass database
sankmc_31.5_5.5_0_0_26.3_36.8 | 31.52315 | 5.460546 | 0 | 0 | 26.26263 | 36.75368 | 1817.15 | Osborn E.F. | 1954 | Sciglass database
sankmc_31.6_15.5_0_0_7.8_45.1 | 31.56316 | 15.50155 | 0 | 0 | 7.840784 | 45.09451 | 1787.15 | Osborn E.F. | 1954 | Sciglass database
sankmc_31.7_22.5_0_0_13_32.8 | 31.67683 | 22.52775 | 0 | 0 | 13.0287 | 32.76672 | 1870.15 | Osborn E.F. | 1954 | Sciglass database
sankmc_31.7_5.7_0_0_14.3_48.4 | 31.68 | 5.66 | 0 | 0 | 14.31 | 48.35 | 1868.15 | Osborn E.F. | 1954 | Sciglass database
sankmc_31.7_8.8_0_0_11.8_47.8 | 31.69 | 8.75 | 0 | 0 | 11.81 | 47.75 | 1750.15 | Osborn E.F. | 1954 | Sciglass database
sankmc_31.8_13.7_0_0_52.7_1.9 | 31.76 | 13.67 | 0 | 0 | 52.7 | 1.87 | 1968.15 | Forsbacka L. | 2003 | Sciglass database
sankmc_31.8_18.7_0_0_14.2_35.2 | 31.80682 | 18.74813 | 0 | 0 | 14.22858 | 35.21648 | 1819.15 | Osborn E.F. | 1954 | Sciglass database
sankmc_32_5.6_0_0_21.1_41.4 | 32.02 | 5.55 | 0 | 0 | 21.06 | 41.37 | 1763.15 | Osborn E.F. | 1954 | Sciglass database
sankmc_32.1_0_68_0_0_0 | 32.05 | 0 | 67.95 | 0 | 0 | 0 | 1314.15 | Rys M. | 2010 | Sciglass database
sankmc_32.1_13.5_0_0_15.2_39.3 | 32.06321 | 13.50135 | 0 | 0 | 15.17152 | 39.26393 | 1750.15 | Prince A.T. | 1954 | Sciglass database
sankmc_32.1_2.7_0_0_21.9_43.3 | 32.13321 | 2.70027 | 0 | 0 | 21.89219 | 43.27433 | 1862.15 | Osborn E.F. | 1954 | Sciglass database
sankmc_32.2_19_0_0_9.6_39.2 | 32.24 | 19 | 0 | 0 | 9.61 | 39.15 | 1764.15 | Osborn E.F. | 1954 | Sciglass database
sankmc_32.2_5.4_0_0_28.8_33.5 | 32.22 | 5.42 | 0 | 0 | 28.82 | 33.54 | 1755.15 | Osborn E.F. | 1954 | Sciglass database
sankmc_32.2_8.6_0_0_17.4_41.8 | 32.16678 | 8.619138 | 0 | 0 | 17.43826 | 41.77582 | 1699.15 | Osborn E.F. | 1954 | Sciglass database
sankmc_32.3_15.9_0_0_0_51.9 | 32.28 | 15.85 | 0 | 0 | 0 | 51.87 | 1808.15 | Kumm K.-A. | 1969 | Sciglass database
sankmc_32.3_23_0_0_6.6_38.2 | 32.27 | 22.95 | 0 | 0 | 6.63 | 38.15 | 1753.15 | Osborn E.F. | 1954 | Sciglass database
sankmc_32.3_5.1_0_0_14.3_48.4 | 32.27 | 5.07 | 0 | 0 | 14.25 | 48.41 | 1884.15 | Prince A.T. | 1954 | Sciglass database
sankmc_32.3_5.4_0_0_52.5_9.8 | 32.34 | 5.4 | 0 | 0 | 52.45 | 9.81 | 1841.15 | DeVries R.C. | 1957 | Sciglass database
sankmc_32.3_5.6_0_0_18.4_43.7 | 32.27323 | 5.590559 | 0 | 0 | 18.40184 | 43.73437 | 1778.15 | Osborn E.F. | 1954 | Sciglass database
sankmc_32.4_67.6_0_0_0_0 | 32.37 | 67.63 | 0 | 0 | 0 | 0 | 2118.15 | Budnikov P.P. | 1962 | Sciglass database
sankmc_32.4_67.6_0_0_0_0 | 32.37 | 67.63 | 0 | 0 | 0 | 0 | 2197.15 | Staronka A. | 1968 | Sciglass database
sankmc_32.4_8.7_0_0_14.7_44.2 | 32.43 | 8.69 | 0 | 0 | 14.65 | 44.23 | 1712.15 | Osborn E.F. | 1954 | Sciglass database
sankmc_32.5_5.2_0_0_54.2_8 | 32.52 | 5.2 | 0 | 0 | 54.24 | 8.04 | 1832.15 | DeVries R.C. | 1957 | Sciglass database
sankmc_32.6_5_0_0_53.3_9.1 | 32.56 | 5.02 | 0 | 0 | 53.28 | 9.14 | 1833.15 | DeVries R.C. | 1957 | Sciglass database
sankmc_32.6_5.3_0_0_52.6_9.6 | 32.57 | 5.28 | 0 | 0 | 52.55 | 9.6 | 1823.15 | DeVries R.C. | 1957 | Sciglass database
sankmc_32.6_8.5_0_0_22.9_36 | 32.63326 | 8.480848 | 0 | 0 | 22.89229 | 35.9936 | 1750.15 | Osborn E.F. | 1954 | Sciglass database
sankmc_32.7_5.7_0_0_14.3_47.4 | 32.66327 | 5.660566 | 0 | 0 | 14.32143 | 47.35474 | 1822.15 | Osborn E.F. | 1954 | Sciglass database
sankmc_32.8_11.7_0_0_19.3_36.2 | 32.8 | 11.72 | 0 | 0 | 19.27 | 36.21 | 1761.15 | Osborn E.F. | 1954 | Sciglass database
sankmc_32.8_16.6_0_0_15.5_35.1 | 32.79 | 16.56 | 0 | 0 | 15.52 | 35.13 | 1800.15 | Prince A.T. | 1954 | Sciglass database
sankmc_32.9_14.3_0_0_42.9_9.9 | 32.94 | 14.31 | 0 | 0 | 42.86 | 9.89 | 1933.15 | Forsbacka L. | 2003 | Sciglass database
sankmc_32.9_5.5_0_0_22.4_39.2 | 32.85329 | 5.530553 | 0 | 0 | 22.39224 | 39.22392 | 1709.15 | Osborn E.F. | 1954 | Sciglass database
sankmc_32.9_8.6_0_0_20.2_38.4 | 32.9 | 8.55 | 0 | 0 | 20.19 | 38.36 | 1681.15 | Osborn E.F. | 1954 | Sciglass database
sankmc_33_0_67_0_0_0 | 33 | 0 | 67 | 0 | 0 | 0 | 1253.15 | Meshalkin A.B. | 2003 | Sciglass database
sankmc_33_5.4_0_0_30.1_31.5 | 33.03 | 5.41 | 0 | 0 | 30.1 | 31.46 | 1702.15 | Osborn E.F. | 1954 | Sciglass database
sankmc_33_5.6_0_0_21.1_40.4 | 32.9833 | 5.550555 | 0 | 0 | 21.07211 | 40.39404 | 1737.15 | Osborn E.F. | 1954 | Sciglass database
sankmc_33_67_0_0_0_0 | 33 | 67 | 0 | 0 | 0 | 0 | 2168.15 | Horibe T. | 1967 | Sciglass database
sankmc_33_67_0_0_0_0 | 33 | 67 | 0 | 0 | 0 | 0 | 2246.15 | Coutures J.P. | 1980 | Sciglass database
sankmc_33.1_0_66.9_0_0_0 | 33.07 | 0 | 66.93 | 0 | 0 | 0 | 1300.15 | Rys M. | 2010 | Sciglass database
sankmc_33.1_11.8_0_0_16.4_38.7 | 33.08 | 11.81 | 0 | 0 | 16.44 | 38.67 | 1728.15 | Osborn E.F. | 1954 | Sciglass database
sankmc_33.1_19.5_0_0_0_47.3 | 33.13669 | 19.52805 | 0 | 0 | 0 | 47.33527 | 1813.15 | Kumm K.-A. | 1969 | Sciglass database
sankmc_33.1_8.4_0_0_28.2_30.4 | 33.08331 | 8.350835 | 0 | 0 | 28.18282 | 30.38304 | 1763.15 | Osborn E.F. | 1954 | Sciglass database
sankmc_33.2_5.6_0_0_18.4_42.7 | 33.24668 | 5.59944 | 0 | 0 | 18.40816 | 42.74573 | 1754.15 | Osborn E.F. | 1954 | Sciglass database
sankmc_33.2_8.6_0_0_17.5_40.8 | 33.17 | 8.62 | 0 | 0 | 17.45 | 40.76 | 1686.15 | Osborn E.F. | 1954 | Sciglass database
sankmc_33.3_0_0_0_0_66.7 | 33.33 | 0 | 0 | 0 | 0 | 66.67 | 2403.15 | Toropov N.A. | 1964 | Sciglass database
sankmc_33.3_0_0_0_20.8_45.9 | 33.32667 | 0 | 0 | 0 | 20.76792 | 45.90541 | 1993.15 | Osborn E.F. | 1943 | Sciglass database
sankmc_33.3_0_0_0_22.4_44.3 | 33.32333 | 0 | 0 | 0 | 22.39224 | 44.28443 | 1983.15 | Osborn E.F. | 1943 | Sciglass database
sankmc_33.3_0_0_0_24_42.7 | 33.33 | 0 | 0 | 0 | 24 | 42.67 | 1993.15 | Osborn E.F. | 1943 | Sciglass database
sankmc_33.3_0_0_27.4_0_39.2 | 33.33333 | 0 | 0 | 27.42274 | 0 | 39.24392 | 1943.15 | Taylor W.C. | 1941 | Sciglass database
sankmc_33.3_0_0_29.4_0_37.3 | 33.33 | 0 | 0 | 29.35 | 0 | 37.32 | 1923.15 | Taylor W.C. | 1941 | Sciglass database
sankmc_33.3_0_0_30.1_0_36.5 | 33.33333 | 0 | 0 | 30.13301 | 0 | 36.53365 | 1871.15 | Taylor W.C. | 1941 | Sciglass database
sankmc_33.3_0_0_31.3_0_35.4 | 33.33 | 0 | 0 | 31.32 | 0 | 35.35 | 1900.15 | Taylor W.C. | 1941 | Sciglass database
sankmc_33.3_0_0_33.3_0_33.3 | 33.33333 | 0 | 0 | 33.33333 | 0 | 33.33333 | 1898.15 | Taylor W.C. | 1941 | Sciglass database
sankmc_33.3_0_0_33.3_33.3_0 | 33.32333 | 0 | 0 | 33.33333 | 33.34333 | 0 | 1813.15 | Roedder E.W. | 1951 | Sciglass database
sankmc_33.3_33.3_33.4_0_0_0 | 33.31 | 33.32 | 33.37 | 0 | 0 | 0 | 1998.15 | Schairer J.F. | 1956 | Sciglass database
sankmc_33.3_5.5_0_0_27.6_33.7 | 33.29 | 5.45 | 0 | 0 | 27.57 | 33.69 | 1690.15 | Osborn E.F. | 1954 | Sciglass database
sankmc_33.4_0_0_0_0_66.7 | 33.35 | 0 | 0 | 0 | 0 | 66.65 | 2403.15 | Welch J.H. | 1959 | Sciglass database
sankmc_33.4_0_0_0_66.6_0 | 33.42 | 0 | 0 | 0 | 66.58 | 0 | 2163.15 | Andersen O. | 1914 | Sciglass database
sankmc_33.4_0_66.6_0_0_0 | 33.4 | 0 | 66.6 | 0 | 0 | 0 | 1258.15 | Meshalkin A.B. | 2003 | Sciglass database
sankmc_33.4_16.6_50_0_0_0 | 33.38 | 16.6 | 50.02 | 0 | 0 | 0 | 1878.15 | Schairer J.F. | 1956 | Sciglass database
sankmc_33.4_8.7_0_0_14.7_43.2 | 33.44 | 8.69 | 0 | 0 | 14.66 | 43.21 | 1710.15 | Osborn E.F. | 1954 | Sciglass database
sankmc_33.5_0_0_66.5_0_0 | 33.5 | 0 | 0 | 66.5 | 0 | 0 | 1135.15 | Meshalkin A.B. | 2005 | Sciglass database
sankmc_33.5_19.8_0_0_15.9_30.8 | 33.54665 | 19.76802 | 0 | 0 | 15.87841 | 30.80692 | 1854.15 | Prince A.T. | 1954 | Sciglass database
sankmc_33.5_2.7_0_0_27_36.9 | 33.49 | 2.67 | 0 | 0 | 26.99 | 36.85 | 1797.15 | Osborn E.F. | 1954 | Sciglass database
sankmc_33.5_5.6_0_0_15.7_45.1 | 33.51335 | 5.640564 | 0 | 0 | 15.70157 | 45.14451 | 1743.15 | Osborn E.F. | 1954 | Sciglass database
sankmc_33.5_5.8_0_0_51.7_9 | 33.5 | 5.77 | 0 | 0 | 51.7 | 9.03 | 1822.15 | DeVries R.C. | 1957 | Sciglass database
sankmc_33.6_0_0_32.8_0_33.6 | 33.63 | 0 | 0 | 32.8 | 0 | 33.57 | 1903.15 | Morey G.W. | 1930 | Sciglass database
sankmc_33.6_5.4_0_0_33.8_27.2 | 33.59 | 5.35 | 0 | 0 | 33.83 | 27.23 | 1759.15 | Osborn E.F. | 1954 | Sciglass database
sankmc_33.6_5.5_0_0_25_36 | 33.55 | 5.49 | 0 | 0 | 25.01 | 35.95 | 1700.15 | Osborn E.F. | 1954 | Sciglass database
sankmc_33.7_10.6_0_0_14.9_40.9 | 33.67 | 10.58 | 0 | 0 | 14.87 | 40.88 | 1713.15 | Prince A.T. | 1954 | Sciglass database
sankmc_33.7_5.7_0_0_14.3_46.4 | 33.65 | 5.67 | 0 | 0 | 14.33 | 46.35 | 1768.15 | Osborn E.F. | 1954 | Sciglass database
sankmc_33.7_8.8_0_0_11.8_45.7 | 33.71663 | 8.769123 | 0 | 0 | 11.82882 | 45.68543 | 1708.15 | Osborn E.F. | 1954 | Sciglass database
sankmc_33.8_2.5_0_0_14_49.8 | 33.77 | 2.49 | 0 | 0 | 13.99 | 49.75 | 1929.15 | Prince A.T. | 1954 | Sciglass database
sankmc_33.9_0_66.1_0_0_0 | 33.9 | 0 | 66.1 | 0 | 0 | 0 | 1269.15 | Meshalkin A.B. | 2003 | Sciglass database
sankmc_33.9_11.4_0_0_28.8_25.9 | 33.85 | 11.4 | 0 | 0 | 28.84 | 25.91 | 1865.15 | Osborn E.F. | 1954 | Sciglass database
sankmc_33.9_5.6_0_0_21.1_39.4 | 33.94661 | 5.559444 | 0 | 0 | 21.08789 | 39.40606 | 1711.15 | Osborn E.F. | 1954 | Sciglass database
sankmc_34_0_0_66_0_0 | 34 | 0 | 0 | 66 | 0 | 0 | 1120.15 | Meshalkin A.B. | 2005 | Sciglass database
sankmc_34_23.4_0_0_0_42.6 | 34.0434 | 23.40234 | 0 | 0 | 0 | 42.55426 | 1763.15 | Kumm K.-A. | 1969 | Sciglass database
sankmc_34.1_0_0_0_22.5_43.4 | 34.09 | 0 | 0 | 0 | 22.47 | 43.44 | 1913.15 | Osborn E.F. | 1943 | Sciglass database
sankmc_34.2_5.5_0_0_27.6_32.7 | 34.24 | 5.45 | 0 | 0 | 27.59 | 32.72 | 1700.15 | Osborn E.F. | 1954 | Sciglass database
sankmc_34.2_5.6_0_0_18.4_41.8 | 34.22 | 5.6 | 0 | 0 | 18.42 | 41.76 | 1728.15 | Osborn E.F. | 1954 | Sciglass database
sankmc_34.3_6.8_0_0_16.8_42.2 | 34.27 | 6.75 | 0 | 0 | 16.79 | 42.19 | 1693.15 | Ma Xiaodong | 2016 | Sciglass database
sankmc_34.3_8.9_0_0_6_50.8 | 34.29343 | 8.910891 | 0 | 0 | 6.010601 | 50.78508 | 1751.15 | Osborn E.F. | 1954 | Sciglass database
sankmc_34.5_5.1_0_0_14.3_46.2 | 34.47 | 5.08 | 0 | 0 | 14.28 | 46.17 | 1750.15 | Prince A.T. | 1954 | Sciglass database
sankmc_34.5_9.7_0_0_14.4_41.5 | 34.45 | 9.71 | 0 | 0 | 14.36 | 41.48 | 1713.15 | Ma Xiaodong | 2016 | Sciglass database
sankmc_34.6_0_0_0_26.2_39.2 | 34.62 | 0 | 0 | 0 | 26.2 | 39.18 | 1893.15 | Osborn E.F. | 1943 | Sciglass database
sankmc_34.6_0_65.4_0_0_0 | 34.6 | 0 | 65.4 | 0 | 0 | 0 | 1285.15 | Meshalkin A.B. | 2003 | Sciglass database
sankmc_34.6_11.6_0_0_22.1_31.7 | 34.55 | 11.64 | 0 | 0 | 22.08 | 31.73 | 1753.15 | Osborn E.F. | 1954 | Sciglass database
sankmc_34.6_5.7_0_0_14.3_45.4 | 34.63346 | 5.670567 | 0 | 0 | 14.34143 | 45.35454 | 1736.15 | Osborn E.F. | 1954 | Sciglass database
sankmc_34.6_8.1_0_0_40.7_16.6 | 34.62 | 8.05 | 0 | 0 | 40.74 | 16.59 | 1827.15 | Osborn E.F. | 1954 | Sciglass database
sankmc_34.8_16.6_0_0_3.9_44.7 | 34.83652 | 16.56834 | 0 | 0 | 3.889611 | 44.70553 | 1750.15 | DeVries R.C. | 1957 | Sciglass database
sankmc_34.8_6.4_0_0_14.4_44.3 | 34.83652 | 6.419358 | 0 | 0 | 14.42856 | 44.31557 | 1703.15 | Prince A.T. | 1954 | Sciglass database
sankmc_34.9_0_0_0_21.5_43.6 | 34.93 | 0 | 0 | 0 | 21.47 | 43.6 | 1903.15 | Osborn E.F. | 1943 | Sciglass database
sankmc_34.9_2.6_0_0_30.7_31.7 | 34.94651 | 2.639736 | 0 | 0 | 30.72693 | 31.68683 | 1753.15 | Osborn E.F. | 1954 | Sciglass database
sankmc_34.9_5.6_0_0_21.1_38.4 | 34.92 | 5.56 | 0 | 0 | 21.1 | 38.42 | 1682.15 | Osborn E.F. | 1954 | Sciglass database
sankmc_34.9_5.7_0_0_11.6_47.8 | 34.91651 | 5.719428 | 0 | 0 | 11.56884 | 47.79522 | 1753.15 | Osborn E.F. | 1954 | Sciglass database
sankmc_34.9_65.1_0_0_0_0 | 34.89 | 65.11 | 0 | 0 | 0 | 0 | 2143.15 | Budnikov P.P. | 1962 | Sciglass database
sankmc_34.9_65.1_0_0_0_0 | 34.89 | 65.11 | 0 | 0 | 0 | 0 | 2207.15 | Staronka A. | 1968 | Sciglass database
sankmc_34.9_8.6_0_0_20.2_36.3 | 34.88349 | 8.560856 | 0 | 0 | 20.22202 | 36.33363 | 1678.15 | Osborn E.F. | 1954 | Sciglass database
sankmc_35_0_0_65_0_0 | 35 | 0 | 0 | 65 | 0 | 0 | 1131.15 | Meshalkin A.B. | 2005 | Sciglass database
sankmc_35_0_65_0_0_0 | 35 | 0 | 65 | 0 | 0 | 0 | 1292.15 | Meshalkin A.B. | 2003 | Sciglass database
sankmc_35_17.8_0_0_37_10.3 | 34.97 | 17.79 | 0 | 0 | 36.99 | 10.25 | 1943.15 | Forsbacka L. | 2003 | Sciglass database
sankmc_35_27.5_0_0_0_37.5 | 35 | 27.5 | 0 | 0 | 0 | 37.5 | 1718.15 | Kumm K.-A. | 1969 | Sciglass database
sankmc_35.1_0_0_0_29.3_35.6 | 35.11 | 0 | 0 | 0 | 29.25 | 35.64 | 1771.15 | Ermolaeva E.V. | 1951 | Sciglass database
sankmc_35.1_2.7_0_0_20.7_41.6 | 35.08 | 2.72 | 0 | 0 | 20.65 | 41.55 | 1768.15 | Osborn E.F. | 1954 | Sciglass database
sankmc_35.1_8.4_0_0_15.8_40.8 | 35.12 | 8.36 | 0 | 0 | 15.75 | 40.77 | 1693.15 | Ma Xiaodong | 2016 | Sciglass database
sankmc_35.2_5.5_0_0_27.6_31.7 | 35.18648 | 5.459454 | 0 | 0 | 27.60724 | 31.74683 | 1680.15 | Osborn E.F. | 1954 | Sciglass database
sankmc_35.2_5.6_0_0_18.4_40.8 | 35.19 | 5.61 | 0 | 0 | 18.43 | 40.77 | 1692.15 | Osborn E.F. | 1954 | Sciglass database
sankmc_35.2_5.8_0_0_8.8_50.3 | 35.2 | 5.76 | 0 | 0 | 8.75 | 50.29 | 1818.15 | Osborn E.F. | 1954 | Sciglass database
sankmc_35.2_7.8_0_0_14.6_42.4 | 35.20648 | 7.779222 | 0 | 0 | 14.57854 | 42.43576 | 1682.15 | Prince A.T. | 1954 | Sciglass database
sankmc_35.3_0_0_0_17.7_47 | 35.32647 | 0 | 0 | 0 | 17.68823 | 46.9853 | 1973.15 | Osborn E.F. | 1943 | Sciglass database
sankmc_35.3_11.9_0_0_15_37.8 | 35.28 | 11.88 | 0 | 0 | 15.03 | 37.81 | 1678.15 | Osborn E.F. | 1954 | Sciglass database
sankmc_35.3_14.4_0_0_48.2_2.1 | 35.34 | 14.35 | 0 | 0 | 48.2 | 2.11 | 1893.15 | Forsbacka L. | 2003 | Sciglass database
sankmc_35.3_2.8_0_0_14_47.9 | 35.29353 | 2.770277 | 0 | 0 | 14.0314 | 47.90479 | 1890.15 | Muratov A.M. | 1965 | Sciglass database
sankmc_35.4_11.3_0_0_6.7_46.6 | 35.4 | 11.25 | 0 | 0 | 6.73 | 46.62 | 1748.15 | Osborn E.F. | 1941 | Sciglass database
sankmc_35.4_14.9_0_0_22.6_27.1 | 35.4 | 14.9 | 0 | 0 | 22.61 | 27.09 | 1830.15 | Osborn E.F. | 1954 | Sciglass database
sankmc_35.4_8.2_0_0_33.4_23 | 35.42646 | 8.239176 | 0 | 0 | 33.35666 | 22.9777 | 1745.15 | Osborn E.F. | 1954 | Sciglass database
sankmc_35.5_2.7_0_0_25.8_36.1 | 35.48 | 2.68 | 0 | 0 | 25.77 | 36.07 | 1722.15 | Osborn E.F. | 1954 | Sciglass database
sankmc_35.5_5.5_0_0_25_34 | 35.46 | 5.5 | 0 | 0 | 25.04 | 34 | 1674.15 | Osborn E.F. | 1954 | Sciglass database
sankmc_35.6_0_0_0_22.5_42 | 35.56 | 0 | 0 | 0 | 22.49 | 41.95 | 1833.15 | Osborn E.F. | 1943 | Sciglass database
sankmc_35.6_5.4_0_0_32.6_26.4 | 35.58 | 5.38 | 0 | 0 | 32.64 | 26.4 | 1753.15 | Osborn E.F. | 1954 | Sciglass database
sankmc_35.6_5.7_0_0_14.4_44.4 | 35.62356 | 5.670567 | 0 | 0 | 14.35144 | 44.35444 | 1711.15 | Osborn E.F. | 1954 | Sciglass database
sankmc_35.7_14.3_50_0_0_0 | 35.7 | 14.33 | 49.97 | 0 | 0 | 0 | 1783.15 | Schairer J.F. | 1956 | Sciglass database
sankmc_35.7_28.5_35.8_0_0_0 | 35.7 | 28.52 | 35.78 | 0 | 0 | 0 | 1998.15 | Schairer J.F. | 1956 | Sciglass database
sankmc_35.8_0_0_0_20.5_43.8 | 35.78 | 0 | 0 | 0 | 20.47 | 43.75 | 1883.15 | Osborn E.F. | 1943 | Sciglass database
sankmc_35.9_0_0_0_34.2_29.9 | 35.87 | 0 | 0 | 0 | 34.2 | 29.93 | 1775.15 | Ermolaeva E.V. | 1951 | Sciglass database
sankmc_35.9_11.7_0_0_19.3_33.1 | 35.86 | 11.74 | 0 | 0 | 19.31 | 33.09 | 1723.15 | Osborn E.F. | 1954 | Sciglass database
sankmc_35.9_2.5_0_0_14_47.6 | 35.93641 | 2.489751 | 0 | 0 | 14.0086 | 47.56524 | 1874.15 | Prince A.T. | 1954 | Sciglass database
sankmc_35.9_5.6_0_0_21.1_37.4 | 35.88 | 5.56 | 0 | 0 | 21.12 | 37.44 | 1657.15 | Osborn E.F. | 1954 | Sciglass database
sankmc_35.9_9.1_0_0_0_55 | 35.93 | 9.07 | 0 | 0 | 0 | 55 | 1803.15 | Kumm K.-A. | 1969 | Sciglass database
sankmc_36_0_0_0_18_46 | 35.99 | 0 | 0 | 0 | 18.02 | 45.99 | 1923.15 | Osborn E.F. | 1943 | Sciglass database
sankmc_36_0_0_64_0_0 | 36 | 0 | 0 | 64 | 0 | 0 | 1150.15 | Meshalkin A.B. | 2005 | Sciglass database
sankmc_36_10.6_0_0_14.9_38.5 | 35.97 | 10.6 | 0 | 0 | 14.89 | 38.54 | 1682.15 | Prince A.T. | 1954 | Sciglass database
sankmc_36_12.1_0_0_7.7_44.1 | 36.0464 | 12.13879 | 0 | 0 | 7.679232 | 44.13559 | 1727.15 | Osborn E.F. | 1954 | Sciglass database
sankmc_36_31.8_0_0_0_32.2 | 36.0136 | 31.83318 | 0 | 0 | 0 | 32.15322 | 1823.15 | Kumm K.-A. | 1969 | Sciglass database
sankmc_36_7.5_0_0_13_43.5 | 35.99 | 7.51 | 0 | 0 | 13.01 | 43.49 | 1683.15 | Osborn E.F. | 1941 | Sciglass database
sankmc_36_8.4_0_0_28.2_27.4 | 35.99 | 8.37 | 0 | 0 | 28.24 | 27.4 | 1731.15 | Osborn E.F. | 1954 | Sciglass database
sankmc_36.1_63.9_0_0_0_0 | 36.13 | 63.87 | 0 | 0 | 0 | 0 | 2143.15 | Budnikov P.P. | 1962 | Sciglass database
sankmc_36.1_63.9_0_0_0_0 | 36.13 | 63.87 | 0 | 0 | 0 | 0 | 2208.15 | Staronka A. | 1968 | Sciglass database
sankmc_36.2_0_0_0_23.5_40.3 | 36.19 | 0 | 0 | 0 | 23.5 | 40.31 | 1813.15 | Osborn E.F. | 1943 | Sciglass database
sankmc_36.2_11.8_0_0_16.5_35.5 | 36.17 | 11.84 | 0 | 0 | 16.47 | 35.52 | 1671.15 | Osborn E.F. | 1954 | Sciglass database
sankmc_36.2_15.2_0_0_15.4_33.2 | 36.16362 | 15.22152 | 0 | 0 | 15.40154 | 33.21332 | 1753.15 | Osborn E.F. | 1954 | Sciglass database
sankmc_36.2_22.6_0_0_13.1_28.2 | 36.15638 | 22.59774 | 0 | 0 | 13.06869 | 28.17718 | 1834.15 | Osborn E.F. | 1954 | Sciglass database
sankmc_36.2_5.6_0_0_18.5_39.8 | 36.17 | 5.61 | 0 | 0 | 18.45 | 39.77 | 1655.15 | Osborn E.F. | 1954 | Sciglass database
sankmc_36.2_5.8_0_0_8.7_49.3 | 36.20638 | 5.769423 | 0 | 0 | 8.749125 | 49.27507 | 1748.15 | Osborn E.F. | 1954 | Sciglass database
sankmc_36.3_18.9_0_0_12.7_32.1 | 36.32 | 18.89 | 0 | 0 | 12.74 | 32.05 | 1761.15 | Osborn E.F. | 1954 | Sciglass database
sankmc_36.3_8.8_0_0_10_45 | 36.3 | 8.76 | 0 | 0 | 9.96 | 44.98 | 1703.15 | Osborn E.F. | 1941 | Sciglass database
sankmc_36.4_0_63.6_0_0_0 | 36.4 | 0 | 63.6 | 0 | 0 | 0 | 1322.15 | Meshalkin A.B. | 2003 | Sciglass database
sankmc_36.4_12.1_0_0_15.1_36.5 | 36.36 | 12.05 | 0 | 0 | 15.06 | 36.53 | 1669.15 | Prince A.T. | 1954 | Sciglass database
sankmc_36.5_7.2_0_0_14.5_41.8 | 36.53635 | 7.179282 | 0 | 0 | 14.52855 | 41.75582 | 1669.15 | Prince A.T. | 1954 | Sciglass database
sankmc_36.6_5.7_0_0_14.4_43.4 | 36.61 | 5.68 | 0 | 0 | 14.36 | 43.35 | 1680.15 | Osborn E.F. | 1954 | Sciglass database
sankmc_36.6_8.5_0_0_23_32 | 36.56634 | 8.509149 | 0 | 0 | 22.9577 | 31.9668 | 1679.15 | Osborn E.F. | 1954 | Sciglass database
sankmc_36.7_0_0_0_18.3_45 | 36.65633 | 0 | 0 | 0 | 18.34817 | 44.9955 | 1873.15 | Osborn E.F. | 1943 | Sciglass database
sankmc_36.7_5.2_0_0_12.9_45.1 | 36.72 | 5.22 | 0 | 0 | 12.93 | 45.13 | 1693.15 | Ma Xiaodong | 2016 | Sciglass database
sankmc_36.8_12.4_0_0_0_50.8 | 36.84 | 12.41 | 0 | 0 | 0 | 50.75 | 1763.15 | Kumm K.-A. | 1969 | Sciglass database
sankmc_36.8_13.5_0_0_15.2_34.5 | 36.77 | 13.54 | 0 | 0 | 15.22 | 34.47 | 1703.15 | Prince A.T. | 1954 | Sciglass database
sankmc_36.8_18.6_0_0_0_44.6 | 36.80368 | 18.58186 | 0 | 0 | 0 | 44.61446 | 1728.15 | Osborn E.F. | 1941 | Sciglass database
sankmc_36.8_2.7_0_0_22_38.5 | 36.84 | 2.71 | 0 | 0 | 21.97 | 38.48 | 1732.15 | Osborn E.F. | 1954 | Sciglass database
sankmc_36.8_23_0_0_6.7_33.5 | 36.83 | 23.02 | 0 | 0 | 6.66 | 33.49 | 1720.15 | Osborn E.F. | 1954 | Sciglass database
sankmc_36.8_31.6_31.6_0_0_0 | 36.78632 | 31.60684 | 31.60684 | 0 | 0 | 0 | 1973.15 | Schairer J.F. | 1956 | Sciglass database
sankmc_36.9_26.8_0_0_0_36.4 | 36.85 | 26.78 | 0 | 0 | 0 | 36.37 | 1660.15 | Kumm K.-A. | 1969 | Sciglass database
sankmc_37_0_0_63_0_0 | 37 | 0 | 0 | 63 | 0 | 0 | 1165.15 | Meshalkin A.B. | 2005 | Sciglass database
sankmc_37_0_63_0_0_0 | 36.99 | 0 | 63.01 | 0 | 0 | 0 | 1234.15 | Rys M. | 2010 | Sciglass database
sankmc_37_0_63_0_0_0 | 37 | 0 | 63 | 0 | 0 | 0 | 1339.15 | Meshalkin A.B. | 2003 | Sciglass database
sankmc_37_13_50.1_0_0_0 | 36.95 | 12.97 | 50.08 | 0 | 0 | 0 | 1693.15 | Schairer J.F. | 1956 | Sciglass database
sankmc_37_15.6_0_0_7.9_39.6 | 36.96 | 15.56 | 0 | 0 | 7.87 | 39.61 | 1711.15 | Osborn E.F. | 1954 | Sciglass database
sankmc_37.1_0_0_0_18.6_44.3 | 37.13 | 0 | 0 | 0 | 18.58 | 44.29 | 1823.15 | Osborn E.F. | 1943 | Sciglass database
sankmc_37.1_4.3_0_0_15.8_42.8 | 37.10371 | 4.250425 | 0 | 0 | 15.84158 | 42.80428 | 1733.15 | Ma Xiaodong | 2016 | Sciglass database
sankmc_37.2_0_29.7_0_0_33.1 | 37.22 | 0 | 29.67 | 0 | 0 | 33.11 | 1725.15 | Segnit E.R. | 1953 | Sciglass database
sankmc_37.2_2.7_0_0_27.1_33.1 | 37.21 | 2.67 | 0 | 0 | 27.06 | 33.06 | 1708.15 | Osborn E.F. | 1954 | Sciglass database
sankmc_37.2_5.5_0_0_12_45.4 | 37.19 | 5.48 | 0 | 0 | 11.98 | 45.35 | 1673.15 | Ma Xiaodong | 2016 | Sciglass database
sankmc_37.2_5.5_0_0_26.4_30.9 | 37.23 | 5.49 | 0 | 0 | 26.36 | 30.92 | 1668.15 | Osborn E.F. | 1954 | Sciglass database
sankmc_37.2_5.8_0_0_8.8_48.3 | 37.21 | 5.77 | 0 | 0 | 8.76 | 48.26 | 1682.15 | Osborn E.F. | 1954 | Sciglass database
sankmc_37.2_8.2_0_0_34.7_19.9 | 37.19628 | 8.219178 | 0 | 0 | 34.65653 | 19.92801 | 1771.15 | Osborn E.F. | 1954 | Sciglass database
sankmc_37.2_8.7_0_0_17.5_36.7 | 37.17 | 8.65 | 0 | 0 | 17.5 | 36.68 | 1646.15 | Osborn E.F. | 1954 | Sciglass database
sankmc_37.2_8.9_0_0_7.5_46.4 | 37.23628 | 8.89911 | 0 | 0 | 7.49925 | 46.36536 | 1700.15 | Osborn E.F. | 1954 | Sciglass database
sankmc_37.3_0_0_0_18.7_44 | 37.33 | 0 | 0 | 0 | 18.68 | 43.99 | 1818.15 | Osborn E.F. | 1943 | Sciglass database
sankmc_37.3_11_0_0_41.7_10 | 37.31 | 10.99 | 0 | 0 | 41.71 | 9.99 | 1848.15 | Osborn E.F. | 1954 | Sciglass database
sankmc_37.3_16.1_46.6_0_0_0 | 37.29 | 16.07 | 46.64 | 0 | 0 | 0 | 1763.15 | Schairer J.F. | 1956 | Sciglass database
sankmc_37.3_2.7_0_0_18.1_41.9 | 37.26627 | 2.749725 | 0 | 0 | 18.05819 | 41.92581 | 1714.15 | Osborn E.F. | 1954 | Sciglass database
sankmc_37.3_5.3_0_0_14.9_42.6 | 37.32 | 5.26 | 0 | 0 | 14.87 | 42.55 | 1663.15 | Osborn E.F. | 1941 | Sciglass database
sankmc_37.3_8.8_0_0_7.8_46.1 | 37.29 | 8.83 | 0 | 0 | 7.79 | 46.09 | 1698.15 | Osborn E.F. | 1941 | Sciglass database
sankmc_37.4_0_0_0_12.3_50.3 | 37.4 | 0 | 0 | 0 | 12.26 | 50.34 | 1983.15 | Osborn E.F. | 1943 | Sciglass database
sankmc_37.5_0_0_62.5_0_0 | 37.5 | 0 | 0 | 62.5 | 0 | 0 | 1172.15 | Meshalkin A.B. | 2005 | Sciglass database
sankmc_37.5_0_62.5_0_0_0 | 37.5 | 0 | 62.5 | 0 | 0 | 0 | 1342.15 | Meshalkin A.B. | 2003 | Sciglass database
sankmc_37.5_17_0_0_6.2_39.2 | 37.51625 | 17.0283 | 0 | 0 | 6.219378 | 39.23608 | 1683.15 | DeVries R.C. | 1957 | Sciglass database
sankmc_37.6_10.4_0_0_7.4_44.6 | 37.56624 | 10.37896 | 0 | 0 | 7.439256 | 44.61554 | 1733.15 | Ma Xiaodong | 2016 | Sciglass database
sankmc_37.6_15.4_0_0_12.4_34.6 | 37.55 | 15.37 | 0 | 0 | 12.44 | 34.64 | 1690.15 | Osborn E.F. | 1954 | Sciglass database
sankmc_37.6_16.6_0_0_15.6_30.2 | 37.6 | 16.62 | 0 | 0 | 15.57 | 30.21 | 1767.15 | Prince A.T. | 1954 | Sciglass database
sankmc_37.6_8.3_0_0_30.9_23.2 | 37.63624 | 8.319168 | 0 | 0 | 30.85691 | 23.18768 | 1718.15 | Osborn E.F. | 1954 | Sciglass database
sankmc_37.7_0_0_0_13.3_49 | 37.73 | 0 | 0 | 0 | 13.25 | 49.02 | 1943.15 | Osborn E.F. | 1943 | Sciglass database
sankmc_37.7_6.5_0_0_11.8_44.1 | 37.7 | 6.45 | 0 | 0 | 11.79 | 44.06 | 1663.15 | Osborn E.F. | 1941 | Sciglass database
sankmc_37.8_15.9_0_0_0_46.3 | 37.8 | 15.91 | 0 | 0 | 0 | 46.29 | 1733.15 | Kumm K.-A. | 1969 | Sciglass database
sankmc_37.8_24.4_37.8_0_0_0 | 37.82 | 24.37 | 37.81 | 0 | 0 | 0 | 1978.15 | Schairer J.F. | 1956 | Sciglass database
sankmc_37.8_5.6_0_0_18.9_37.7 | 37.79 | 5.61 | 0 | 0 | 18.87 | 37.73 | 1653.15 | Rapp C.F. | 1982 | Sciglass database
sankmc_37.8_6.3_0_0_14.4_41.5 | 37.77 | 6.28 | 0 | 0 | 14.44 | 41.51 | 1659.15 | Prince A.T. | 1954 | Sciglass database
sankmc_37.8_8.8_0_0_11.9_41.6 | 37.79 | 8.79 | 0 | 0 | 11.86 | 41.56 | 1694.15 | Osborn E.F. | 1954 | Sciglass database
sankmc_37.9_8.4_0_0_28.3_25.4 | 37.94 | 8.38 | 0 | 0 | 28.28 | 25.4 | 1694.15 | Osborn E.F. | 1954 | Sciglass database
sankmc_38_0_0_0_19_43 | 37.9962 | 0 | 0 | 0 | 19.0081 | 42.9957 | 1793.15 | Osborn E.F. | 1943 | Sciglass database
sankmc_38_0_0_62_0_0 | 38 | 0 | 0 | 62 | 0 | 0 | 1166.15 | Meshalkin A.B. | 2005 | Sciglass database
sankmc_38_12.1_49.9_0_0_0 | 37.96 | 12.12 | 49.92 | 0 | 0 | 0 | 1613.15 | Schairer J.F. | 1956 | Sciglass database
sankmc_38_2.8_0_0_11.3_47.9 | 38.01 | 2.8 | 0 | 0 | 11.33 | 47.86 | 1746.15 | Osborn E.F. | 1954 | Sciglass database
sankmc_38_4.1_0_0_15.7_42.1 | 38 | 4.14 | 0 | 0 | 15.72 | 42.14 | 1673.15 | Osborn E.F. | 1941 | Sciglass database
sankmc_38_62_0_0_0_0 | 37.96 | 62.04 | 0 | 0 | 0 | 0 | 2123.15 | Budnikov P.P. | 1962 | Sciglass database
sankmc_38.1_0_0_0_14.2_47.7 | 38.06 | 0 | 0 | 0 | 14.22 | 47.72 | 1873.15 | Osborn E.F. | 1943 | Sciglass database
sankmc_38.1_10_0_0_10.8_41 | 38.1 | 10.04 | 0 | 0 | 10.82 | 41.04 | 1664.15 | Osborn E.F. | 1941 | Sciglass database
sankmc_38.1_11.2_0_0_35.5_15.3 | 38.05 | 11.21 | 0 | 0 | 35.45 | 15.29 | 1798.15 | Osborn E.F. | 1954 | Sciglass database
sankmc_38.1_16.8_0_0_4.7_40.5 | 38.11 | 16.75 | 0 | 0 | 4.68 | 40.46 | 1664.15 | DeVries R.C. | 1957 | Sciglass database
sankmc_38.1_2.5_0_0_14_45.4 | 38.10619 | 2.49975 | 0 | 0 | 14.0286 | 45.36546 | 1724.15 | Prince A.T. | 1954 | Sciglass database
sankmc_38.1_8.2_0_0_38.7_14.9 | 38.12 | 8.22 | 0 | 0 | 38.72 | 14.94 | 1802.15 | DeVries R.C. | 1957 | Sciglass database
sankmc_38.2_0_61.8_0_0_0 | 38.2 | 0 | 61.8 | 0 | 0 | 0 | 1353.15 | Meshalkin A.B. | 2003 | Sciglass database
sankmc_38.2_5.8_0_0_8.8_47.3 | 38.22 | 5.77 | 0 | 0 | 8.76 | 47.25 | 1653.15 | Osborn E.F. | 1954 | Sciglass database
sankmc_38.3_17.3_0_0_7.8_36.6 | 38.3 | 17.31 | 0 | 0 | 7.77 | 36.62 | 1707.15 | DeVries R.C. | 1957 | Sciglass database
sankmc_38.3_5.3_0_0_12.8_43.6 | 38.34 | 5.29 | 0 | 0 | 12.81 | 43.56 | 1658.15 | Osborn E.F. | 1941 | Sciglass database
sankmc_38.4_0_0_0_15.2_46.4 | 38.39 | 0 | 0 | 0 | 15.19 | 46.42 | 1808.15 | Osborn E.F. | 1943 | Sciglass database
sankmc_38.4_11.9_0_0_15.1_34.6 | 38.39 | 11.91 | 0 | 0 | 15.06 | 34.64 | 1639.15 | Osborn E.F. | 1954 | Sciglass database
sankmc_38.4_17_0_0_6.2_38.4 | 38.35 | 17.03 | 0 | 0 | 6.22 | 38.4 | 1685.15 | DeVries R.C. | 1957 | Sciglass database
sankmc_38.4_4_0_0_19.2_38.4 | 38.41 | 3.98 | 0 | 0 | 19.18 | 38.43 | 1667.05 | Rapp C.F. | 1982 | Sciglass database
sankmc_38.5_0_0_61.5_0_0 | 38.5 | 0 | 0 | 61.5 | 0 | 0 | 1163.15 | Meshalkin A.B. | 2005 | Sciglass database
sankmc_38.5_13.9_0_0_13.8_33.8 | 38.51615 | 13.89861 | 0 | 0 | 13.81862 | 33.76662 | 1676.15 | Rocabois P. | 2001 | Sciglass database
sankmc_38.5_3.8_0_0_14.2_43.5 | 38.50385 | 3.780378 | 0 | 0 | 14.17142 | 43.54435 | 1669.15 | Prince A.T. | 1954 | Sciglass database
sankmc_38.5_5.5_0_0_23.8_32.2 | 38.49 | 5.53 | 0 | 0 | 23.79 | 32.19 | 1628.15 | Osborn E.F. | 1954 | Sciglass database
sankmc_38.5_5.7_0_0_9.9_45.9 | 38.53 | 5.69 | 0 | 0 | 9.89 | 45.89 | 1653.15 | Ma Xiaodong | 2016 | Sciglass database
sankmc_38.6_1.1_0_0_13.1_47.2 | 38.57 | 1.1 | 0 | 0 | 13.09 | 47.24 | 1733.15 | Ma Xiaodong | 2016 | Sciglass database
sankmc_38.6_26_0_0_16.6_18.7 | 38.63386 | 26.0426 | 0 | 0 | 16.61166 | 18.71187 | 1883.15 | Prince A.T. | 1954 | Sciglass database
sankmc_38.6_30.7_30.7_0_0_0 | 38.55 | 30.72 | 30.73 | 0 | 0 | 0 | 1963.15 | Schairer J.F. | 1956 | Sciglass database
sankmc_38.6_7.8_0_0_45.9_7.7 | 38.57386 | 7.750775 | 0 | 0 | 45.94459 | 7.730773 | 1895.15 | Andersen O. | 1915 | Sciglass database
sankmc_38.7_0_0_0_16.2_45.1 | 38.71 | 0 | 0 | 0 | 16.17 | 45.12 | 1768.15 | Osborn E.F. | 1943 | Sciglass database
sankmc_38.7_0_0_0_19.4_42 | 38.66 | 0 | 0 | 0 | 19.35 | 41.99 | 1758.15 | Osborn E.F. | 1943 | Sciglass database
sankmc_38.7_16.8_0_0_4.7_39.9 | 38.67 | 16.76 | 0 | 0 | 4.68 | 39.89 | 1658.15 | DeVries R.C. | 1957 | Sciglass database
sankmc_38.7_5.8_0_0_4.4_51 | 38.69 | 5.85 | 0 | 0 | 4.44 | 51.02 | 1693.15 | Osborn E.F. | 1954 | Sciglass database
sankmc_38.8_0_28.2_0_0_33 | 38.79 | 0 | 28.22 | 0 | 0 | 32.99 | 1621.15 | Segnit E.R. | 1953 | Sciglass database
sankmc_38.8_11.4_0_0_28.9_20.8 | 38.82 | 11.44 | 0 | 0 | 28.94 | 20.8 | 1753.15 | Osborn E.F. | 1954 | Sciglass database
sankmc_38.8_19.6_0_0_0_41.6 | 38.81388 | 19.60196 | 0 | 0 | 0 | 41.58416 | 1688.15 | Kumm K.-A. | 1969 | Sciglass database
sankmc_38.9_0_61.1_0_0_0 | 38.9 | 0 | 61.1 | 0 | 0 | 0 | 1365.15 | Meshalkin A.B. | 2003 | Sciglass database
sankmc_38.9_12.1_0_0_10.7_38.4 | 38.88611 | 12.05879 | 0 | 0 | 10.67893 | 38.37616 | 1626.15 | Osborn E.F. | 1954 | Sciglass database
sankmc_38.9_14.3_0_0_36.3_10.4 | 38.94389 | 14.34143 | 0 | 0 | 36.28363 | 10.43104 | 1823.15 | McGinnis P.B. | 2014 | Sciglass database
sankmc_38.9_5.1_0_0_14.3_41.7 | 38.90389 | 5.090509 | 0 | 0 | 14.32143 | 41.68417 | 1660.15 | Prince A.T. | 1954 | Sciglass database
sankmc_38.9_5.8_0_0_10.6_44.7 | 38.91 | 5.75 | 0 | 0 | 10.61 | 44.73 | 1648.15 | Osborn E.F. | 1941 | Sciglass database
sankmc_39_0_0_0_17.1_43.8 | 39.0339 | 0 | 0 | 0 | 17.13171 | 43.83438 | 1748.15 | Osborn E.F. | 1943 | Sciglass database
sankmc_39_0_0_61_0_0 | 39 | 0 | 0 | 61 | 0 | 0 | 1157.15 | Meshalkin A.B. | 2005 | Sciglass database
sankmc_39_14.1_46.9_0_0_0 | 38.96 | 14.1 | 46.94 | 0 | 0 | 0 | 1648.15 | Schairer J.F. | 1956 | Sciglass database
sankmc_39_4.2_0_0_13.7_43.1 | 39.0139 | 4.170417 | 0 | 0 | 13.68137 | 43.13431 | 1668.15 | Osborn E.F. | 1941 | Sciglass database
sankmc_39_7.7_0_0_6.6_46.7 | 39.0261 | 7.669233 | 0 | 0 | 6.559344 | 46.74533 | 1663.15 | Osborn E.F. | 1941 | Sciglass database
sankmc_39.1_14.4_4.7_0_36.5_5.2 | 39.14391 | 14.41144 | 4.740474 | 0 | 36.46365 | 5.240524 | 1826.15 | McGinnis P.B. | 2014 | Sciglass database
sankmc_39.1_2.6_0_0_34.5_23.8 | 39.11 | 2.62 | 0 | 0 | 34.46 | 23.81 | 1776.15 | Osborn E.F. | 1954 | Sciglass database
sankmc_39.1_8.2_52.7_0_0_0 | 39.09 | 8.23 | 52.68 | 0 | 0 | 0 | 1438.15 | Schairer J.F. | 1956 | Sciglass database
sankmc_39.2_0_16.6_0_0_44.2 | 39.22392 | 0 | 16.55166 | 0 | 0 | 44.22442 | 1726.15 | Segnit E.R. | 1953 | Sciglass database
sankmc_39.2_10.8_50_0_0_0 | 39.17 | 10.8 | 50.03 | 0 | 0 | 0 | 1498.15 | Schairer J.F. | 1956 | Sciglass database
sankmc_39.2_13_0_0_0_47.8 | 39.18392 | 13.0413 | 0 | 0 | 0 | 47.77478 | 1733.15 | Ma Xiaodong | 2016 | Sciglass database
sankmc_39.2_16.9_0_0_5.5_38.4 | 39.2 | 16.9 | 0 | 0 | 5.46 | 38.44 | 1679.15 | DeVries R.C. | 1957 | Sciglass database
sankmc_39.2_17_0_0_6.2_37.5 | 39.17392 | 17.0417 | 0 | 0 | 6.240624 | 37.54375 | 1707.15 | DeVries R.C. | 1957 | Sciglass database
sankmc_39.2_2.7_0_0_25.8_32.3 | 39.22 | 2.69 | 0 | 0 | 25.84 | 32.25 | 1662.15 | Osborn E.F. | 1954 | Sciglass database
sankmc_39.2_5.2_0_0_8.7_46.9 | 39.24 | 5.18 | 0 | 0 | 8.73 | 46.85 | 1633.15 | Ma Xiaodong | 2016 | Sciglass database
sankmc_39.2_60.8_0_0_0_0 | 39.16 | 60.84 | 0 | 0 | 0 | 0 | 2143.15 | Budnikov P.P. | 1962 | Sciglass database
sankmc_39.3_0_0_0_19.7_41 | 39.32 | 0 | 0 | 0 | 19.68 | 41 | 1725.15 | Osborn E.F. | 1943 | Sciglass database
sankmc_39.3_2_0_0_13.1_45.6 | 39.28 | 2.05 | 0 | 0 | 13.06 | 45.61 | 1733.15 | Ma Xiaodong | 2016 | Sciglass database
sankmc_39.3_2.9_0_0_0_57.8 | 39.26393 | 2.890289 | 0 | 0 | 0 | 57.84578 | 1858.15 | Kumm K.-A. | 1969 | Sciglass database
sankmc_39.3_5.3_0_0_10.7_44.6 | 39.33 | 5.32 | 0 | 0 | 10.71 | 44.64 | 1648.15 | Osborn E.F. | 1941 | Sciglass database
sankmc_39.3_5.6_0_0_17.1_38 | 39.26393 | 5.640564 | 0 | 0 | 17.13171 | 37.9638 | 1652.15 | Osborn E.F. | 1954 | Sciglass database
sankmc_39.3_9_0_0_42.6_9 | 39.34393 | 9.010901 | 0 | 0 | 42.63426 | 9.010901 | 1832.15 | Osborn E.F. | 1952 | Sciglass database
sankmc_39.4_0_0_0_18.1_42.6 | 39.35 | 0 | 0 | 0 | 18.1 | 42.55 | 1732.15 | Osborn E.F. | 1943 | Sciglass database
sankmc_39.4_17.2_0_0_7_36.4 | 39.42 | 17.18 | 0 | 0 | 7.02 | 36.38 | 1723.15 | DeVries R.C. | 1957 | Sciglass database
sankmc_39.5_0_60.5_0_0_0 | 39.5 | 0 | 60.5 | 0 | 0 | 0 | 1373.15 | Meshalkin A.B. | 2003 | Sciglass database
sankmc_39.5_16.6_0_0_3.9_39.9 | 39.53 | 16.63 | 0 | 0 | 3.9 | 39.94 | 1658.15 | DeVries R.C. | 1957 | Sciglass database
sankmc_39.5_17.1_0_0_6.2_37.3 | 39.45 | 17.05 | 0 | 0 | 6.24 | 37.26 | 1709.15 | DeVries R.C. | 1957 | Sciglass database
sankmc_39.5_2.8_0_0_7.2_50.5 | 39.46 | 2.84 | 0 | 0 | 7.17 | 50.53 | 1736.15 | Osborn E.F. | 1954 | Sciglass database
sankmc_39.5_7.9_52.6_0_0_0 | 39.54395 | 7.890789 | 52.56526 | 0 | 0 | 0 | 1353.15 | Schairer J.F. | 1956 | Sciglass database
sankmc_39.5_8.5_0_0_23_28.9 | 39.54395 | 8.520852 | 0 | 0 | 23.0023 | 28.93289 | 1611.15 | Osborn E.F. | 1954 | Sciglass database
sankmc_39.6_11.7_0_0_22.2_26.5 | 39.63 | 11.68 | 0 | 0 | 22.15 | 26.54 | 1688.15 | Osborn E.F. | 1954 | Sciglass database
sankmc_39.6_13.2_47.2_0_0_0 | 39.62 | 13.17 | 47.21 | 0 | 0 | 0 | 1573.15 | Schairer J.F. | 1956 | Sciglass database
sankmc_39.6_16.5_0_0_3.1_40.8 | 39.55 | 16.49 | 0 | 0 | 3.12 | 40.84 | 1668.15 | DeVries R.C. | 1957 | Sciglass database
sankmc_39.6_2.3_0_0_10.5_47.6 | 39.60396 | 2.290229 | 0 | 0 | 10.48105 | 47.62476 | 1693.15 | Ma Xiaodong | 2016 | Sciglass database
sankmc_39.6_7.4_0_0_11.9_41.1 | 39.61 | 7.43 | 0 | 0 | 11.9 | 41.06 | 1673.15 | Osborn E.F. | 1941 | Sciglass database
sankmc_39.7_0_0_0_16.8_43.5 | 39.7 | 0 | 0 | 0 | 16.76 | 43.54 | 1723.15 | Osborn E.F. | 1943 | Sciglass database
sankmc_39.7_0_0_0_19.1_41.3 | 39.67397 | 0 | 0 | 0 | 19.05191 | 41.27413 | 1727.15 | Osborn E.F. | 1943 | Sciglass database
sankmc_39.7_0_0_23.9_0_36.5 | 39.67 | 0 | 0 | 23.86 | 0 | 36.47 | 1736.15 | Morey G.W. | 1930 | Sciglass database
sankmc_39.7_0_28.4_0_0_31.9 | 39.71 | 0 | 28.44 | 0 | 0 | 31.85 | 1652.15 | Segnit E.R. | 1953 | Sciglass database
sankmc_39.7_17.5_0_0_8.6_34.3 | 39.66 | 17.46 | 0 | 0 | 8.57 | 34.31 | 1739.15 | DeVries R.C. | 1957 | Sciglass database
sankmc_39.7_20.4_39.9_0_0_0 | 39.72603 | 20.41796 | 39.85601 | 0 | 0 | 0 | 1843.15 | Schairer J.F. | 1956 | Sciglass database
sankmc_39.7_34.6_25.7_0_0_0 | 39.73 | 34.6 | 25.67 | 0 | 0 | 0 | 1853.15 | Schairer J.F. | 1956 | Sciglass database
sankmc_39.7_5.8_0_0_4.4_50 | 39.71 | 5.85 | 0 | 0 | 4.44 | 50 | 1623.15 | Osborn E.F. | 1954 | Sciglass database
sankmc_39.7_7.8_0_0_14.6_37.8 | 39.73397 | 7.80078 | 0 | 0 | 14.62146 | 37.84378 | 1616.15 | Prince A.T. | 1954 | Sciglass database
sankmc_39.8_0_23_0_0_37.3 | 39.79 | 0 | 22.95 | 0 | 0 | 37.26 | 1723.15 | Segnit E.R. | 1953 | Sciglass database
sankmc_39.8_0_31.5_0_0_28.7 | 39.83 | 0 | 31.51 | 0 | 0 | 28.66 | 1594.15 | Segnit E.R. | 1953 | Sciglass database
sankmc_39.8_12_0_0_12.2_36.1 | 39.77 | 12.02 | 0 | 0 | 12.16 | 36.05 | 1600.15 | Osborn E.F. | 1954 | Sciglass database
sankmc_39.8_14.1_0_0_36.1_10 | 39.78602 | 14.09859 | 0 | 0 | 36.10639 | 10.009 | 1863.15 | Forsbacka L. | 2003 | Sciglass database
sankmc_39.8_14.6_0_0_29.6_16 | 39.75398 | 14.64146 | 0 | 0 | 29.63296 | 15.9716 | 1815.15 | Osborn E.F. | 1954 | Sciglass database
sankmc_39.8_16.4_0_0_34.1_9.6 | 39.83 | 16.43 | 0 | 0 | 34.14 | 9.6 | 1795.15 | McGinnis P.B. | 2014 | Sciglass database
sankmc_39.8_6.3_0_0_14.5_39.5 | 39.76602 | 6.289371 | 0 | 0 | 14.45855 | 39.48605 | 1642.15 | Prince A.T. | 1954 | Sciglass database
sankmc_39.8_6.3_0_0_7.8_46.1 | 39.79398 | 6.280628 | 0 | 0 | 7.80078 | 46.12461 | 1631.15 | Osborn E.F. | 1941 | Sciglass database
sankmc_39.8_60.2_0_0_0_0 | 39.76 | 60.24 | 0 | 0 | 0 | 0 | 2211.15 | Staronka A. | 1968 | Sciglass database
sankmc_39.9_0_60.1_0_0_0 | 39.9 | 0 | 60.1 | 0 | 0 | 0 | 1423.15 | Winter-Klein A. | 1959 | Sciglass database
sankmc_39.9_15.5_0_0_11_33.7 | 39.87 | 15.46 | 0 | 0 | 10.95 | 33.72 | 1623.15 | Osborn E.F. | 1954 | Sciglass database
sankmc_39.9_16.2_0_0_1.6_42.4 | 39.87 | 16.22 | 0 | 0 | 1.56 | 42.35 | 1677.15 | DeVries R.C. | 1957 | Sciglass database
sankmc_39.9_23.5_0_0_0_36.6 | 39.88 | 23.5 | 0 | 0 | 0 | 36.62 | 1673.15 | Kumm K.-A. | 1969 | Sciglass database
sankmc_39.9_8.6_0_0_20.3_31.3 | 39.86399 | 8.590859 | 0 | 0 | 20.29203 | 31.25313 | 1576.15 | Osborn E.F. | 1954 | Sciglass database
sankmc_39.9_9_0_0_2.3_48.9 | 39.87601 | 8.979102 | 0 | 0 | 2.289771 | 48.85511 | 1663.15 | Osborn E.F. | 1941 | Sciglass database
sankmc_4_0_96_0_0_0 | 4 | 0 | 96 | 0 | 0 | 0 | 1307.15 | Rys M. | 2010 | Sciglass database
sankmc_4_30_0_0_6_60 | 4.02 | 30.01 | 0 | 0 | 6 | 59.97 | 1723.15 | Wallenberger F. | 1991 | Sciglass database
sankmc_40_0_0_0_14.2_45.8 | 39.976 | 0 | 0 | 0 | 14.23858 | 45.78542 | 1728.15 | Osborn E.F. | 1943 | Sciglass database
sankmc_40_0_0_0_15.2_44.8 | 39.974 | 0 | 0 | 0 | 15.22152 | 44.80448 | 1723.15 | Osborn E.F. | 1943 | Sciglass database
sankmc_40_0_0_20_40_0 | 39.98 | 0 | 0 | 20 | 40.02 | 0 | 1873.15 | Roedder E.W. | 1951 | Sciglass database
sankmc_40_0_0_40_20_0 | 39.98 | 0 | 0 | 40.01 | 20.01 | 0 | 1743.15 | Roedder E.W. | 1951 | Sciglass database
sankmc_40_0_0_60_0_0 | 40 | 0 | 0 | 60 | 0 | 0 | 1152.15 | Meshalkin A.B. | 2005 | Sciglass database
sankmc_40_0_40_0_0_20 | 39.97 | 0 | 40.01 | 0 | 0 | 20.02 | 1432.15 | Segnit E.R. | 1953 | Sciglass database
sankmc_40_0_60_0_0_0 | 40 | 0 | 60 | 0 | 0 | 0 | 1373.15 | Meshalkin A.B. | 2003 | Sciglass database
sankmc_40_0_60_0_0_0 | 40 | 0 | 60 | 0 | 0 | 0 | 1466.15 | Kawahara M. | 1977 | Sciglass database
sankmc_40_10_0_0_0_50 | 40 | 10 | 0 | 0 | 0 | 50 | 1673.15 | Topping J.A. | 1977 | Sciglass database
sankmc_40_16.5_2.9_0_34.2_6.4 | 39.954 | 16.48165 | 2.90029 | 0 | 34.24342 | 6.420642 | 1827.15 | McGinnis P.B. | 2014 | Sciglass database
sankmc_40_19.1_0_0_9.7_31.3 | 39.98 | 19.1 | 0 | 0 | 9.66 | 31.26 | 1696.15 | Osborn E.F. | 1954 | Sciglass database
sankmc_40_2.7_0_0_27.1_30.2 | 40.01 | 2.68 | 0 | 0 | 27.11 | 30.2 | 1675.15 | Osborn E.F. | 1954 | Sciglass database
sankmc_40_20_0_0_0_40 | 40 | 20 | 0 | 0 | 0 | 40 | 1663.15 | Topping J.A. | 1977 | Sciglass database
sankmc_40_30_0_0_0_30 | 40 | 30 | 0 | 0 | 0 | 30 | 1793.15 | Topping J.A. | 1977 | Sciglass database
sankmc_40_4.2_0_0_11.6_44.2 | 40 | 4.19 | 0 | 0 | 11.61 | 44.2 | 1658.15 | Osborn E.F. | 1941 | Sciglass database
sankmc_40_60_0_0_0_0 | 40 | 60 | 0 | 0 | 0 | 0 | 2123.15 | Aramaki S. | 1959 | Sciglass database
sankmc_40_60_0_0_0_0 | 39.99 | 60.01 | 0 | 0 | 0 | 0 | 2123.15 | Budnikov P.P. | 1962 | Sciglass database
sankmc_40_60_0_0_0_0 | 40 | 60 | 0 | 0 | 0 | 0 | 2158.15 | Thorne D.J. | 1969 | Sciglass database
sankmc_40_60_0_0_0_0 | 40 | 60 | 0 | 0 | 0 | 0 | 2226.15 | Coutures J.P. | 1980 | Sciglass database
sankmc_40_7.6_52.5_0_0_0 | 39.99 | 7.56 | 52.45 | 0 | 0 | 0 | 1288.15 | Schairer J.F. | 1956 | Sciglass database
sankmc_40_9.9_50.1_0_0_0 | 40.03 | 9.91 | 50.06 | 0 | 0 | 0 | 1393.15 | Schairer J.F. | 1956 | Sciglass database
sankmc_40.1_10.1_0_0_39.8_10 | 40.12 | 10.07 | 0 | 0 | 39.77 | 10.04 | 1792.15 | Andersen O. | 1915 | Sciglass database
sankmc_40.1_16.4_0_0_2.4_41.2 | 40.12 | 16.36 | 0 | 0 | 2.35 | 41.17 | 1649.15 | DeVries R.C. | 1957 | Sciglass database
sankmc_40.1_17.7_4.9_0_37.4_0 | 40.08 | 17.71 | 4.86 | 0 | 37.35 | 0 | 1818.15 | McGinnis P.B. | 2014 | Sciglass database
sankmc_40.1_5.6_0_0_18.1_36.1 | 40.13401 | 5.630563 | 0 | 0 | 18.09181 | 36.14361 | 1555.95 | Rapp C.F. | 1982 | Sciglass database
sankmc_40.1_5.8_0_0_10.2_44 | 40.06599 | 5.759424 | 0 | 0 | 10.19898 | 43.9756 | 1633.15 | Osborn E.F. | 1954 | Sciglass database
sankmc_40.1_5.8_0_0_8.2_45.9 | 40.1 | 5.79 | 0 | 0 | 8.2 | 45.91 | 1627.15 | Osborn E.F. | 1941 | Sciglass database
sankmc_40.2_2_0_0_15.5_42.3 | 40.21 | 2.04 | 0 | 0 | 15.47 | 42.28 | 1693.15 | Osborn E.F. | 1941 | Sciglass database
sankmc_40.2_29.9_29.9_0_0_0 | 40.19402 | 29.93299 | 29.87299 | 0 | 0 | 0 | 1928.15 | Schairer J.F. | 1956 | Sciglass database
sankmc_40.2_5.9_0_0_0_53.9 | 40.21402 | 5.920592 | 0 | 0 | 0 | 53.86539 | 1651.15 | Kumm K.-A. | 1969 | Sciglass database
sankmc_40.3_0_0_0_11.3_48.4 | 40.29 | 0 | 0 | 0 | 11.28 | 48.43 | 1708.15 | Osborn E.F. | 1943 | Sciglass database
sankmc_40.3_0_21.9_0_0_37.9 | 40.25 | 0 | 21.89 | 0 | 0 | 37.86 | 1690.15 | Segnit E.R. | 1953 | Sciglass database
sankmc_40.3_14.2_0_0_0_45.5 | 40.34 | 14.15 | 0 | 0 | 0 | 45.51 | 1613.15 | Osborn E.F. | 1941 | Sciglass database
sankmc_40.3_16.8_0_0_4.7_38.2 | 40.33 | 16.78 | 0 | 0 | 4.68 | 38.21 | 1716.15 | DeVries R.C. | 1957 | Sciglass database
sankmc_40.3_19.3_0_0_6.5_33.9 | 40.34 | 19.28 | 0 | 0 | 6.5 | 33.88 | 1615.15 | Osborn E.F. | 1954 | Sciglass database
sankmc_40.3_33.7_26_0_0_0 | 40.27597 | 33.69663 | 26.0274 | 0 | 0 | 0 | 1838.15 | Schairer J.F. | 1956 | Sciglass database
sankmc_40.3_5.4_0_0_8.6_45.7 | 40.32 | 5.36 | 0 | 0 | 8.61 | 45.71 | 1627.15 | Osborn E.F. | 1941 | Sciglass database
sankmc_40.3_6.3_0_0_6.8_46.6 | 40.31403 | 6.30063 | 0 | 0 | 6.790679 | 46.59466 | 1618.15 | Osborn E.F. | 1941 | Sciglass database
sankmc_40.4_12.3_47.4_0_0_0 | 40.38 | 12.26 | 47.36 | 0 | 0 | 0 | 1488.15 | Schairer J.F. | 1956 | Sciglass database
sankmc_40.4_16.5_0_0_3.1_40 | 40.38 | 16.5 | 0 | 0 | 3.13 | 39.99 | 1666.15 | DeVries R.C. | 1957 | Sciglass database
sankmc_40.4_16.6_0_0_3.9_39.1 | 40.36 | 16.64 | 0 | 0 | 3.9 | 39.1 | 1682.15 | DeVries R.C. | 1957 | Sciglass database
sankmc_40.4_18.8_0_0_15.8_25 | 40.36 | 18.78 | 0 | 0 | 15.83 | 25.03 | 1778.15 | Osborn E.F. | 1954 | Sciglass database
sankmc_40.4_24_35.6_0_0_0 | 40.41 | 23.95 | 35.64 | 0 | 0 | 0 | 1923.15 | Schairer J.F. | 1956 | Sciglass database
sankmc_40.4_7.2_52.3_0_0_0 | 40.44 | 7.23 | 52.33 | 0 | 0 | 0 | 1278.15 | Schairer J.F. | 1956 | Sciglass database
sankmc_40.5_0_0_59.5_0_0 | 40.5 | 0 | 0 | 59.5 | 0 | 0 | 1161.15 | Meshalkin A.B. | 2005 | Sciglass database
sankmc_40.5_0_32.4_0_0_27.1 | 40.48 | 0 | 32.41 | 0 | 0 | 27.11 | 1585.15 | Segnit E.R. | 1953 | Sciglass database
sankmc_40.5_0_43.3_0_0_16.2 | 40.51405 | 0 | 43.26433 | 0 | 0 | 16.22162 | 1409.15 | Segnit E.R. | 1953 | Sciglass database
sankmc_40.5_0_59.5_0_0_0 | 40.5 | 0 | 59.5 | 0 | 0 | 0 | 1376.15 | Meshalkin A.B. | 2003 | Sciglass database
sankmc_40.5_11.8_0_0_11.1_36.6 | 40.45 | 11.77 | 0 | 0 | 11.14 | 36.64 | 1681.15 | Rocabois P. | 2001 | Sciglass database
sankmc_40.5_11.9_0_0_15.1_32.5 | 40.47405 | 11.92119 | 0 | 0 | 15.08151 | 32.52325 | 1563.15 | Osborn E.F. | 1954 | Sciglass database
sankmc_40.5_5.6_0_0_23.2_30.8 | 40.5 | 5.55 | 0 | 0 | 23.17 | 30.78 | 1608.15 | Osborn E.F. | 1954 | Sciglass database
sankmc_40.5_9.5_50_0_0_0 | 40.47 | 9.5 | 50.03 | 0 | 0 | 0 | 1343.15 | Schairer J.F. | 1956 | Sciglass database
sankmc_40.6_0_0_0_12.3_47.1 | 40.62 | 0 | 0 | 0 | 12.27 | 47.11 | 1703.15 | Osborn E.F. | 1943 | Sciglass database
sankmc_40.6_0_0_18.9_0_40.5 | 40.57 | 0 | 0 | 18.93 | 0 | 40.5 | 1789.15 | Morey G.W. | 1930 | Sciglass database
sankmc_40.6_10.6_0_0_14.9_33.8 | 40.6 | 10.63 | 0 | 0 | 14.94 | 33.83 | 1572.15 | Prince A.T. | 1954 | Sciglass database
sankmc_40.6_15_0_0_22.7_21.8 | 40.6 | 14.95 | 0 | 0 | 22.7 | 21.75 | 1767.15 | Osborn E.F. | 1954 | Sciglass database
sankmc_40.6_16.9_0_0_5.5_37 | 40.58 | 16.92 | 0 | 0 | 5.47 | 37.03 | 1713.15 | DeVries R.C. | 1957 | Sciglass database
sankmc_40.6_5.4_0_0_30.3_23.7 | 40.59 | 5.44 | 0 | 0 | 30.25 | 23.72 | 1717.15 | Osborn E.F. | 1954 | Sciglass database
sankmc_40.6_5.8_0_0_7.2_46.4 | 40.55594 | 5.819418 | 0 | 0 | 7.209279 | 46.41536 | 1613.15 | Osborn E.F. | 1941 | Sciglass database
sankmc_40.7_0_59.3_0_0_0 | 40.7 | 0 | 59.3 | 0 | 0 | 0 | 1383.15 | D`Ans J. | 1930 | Sciglass database
sankmc_40.7_17.3_0_0_40.2_1.9 | 40.66407 | 17.27173 | 0 | 0 | 40.16402 | 1.90019 | 1913.15 | Forsbacka L. | 2003 | Sciglass database
sankmc_40.7_21.1_38.2_0_0_0 | 40.68593 | 21.10789 | 38.20618 | 0 | 0 | 0 | 1838.15 | Schairer J.F. | 1956 | Sciglass database
sankmc_40.7_3.9_0_0_8.5_46.9 | 40.65593 | 3.939606 | 0 | 0 | 8.519148 | 46.88531 | 1633.15 | Ma Xiaodong | 2016 | Sciglass database
sankmc_40.7_6.6_0_0_5.5_47.2 | 40.7 | 6.57 | 0 | 0 | 5.49 | 47.24 | 1608.15 | Osborn E.F. | 1941 | Sciglass database
sankmc_40.8_0_0_0_9.5_49.7 | 40.84 | 0 | 0 | 0 | 9.5 | 49.66 | 1703.15 | Osborn E.F. | 1943 | Sciglass database
sankmc_40.8_11.1_0_0_37.2_11 | 40.76 | 11.05 | 0 | 0 | 37.18 | 11.01 | 1743.15 | Andersen O. | 1915 | Sciglass database
sankmc_40.8_11.2_0_0_36.9_11.2 | 40.79 | 11.18 | 0 | 0 | 36.85 | 11.18 | 1754.15 | Osborn E.F. | 1952 | Sciglass database
sankmc_40.8_18.5_40.7_0_0_0 | 40.76408 | 18.50185 | 40.73407 | 0 | 0 | 0 | 1733.15 | Schairer J.F. | 1956 | Sciglass database
sankmc_40.8_32.8_26.4_0_0_0 | 40.82 | 32.8 | 26.38 | 0 | 0 | 0 | 1828.15 | Schairer J.F. | 1956 | Sciglass database
sankmc_40.9_15.5_0_0_11_32.6 | 40.94591 | 15.46845 | 0 | 0 | 10.9589 | 32.62674 | 1607.15 | Osborn E.F. | 1954 | Sciglass database
sankmc_40.9_16.9_0_0_25.9_16.4 | 40.85409 | 16.85169 | 0 | 0 | 25.88259 | 16.41164 | 1779.15 | McGinnis P.B. | 2014 | Sciglass database
sankmc_40.9_21.1_0_0_38.1_0 | 40.86 | 21.07 | 0 | 0 | 38.07 | 0 | 1830.15 | McGinnis P.B. | 2014 | Sciglass database
sankmc_40.9_5.9_0_0_3_50.2 | 40.90409 | 5.880588 | 0 | 0 | 2.970297 | 50.24502 | 1592.15 | Osborn E.F. | 1954 | Sciglass database
sankmc_40.9_59.1_0_0_0_0 | 40.94 | 59.06 | 0 | 0 | 0 | 0 | 2203.15 | Staronka A. | 1968 | Sciglass database
sankmc_40.9_6.9_52.2_0_0_0 | 40.88 | 6.9 | 52.22 | 0 | 0 | 0 | 1273.15 | Schairer J.F. | 1956 | Sciglass database
sankmc_40.9_9.1_50_0_0_0 | 40.9 | 9.09 | 50.01 | 0 | 0 | 0 | 1268.15 | Schairer J.F. | 1956 | Sciglass database
sankmc_41_0_0_59_0_0 | 41 | 0 | 0 | 59 | 0 | 0 | 1176.15 | Meshalkin A.B. | 2005 | Sciglass database
sankmc_41_0_59_0_0_0 | 41 | 0 | 59 | 0 | 0 | 0 | 1380.15 | Meshalkin A.B. | 2003 | Sciglass database
sankmc_41_12.1_0_0_15.1_31.8 | 41.04 | 12.09 | 0 | 0 | 15.11 | 31.76 | 1577.15 | Prince A.T. | 1954 | Sciglass database
sankmc_41_27.6_0_0_0_31.4 | 41.0041 | 27.61276 | 0 | 0 | 0 | 31.38314 | 1758.15 | Kumm K.-A. | 1969 | Sciglass database
sankmc_41_59_0_0_0_0 | 41 | 59 | 0 | 0 | 0 | 0 | 2228.15 | Aksay I.A. | 1974 | Sciglass database
sankmc_41.1_13.2_0_0_0_45.7 | 41.08 | 13.2 | 0 | 0 | 0 | 45.72 | 1603.15 | Osborn E.F. | 1941 | Sciglass database
sankmc_41.1_15_0_0_7.8_36.1 | 41.13 | 15.04 | 0 | 0 | 7.78 | 36.05 | 1653.15 | Rocabois P. | 2001 | Sciglass database
sankmc_41.1_15.5_0_0_9.4_33.9 | 41.13 | 15.54 | 0 | 0 | 9.43 | 33.9 | 1589.15 | Osborn E.F. | 1954 | Sciglass database
sankmc_41.1_2.1_0_0_7.4_49.4 | 41.12411 | 2.080208 | 0 | 0 | 7.410741 | 49.38494 | 1673.15 | Ma Xiaodong | 2016 | Sciglass database
sankmc_41.1_20.6_3_0_35.3_0 | 41.14 | 20.61 | 2.99 | 0 | 35.26 | 0 | 1828.15 | McGinnis P.B. | 2014 | Sciglass database
sankmc_41.1_5.8_0_0_6.1_47 | 41.1 | 5.84 | 0 | 0 | 6.05 | 47.01 | 1595.15 | Osborn E.F. | 1941 | Sciglass database
sankmc_41.2_0_45.8_0_0_12.9 | 41.24 | 0 | 45.83 | 0 | 0 | 12.93 | 1308.15 | Segnit E.R. | 1953 | Sciglass database
sankmc_41.2_16.5_0_0_3.1_39.1 | 41.21 | 16.51 | 0 | 0 | 3.14 | 39.14 | 1681.15 | DeVries R.C. | 1957 | Sciglass database
sankmc_41.2_17.6_0_0_41.2_0 | 41.18 | 17.64 | 0 | 0 | 41.18 | 0 | 1943.15 | Thorne D.J. | 1969 | Sciglass database
sankmc_41.2_19.2_0_0_27.5_12.1 | 41.21 | 19.22 | 0 | 0 | 27.48 | 12.09 | 1853.15 | Forsbacka L. | 2003 | Sciglass database
sankmc_41.2_2_0_0_13.5_43.3 | 41.22 | 2.05 | 0 | 0 | 13.47 | 43.26 | 1683.15 | Osborn E.F. | 1941 | Sciglass database
sankmc_41.2_6.1_0_0_5.3_47.4 | 41.22 | 6.09 | 0 | 0 | 5.33 | 47.36 | 1587.15 | Osborn E.F. | 1941 | Sciglass database
sankmc_41.2_6.6_0_0_4.5_47.8 | 41.17588 | 6.59934 | 0 | 0 | 4.469553 | 47.75522 | 1593.15 | Osborn E.F. | 1941 | Sciglass database
sankmc_41.2_8.7_0_0_17.6_32.6 | 41.2 | 8.67 | 0 | 0 | 17.55 | 32.58 | 1577.15 | Osborn E.F. | 1954 | Sciglass database
sankmc_41.2_9.1_0_0_0_49.7 | 41.21 | 9.11 | 0 | 0 | 0 | 49.68 | 1633.15 | Kumm K.-A. | 1969 | Sciglass database
sankmc_41.3_11.1_47.7_0_0_0 | 41.28 | 11.07 | 47.65 | 0 | 0 | 0 | 1358.15 | Schairer J.F. | 1956 | Sciglass database
sankmc_41.3_12.2_0_0_9.4_37.1 | 41.27 | 12.19 | 0 | 0 | 9.41 | 37.13 | 1669.15 | Rocabois P. | 2001 | Sciglass database
sankmc_41.3_2.8_0_0_16.8_39.2 | 41.27 | 2.76 | 0 | 0 | 16.78 | 39.19 | 1670.15 | Osborn E.F. | 1954 | Sciglass database
sankmc_41.3_8.7_50_0_0_0 | 41.33 | 8.69 | 49.98 | 0 | 0 | 0 | 1263.15 | Schairer J.F. | 1956 | Sciglass database
sankmc_41.4_18.7_0_0_15.6_24.3 | 41.37 | 18.74 | 0 | 0 | 15.55 | 24.34 | 1854.15 | DeVries R.C. | 1957 | Sciglass database
sankmc_41.4_31.9_26.7_0_0_0 | 41.36 | 31.91 | 26.73 | 0 | 0 | 0 | 1863.15 | Schairer J.F. | 1956 | Sciglass database
sankmc_41.4_5.4_0_0_6.5_46.8 | 41.38 | 5.4 | 0 | 0 | 6.46 | 46.76 | 1595.15 | Osborn E.F. | 1941 | Sciglass database
sankmc_41.4_5.5_0_0_23.8_29.2 | 41.39 | 5.54 | 0 | 0 | 23.84 | 29.23 | 1621.15 | Osborn E.F. | 1954 | Sciglass database
sankmc_41.4_5.8_0_0_5.5_47.3 | 41.43 | 5.84 | 0 | 0 | 5.47 | 47.26 | 1584.15 | Osborn E.F. | 1941 | Sciglass database
sankmc_41.4_58.6_0_0_0_0 | 41.41 | 58.59 | 0 | 0 | 0 | 0 | 2185.15 | Bowen N.L. | 1924 | Sciglass database
sankmc_41.4_6.4_0_0_4.5_47.8 | 41.40414 | 6.350635 | 0 | 0 | 4.460446 | 47.78478 | 1581.15 | Osborn E.F. | 1941 | Sciglass database
sankmc_41.4_7.1_0_0_0_51.5 | 41.4 | 7.06 | 0 | 0 | 0 | 51.54 | 1590.15 | Kumm K.-A. | 1969 | Sciglass database
sankmc_41.5_0_0_0_7.9_50.7 | 41.46585 | 0 | 0 | 0 | 7.879212 | 50.65493 | 1668.15 | Osborn E.F. | 1943 | Sciglass database
sankmc_41.5_10.7_47.8_0_0_0 | 41.52415 | 10.72107 | 47.75478 | 0 | 0 | 0 | 1318.15 | Schairer J.F. | 1956 | Sciglass database
sankmc_41.5_13.6_0_0_15.3_29.6 | 41.5 | 13.59 | 0 | 0 | 15.27 | 29.64 | 1635.15 | Prince A.T. | 1954 | Sciglass database
sankmc_41.5_15.3_0_0_15.5_27.8 | 41.48 | 15.28 | 0 | 0 | 15.46 | 27.78 | 1678.15 | Osborn E.F. | 1954 | Sciglass database
sankmc_41.5_15.3_0_0_15.5_27.8 | 41.48 | 15.28 | 0 | 0 | 15.46 | 27.78 | 1608.15 | McGinnis P.B. | 2014 | Sciglass database
sankmc_41.5_16.2_0_0_1.6_40.7 | 41.54 | 16.24 | 0 | 0 | 1.56 | 40.66 | 1677.15 | DeVries R.C. | 1957 | Sciglass database
sankmc_41.5_16.4_0_0_2.4_39.8 | 41.52 | 16.37 | 0 | 0 | 2.35 | 39.76 | 1684.15 | DeVries R.C. | 1957 | Sciglass database
sankmc_41.5_16.5_0_0_3.1_38.9 | 41.49 | 16.51 | 0 | 0 | 3.14 | 38.86 | 1684.15 | DeVries R.C. | 1957 | Sciglass database
sankmc_41.5_17.1_3_0_21.7_16.7 | 41.51415 | 17.12171 | 3.020302 | 0 | 21.66217 | 16.68167 | 1763.15 | McGinnis P.B. | 2014 | Sciglass database
sankmc_41.5_6.1_0_0_4.9_47.5 | 41.48 | 6.1 | 0 | 0 | 4.89 | 47.53 | 1579.15 | Osborn E.F. | 1941 | Sciglass database
sankmc_41.5_6.6_0_0_3.7_48.1 | 41.53 | 6.6 | 0 | 0 | 3.73 | 48.14 | 1578.15 | Osborn E.F. | 1941 | Sciglass database
sankmc_41.6_22.7_0_0_35.7_0 | 41.63 | 22.69 | 0 | 0 | 35.68 | 0 | 1831.15 | McGinnis P.B. | 2014 | Sciglass database
sankmc_41.6_5.9_0_0_5_47.5 | 41.63 | 5.85 | 0 | 0 | 5.04 | 47.48 | 1578.15 | Osborn E.F. | 1941 | Sciglass database
sankmc_41.6_7.1_0_0_2.7_48.7 | 41.58416 | 7.060706 | 0 | 0 | 2.70027 | 48.65487 | 1583.15 | Osborn E.F. | 1941 | Sciglass database
sankmc_41.6_8.4_2_0_0_48 | 41.61 | 8.36 | 2.02 | 0 | 0 | 48.01 | 1677.15 | Yoder H.S. | 1952 | Sciglass database
sankmc_41.6_9_0_0_6_43.4 | 41.56 | 8.96 | 0 | 0 | 6.04 | 43.44 | 1607.15 | Osborn E.F. | 1954 | Sciglass database
sankmc_41.7_0_0_0_7.5_50.9 | 41.66 | 0 | 0 | 0 | 7.47 | 50.87 | 1673.15 | Osborn E.F. | 1943 | Sciglass database
sankmc_41.7_0_26.8_0_0_31.5 | 41.67 | 0 | 26.8 | 0 | 0 | 31.53 | 1543.15 | Segnit E.R. | 1953 | Sciglass database
sankmc_41.7_10.3_48_0_0_0 | 41.74 | 10.31 | 47.95 | 0 | 0 | 0 | 1253.15 | Schairer J.F. | 1956 | Sciglass database
sankmc_41.7_16.6_41.7_0_0_0 | 41.66417 | 16.63166 | 41.70417 | 0 | 0 | 0 | 1640.15 | Schairer J.F. | 1956 | Sciglass database
sankmc_41.7_16.7_0_0_3.9_37.7 | 41.74583 | 16.65833 | 0 | 0 | 3.909609 | 37.68623 | 1707.15 | DeVries R.C. | 1957 | Sciglass database
sankmc_41.7_18.2_0_0_12.5_27.6 | 41.74417 | 18.19182 | 0 | 0 | 12.47125 | 27.59276 | 1818.15 | DeVries R.C. | 1957 | Sciglass database
sankmc_41.7_2.7_0_0_20.7_34.8 | 41.74417 | 2.730273 | 0 | 0 | 20.74207 | 34.78348 | 1670.15 | Muratov A.M. | 1965 | Sciglass database
sankmc_41.7_5.6_0_0_21.2_31.5 | 41.72 | 5.59 | 0 | 0 | 21.2 | 31.49 | 1616.15 | Osborn E.F. | 1954 | Sciglass database
sankmc_41.8_0_0_0_8.3_50 | 41.75582 | 0 | 0 | 0 | 8.279172 | 49.965 | 1658.15 | Osborn E.F. | 1943 | Sciglass database
sankmc_41.8_12.6_0_0_33.1_12.5 | 41.78 | 12.57 | 0 | 0 | 33.11 | 12.54 | 1754.15 | Andersen O. | 1915 | Sciglass database
sankmc_41.8_12.7_0_0_32.8_12.7 | 41.8 | 12.71 | 0 | 0 | 32.78 | 12.71 | 1769.15 | Osborn E.F. | 1952 | Sciglass database
sankmc_41.8_29.1_29.1_0_0_0 | 41.81 | 29.06 | 29.13 | 0 | 0 | 0 | 1918.15 | Schairer J.F. | 1956 | Sciglass database
sankmc_41.8_6.3_52_0_0_0 | 41.76 | 6.25 | 51.99 | 0 | 0 | 0 | 1248.15 | Schairer J.F. | 1956 | Sciglass database
sankmc_41.8_8.3_50_0_0_0 | 41.76 | 8.29 | 49.95 | 0 | 0 | 0 | 1253.15 | Schairer J.F. | 1956 | Sciglass database
sankmc_41.9_0_0_0_6.3_51.8 | 41.92419 | 0 | 0 | 0 | 6.250625 | 51.82518 | 1678.15 | Osborn E.F. | 1943 | Sciglass database
sankmc_41.9_0_29.8_0_0_28.3 | 41.89581 | 0 | 29.76702 | 0 | 0 | 28.33717 | 1507.15 | Segnit E.R. | 1953 | Sciglass database
sankmc_41.9_0_42_0_0_16.1 | 41.90419 | 0 | 41.9842 | 0 | 0 | 16.11161 | 1319.15 | Segnit E.R. | 1953 | Sciglass database
sankmc_41.9_11_0_0_29.3_17.8 | 41.90419 | 11.0411 | 0 | 0 | 29.28293 | 17.77178 | 1793.15 | DeVries R.C. | 1957 | Sciglass database
sankmc_41.9_12_0_0_12.2_33.9 | 41.86581 | 12.0388 | 0 | 0 | 12.17878 | 33.91661 | 1557.15 | Osborn E.F. | 1954 | Sciglass database
sankmc_41.9_3.7_0_0_13.4_41.1 | 41.86 | 3.71 | 0 | 0 | 13.36 | 41.07 | 1698.15 | Osborn E.F. | 1941 | Sciglass database
sankmc_41.9_5.4_0_0_5.5_47.3 | 41.86 | 5.41 | 0 | 0 | 5.45 | 47.28 | 1588.15 | Osborn E.F. | 1941 | Sciglass database
sankmc_42_0_0_26.8_31.3_0 | 41.96 | 0 | 0 | 26.76 | 31.28 | 0 | 1683.15 | Roedder E.W. | 1951 | Sciglass database
sankmc_42_0_58_0_0_0 | 42 | 0 | 58 | 0 | 0 | 0 | 1371.15 | Meshalkin A.B. | 2003 | Sciglass database
sankmc_42_11.8_0_0_19.4_26.8 | 42.02 | 11.79 | 0 | 0 | 19.39 | 26.8 | 1609.15 | Osborn E.F. | 1954 | Sciglass database
sankmc_42_12.4_0_0_7.9_37.7 | 42.0342 | 12.38124 | 0 | 0 | 7.870787 | 37.71377 | 1660.15 | Rocabois P. | 2001 | Sciglass database
sankmc_42_12.7_45.3_0_0_0 | 42.01 | 12.67 | 45.32 | 0 | 0 | 0 | 1393.15 | Schairer J.F. | 1956 | Sciglass database
sankmc_42_15.5_0_0_11_31.5 | 42.03 | 15.48 | 0 | 0 | 10.97 | 31.52 | 1609.15 | Osborn E.F. | 1954 | Sciglass database
sankmc_42_15.9_42.1_0_0_0 | 42.04 | 15.9 | 42.06 | 0 | 0 | 0 | 1568.15 | Schairer J.F. | 1956 | Sciglass database
sankmc_42_16.9_0_0_5.5_35.6 | 41.98 | 16.94 | 0 | 0 | 5.47 | 35.61 | 1714.15 | DeVries R.C. | 1957 | Sciglass database
sankmc_42_23.2_34.8_0_0_0 | 41.99 | 23.22 | 34.79 | 0 | 0 | 0 | 1878.15 | Schairer J.F. | 1956 | Sciglass database
sankmc_42_4.2_0_0_7.5_46.2 | 41.9758 | 4.249575 | 0 | 0 | 7.549245 | 46.22538 | 1613.15 | Osborn E.F. | 1941 | Sciglass database
sankmc_42.1_0_0_0_4.2_53.7 | 42.09421 | 0 | 0 | 0 | 4.190419 | 53.71537 | 1723.15 | Osborn E.F. | 1943 | Sciglass database
sankmc_42.1_0_0_0_7.7_50.3 | 42.05 | 0 | 0 | 0 | 7.68 | 50.27 | 1651.15 | Osborn E.F. | 1943 | Sciglass database
sankmc_42.1_10_48_0_0_0 | 42.08 | 9.97 | 47.95 | 0 | 0 | 0 | 1243.15 | Schairer J.F. | 1956 | Sciglass database
sankmc_42.1_11.7_0_0_15.1_31.1 | 42.13 | 11.72 | 0 | 0 | 15.08 | 31.07 | 1560.15 | Prince A.T. | 1954 | Sciglass database
sankmc_42.1_57.9_0_0_0_0 | 42.11 | 57.89 | 0 | 0 | 0 | 0 | 2198.15 | Staronka A. | 1968 | Sciglass database
sankmc_42.2_0_0_30.4_27.4_0 | 42.2 | 0 | 0 | 30.44 | 27.36 | 0 | 1638.15 | Roedder E.W. | 1951 | Sciglass database
sankmc_42.2_0_20.9_0_0_36.8 | 42.23 | 0 | 20.94 | 0 | 0 | 36.83 | 1643.15 | Segnit E.R. | 1953 | Sciglass database
sankmc_42.2_12.1_0_0_9.2_36.4 | 42.23 | 12.14 | 0 | 0 | 9.21 | 36.42 | 1573.15 | Osborn E.F. | 1954 | Sciglass database
sankmc_42.2_32_0_0_0_25.8 | 42.2 | 31.97 | 0 | 0 | 0 | 25.83 | 1863.15 | Kumm K.-A. | 1969 | Sciglass database
sankmc_42.2_5.7_0_0_17.2_35 | 42.22 | 5.65 | 0 | 0 | 17.17 | 34.96 | 1624.15 | Osborn E.F. | 1954 | Sciglass database
sankmc_42.2_7.8_50_0_0_0 | 42.17 | 7.82 | 50.01 | 0 | 0 | 0 | 1243.15 | Schairer J.F. | 1956 | Sciglass database
sankmc_42.3_0_0_0_0_57.7 | 42.31 | 0 | 0 | 0 | 0 | 57.69 | 1823.15 | Shiraishi Y. | 1965 | Sciglass database
sankmc_42.3_0_46.9_0_0_10.8 | 42.31577 | 0 | 46.88531 | 0 | 0 | 10.79892 | 1240.15 | Segnit E.R. | 1953 | Sciglass database
sankmc_42.3_12.5_0_0_0_45.3 | 42.26423 | 12.45125 | 0 | 0 | 0 | 45.28453 | 1623.15 | Kumm K.-A. | 1969 | Sciglass database
sankmc_42.3_2.8_0_0_8.6_46.3 | 42.26423 | 2.830283 | 0 | 0 | 8.590859 | 46.31463 | 1615.15 | Osborn E.F. | 1954 | Sciglass database
sankmc_42.3_3.2_0_0_3.8_50.7 | 42.27 | 3.22 | 0 | 0 | 3.78 | 50.73 | 1653.15 | Ma Xiaodong | 2016 | Sciglass database
sankmc_42.3_9.6_48.1_0_0_0 | 42.32 | 9.63 | 48.05 | 0 | 0 | 0 | 1238.15 | Schairer J.F. | 1956 | Sciglass database
sankmc_42.4_0_0_0_3.2_54.4 | 42.43 | 0 | 0 | 0 | 3.16 | 54.41 | 1728.15 | Osborn E.F. | 1943 | Sciglass database
sankmc_42.4_0_0_0_5.2_52.4 | 42.42 | 0 | 0 | 0 | 5.23 | 52.35 | 1683.15 | Osborn E.F. | 1943 | Sciglass database
sankmc_42.4_15.2_42.4_0_0_0 | 42.41 | 15.17 | 42.42 | 0 | 0 | 0 | 1508.15 | Schairer J.F. | 1956 | Sciglass database
sankmc_42.4_15.6_0_0_7.9_34.1 | 42.4 | 15.62 | 0 | 0 | 7.9 | 34.08 | 1593.15 | Osborn E.F. | 1954 | Sciglass database
sankmc_42.4_17.7_40_0_0_0 | 42.36 | 17.67 | 39.97 | 0 | 0 | 0 | 1618.15 | Schairer J.F. | 1956 | Sciglass database
sankmc_42.4_18.5_0_0_16.4_22.7 | 42.43 | 18.47 | 0 | 0 | 16.37 | 22.73 | 1855.15 | DeVries R.C. | 1957 | Sciglass database
sankmc_42.4_30.2_27.4_0_0_0 | 42.42 | 30.17 | 27.41 | 0 | 0 | 0 | 1873.15 | Schairer J.F. | 1956 | Sciglass database
sankmc_42.4_6.5_17.1_0.5_10.6_22.9 | 42.38 | 6.48 | 17.06 | 0.53 | 10.63 | 22.92 | 1603.75 | Rapp C.F. | 1996 | Sciglass database
sankmc_42.5_11.7_0_0_23.6_22.3 | 42.52 | 11.65 | 0 | 0 | 23.58 | 22.25 | 1626.15 | Osborn E.F. | 1954 | Sciglass database
sankmc_42.5_2.5_0_0_14.1_41 | 42.47 | 2.5 | 0 | 0 | 14.07 | 40.96 | 1669.15 | Prince A.T. | 1954 | Sciglass database
sankmc_42.6_0_37.9_0_0_19.6 | 42.55 | 0 | 37.86 | 0 | 0 | 19.59 | 1440.15 | Segnit E.R. | 1953 | Sciglass database
sankmc_42.6_15.7_5.2_0_7.9_28.6 | 42.64 | 15.7 | 5.17 | 0 | 7.94 | 28.55 | 1535.15 | McGinnis P.B. | 2014 | Sciglass database
sankmc_42.6_19.3_0_0_6.5_31.6 | 42.59 | 19.31 | 0 | 0 | 6.51 | 31.59 | 1689.15 | Osborn E.F. | 1954 | Sciglass database
sankmc_42.6_2.8_0_0_14.1_40.5 | 42.57 | 2.79 | 0 | 0 | 14.1 | 40.54 | 1670.15 | Muratov A.M. | 1965 | Sciglass database
sankmc_42.7_12_0_0_13.7_31.6 | 42.74 | 11.99 | 0 | 0 | 13.65 | 31.62 | 1543.15 | Osborn E.F. | 1954 | Sciglass database
sankmc_42.7_9.3_48.1_0_0_0 | 42.66 | 9.29 | 48.05 | 0 | 0 | 0 | 1238.15 | Schairer J.F. | 1956 | Sciglass database
sankmc_42.8_0_0_0_1.1_56.2 | 42.77 | 0 | 0 | 0 | 1.06 | 56.17 | 1749.15 | Osborn E.F. | 1943 | Sciglass database
sankmc_42.8_12.3_0_0_4.7_40.3 | 42.78 | 12.3 | 0 | 0 | 4.67 | 40.25 | 1573.15 | Osborn E.F. | 1954 | Sciglass database
sankmc_42.8_14.4_42.8_0_0_0 | 42.78428 | 14.44144 | 42.77428 | 0 | 0 | 0 | 1448.15 | Schairer J.F. | 1956 | Sciglass database
sankmc_42.8_17_0_0_5.5_34.8 | 42.81 | 16.95 | 0 | 0 | 5.47 | 34.77 | 1739.15 | DeVries R.C. | 1957 | Sciglass database
sankmc_42.8_17.2_0_0_7_33 | 42.76428 | 17.23172 | 0 | 0 | 7.030703 | 32.9733 | 1748.15 | DeVries R.C. | 1957 | Sciglass database
sankmc_42.8_18.3_0_0_13.3_25.6 | 42.83 | 18.34 | 0 | 0 | 13.27 | 25.56 | 1827.15 | DeVries R.C. | 1957 | Sciglass database
sankmc_42.8_8.4_0_0_28.4_20.4 | 42.82428 | 8.410841 | 0 | 0 | 28.37284 | 20.39204 | 1679.15 | Osborn E.F. | 1954 | Sciglass database
sankmc_42.9_0_0_0_4.2_52.9 | 42.92 | 0 | 0 | 0 | 4.2 | 52.88 | 1703.15 | Osborn E.F. | 1943 | Sciglass database
sankmc_42.9_0_0_0_9.3_47.8 | 42.89 | 0 | 0 | 0 | 9.31 | 47.8 | 1668.15 | Osborn E.F. | 1943 | Sciglass database
sankmc_42.9_0_0_16.8_0_40.3 | 42.94429 | 0 | 0 | 16.80168 | 0 | 40.25403 | 1748.15 | Morey G.W. | 1930 | Sciglass database
sankmc_42.9_0_57.1_0_0_0 | 42.86 | 0 | 57.14 | 0 | 0 | 0 | 1338.15 | Kracek F.C. | 1930 | Sciglass database
sankmc_42.9_10.7_0_0_15_31.5 | 42.92 | 10.65 | 0 | 0 | 14.97 | 31.46 | 1513.15 | Prince A.T. | 1954 | Sciglass database
sankmc_42.9_11.3_45.8_0_0_0 | 42.86429 | 11.34113 | 45.79458 | 0 | 0 | 0 | 1253.15 | Schairer J.F. | 1956 | Sciglass database
sankmc_42.9_14.3_42.8_0_0_0 | 42.86 | 14.3 | 42.84 | 0 | 0 | 0 | 1448.15 | Schairer J.F. | 1956 | Sciglass database
sankmc_42.9_15.4_0_0_12.5_29.2 | 42.92 | 15.42 | 0 | 0 | 12.49 | 29.17 | 1588.15 | Osborn E.F. | 1954 | Sciglass database
sankmc_43_0_0_57_0_0 | 43 | 0 | 0 | 57 | 0 | 0 | 1216.15 | Meshalkin A.B. | 2005 | Sciglass database
sankmc_43_0_57_0_0_0 | 43 | 0 | 57 | 0 | 0 | 0 | 1361.15 | Meshalkin A.B. | 2003 | Sciglass database
sankmc_43_11.3_0_0_35.6_10.2 | 42.95 | 11.25 | 0 | 0 | 35.57 | 10.23 | 1716.15 | Osborn E.F. | 1954 | Sciglass database
sankmc_43.1_0_0_0_2.1_54.8 | 43.1 | 0 | 0 | 0 | 2.11 | 54.79 | 1723.15 | Osborn E.F. | 1943 | Sciglass database
sankmc_43.1_11_45.9_0_0_0 | 43.1 | 10.99 | 45.91 | 0 | 0 | 0 | 1233.15 | Schairer J.F. | 1956 | Sciglass database
sankmc_43.1_12.1_0_0_10.7_34.1 | 43.10569 | 12.09879 | 0 | 0 | 10.70893 | 34.08659 | 1533.15 | Osborn E.F. | 1954 | Sciglass database
sankmc_43.1_14.2_10.2_0_0_32.4 | 43.1 | 14.23 | 10.24 | 0 | 0 | 32.43 | 1635.15 | Yoder H.S. | 1952 | Sciglass database
sankmc_43.1_20_36.9_0_0_0 | 43.05 | 20.01 | 36.94 | 0 | 0 | 0 | 1733.15 | Schairer J.F. | 1956 | Sciglass database
sankmc_43.1_5.8_0_0_10.2_40.9 | 43.09 | 5.77 | 0 | 0 | 10.22 | 40.92 | 1609.15 | Osborn E.F. | 1954 | Sciglass database
sankmc_43.2_8.6_48.2_0_0_0 | 43.21 | 8.55 | 48.24 | 0 | 0 | 0 | 1253.15 | Schairer J.F. | 1956 | Sciglass database
sankmc_43.3_0_0_0_0_56.7 | 43.3 | 0 | 0 | 0 | 0 | 56.7 | 1728.15 | Kumm K.-A. | 1969 | Sciglass database
sankmc_43.3_0_0_0_0_56.7 | 43.3 | 0 | 0 | 0 | 0 | 56.7 | 1733.15 | Shiraishi Y. | 1965 | Sciglass database
sankmc_43.3_0_0_0_0_56.7 | 43.28 | 0 | 0 | 0 | 0 | 56.72 | 1735.15 | Osborn E.F. | 1943 | Sciglass database
sankmc_43.3_0_45.9_0_0_10.8 | 43.31433 | 0 | 45.89459 | 0 | 0 | 10.79108 | 1249.15 | Segnit E.R. | 1953 | Sciglass database
sankmc_43.3_10.7_46_0_0_0 | 43.33 | 10.65 | 46.02 | 0 | 0 | 0 | 1233.15 | Schairer J.F. | 1956 | Sciglass database
sankmc_43.3_19.1_0_0_9.7_27.8 | 43.31567 | 19.14809 | 0 | 0 | 9.689031 | 27.84722 | 1670.15 | Osborn E.F. | 1954 | Sciglass database
sankmc_43.3_8.5_0_0_24.4_23.7 | 43.34 | 8.51 | 0 | 0 | 24.41 | 23.74 | 1628.15 | Osborn E.F. | 1954 | Sciglass database
sankmc_43.4_0_0_10.9_0_45.7 | 43.4 | 0 | 0 | 10.87 | 0 | 45.73 | 1793.15 | Morey G.W. | 1930 | Sciglass database
sankmc_43.4_0_37.1_0_0_19.5 | 43.44 | 0 | 37.08 | 0 | 0 | 19.48 | 1388.15 | Segnit E.R. | 1953 | Sciglass database
sankmc_43.4_10.7_6.4_0_0_39.5 | 43.41434 | 10.72107 | 6.390639 | 0 | 0 | 39.47395 | 1639.15 | Yoder H.S. | 1952 | Sciglass database
sankmc_43.4_16_0_0_0_40.7 | 43.37 | 15.97 | 0 | 0 | 0 | 40.66 | 1608.15 | Kumm K.-A. | 1969 | Sciglass database
sankmc_43.4_2.8_0_0_7.2_46.5 | 43.43434 | 2.840284 | 0 | 0 | 7.190719 | 46.53465 | 1690.15 | Muratov A.M. | 1965 | Sciglass database
sankmc_43.4_5.1_0_0_14.4_37.2 | 43.36 | 5.11 | 0 | 0 | 14.36 | 37.17 | 1619.15 | Prince A.T. | 1954 | Sciglass database
sankmc_43.4_5.5_0_0_2.2_48.9 | 43.42 | 5.47 | 0 | 0 | 2.23 | 48.88 | 1648.15 | Osborn E.F. | 1941 | Sciglass database
sankmc_43.5_0_0_56.5_0_0 | 43.5 | 0 | 0 | 56.5 | 0 | 0 | 1213.15 | Meshalkin A.B. | 2005 | Sciglass database
sankmc_43.5_0_3.7_0_0_52.8 | 43.46565 | 0 | 3.749625 | 0 | 0 | 52.78472 | 1711.15 | Segnit E.R. | 1953 | Sciglass database
sankmc_43.5_1.2_0_0_10.4_44.8 | 43.53435 | 1.220122 | 0 | 0 | 10.42104 | 44.82448 | 1658.15 | Osborn E.F. | 1941 | Sciglass database
sankmc_43.5_13_43.5_0_0_0 | 43.51 | 13.02 | 43.47 | 0 | 0 | 0 | 1323.15 | Schairer J.F. | 1956 | Sciglass database
sankmc_43.5_28.2_28.3_0_0_0 | 43.52 | 28.2 | 28.28 | 0 | 0 | 0 | 1898.15 | Schairer J.F. | 1956 | Sciglass database
sankmc_43.5_8.9_0_0_7.5_40.1 | 43.46435 | 8.930893 | 0 | 0 | 7.530753 | 40.07401 | 1568.15 | Osborn E.F. | 1954 | Sciglass database
sankmc_43.6_0_0_0_0_56.4 | 43.62 | 0 | 0 | 0 | 0 | 56.38 | 1747.15 | Osborn E.F. | 1943 | Sciglass database
sankmc_43.6_22.4_33.9_0_0_0 | 43.64 | 22.42 | 33.94 | 0 | 0 | 0 | 1838.15 | Schairer J.F. | 1956 | Sciglass database
sankmc_43.6_5.5_0_0_29.1_21.9 | 43.61 | 5.47 | 0 | 0 | 29.05 | 21.87 | 1700.15 | Osborn E.F. | 1954 | Sciglass database
sankmc_43.6_9.8_0_0_14.9_31.7 | 43.58 | 9.81 | 0 | 0 | 14.88 | 31.73 | 1522.15 | Prince A.T. | 1954 | Sciglass database
sankmc_43.7_12.8_0_0_28_15.5 | 43.68 | 12.78 | 0 | 0 | 28.02 | 15.52 | 1699.15 | Osborn E.F. | 1952 | Sciglass database
sankmc_43.7_3.2_0_0_6.4_46.8 | 43.66 | 3.2 | 0 | 0 | 6.36 | 46.78 | 1648.15 | Osborn E.F. | 1941 | Sciglass database
sankmc_43.7_8.6_0_0_21.7_26 | 43.69437 | 8.580858 | 0 | 0 | 21.71217 | 26.0126 | 1580.15 | Osborn E.F. | 1954 | Sciglass database
sankmc_43.8_0_0_0_0_56.2 | 43.79 | 0 | 0 | 0 | 0 | 56.21 | 1733.15 | Yakushev A.M. | 1977 | Sciglass database
sankmc_43.8_0_10.4_0_0_45.9 | 43.77 | 0 | 10.37 | 0 | 0 | 45.86 | 1680.15 | Segnit E.R. | 1953 | Sciglass database
sankmc_43.8_10.4_0_0_30_15.7 | 43.83438 | 10.40104 | 0 | 0 | 30.023 | 15.74157 | 1695.15 | Osborn E.F. | 1952 | Sciglass database
sankmc_43.8_11.5_0_0_29_15.7 | 43.83 | 11.48 | 0 | 0 | 29.04 | 15.65 | 1653.15 | Osborn E.F. | 1954 | Sciglass database
sankmc_43.8_12_0_0_13.7_30.6 | 43.79 | 12 | 0 | 0 | 13.66 | 30.55 | 1555.15 | Osborn E.F. | 1954 | Sciglass database
sankmc_43.8_12.3_43.9_0_0_0 | 43.77 | 12.31 | 43.92 | 0 | 0 | 0 | 1248.15 | Schairer J.F. | 1956 | Sciglass database
sankmc_43.9_12.5_0_0_0_43.5 | 43.93 | 12.54 | 0 | 0 | 0 | 43.53 | 1620.15 | Rocabois P. | 2001 | Sciglass database
sankmc_44_0_0_56_0_0 | 44 | 0 | 0 | 56 | 0 | 0 | 1211.15 | Meshalkin A.B. | 2005 | Sciglass database
sankmc_44_0_14.2_0_0_41.9 | 43.95 | 0 | 14.2 | 0 | 0 | 41.85 | 1620.15 | Segnit E.R. | 1953 | Sciglass database
sankmc_44_0_56_0_0_0 | 44 | 0 | 56 | 0 | 0 | 0 | 1332.15 | Meshalkin A.B. | 2003 | Sciglass database
sankmc_44_14.3_41.7_0_0_0 | 43.9556 | 14.29857 | 41.74583 | 0 | 0 | 0 | 1338.15 | Schairer J.F. | 1956 | Sciglass database
sankmc_44_15.6_40.4_0_0_0 | 43.96 | 15.6 | 40.44 | 0 | 0 | 0 | 1433.15 | Schairer J.F. | 1956 | Sciglass database
sankmc_44_5.9_0_0_3_47.1 | 43.99 | 5.89 | 0 | 0 | 2.98 | 47.14 | 1625.15 | Osborn E.F. | 1954 | Sciglass database
sankmc_44.1_11.8_0_0_19.4_24.7 | 44.08 | 11.81 | 0 | 0 | 19.42 | 24.69 | 1573.15 | Osborn E.F. | 1954 | Sciglass database
sankmc_44.1_17.5_0_0_8.6_29.8 | 44.11 | 17.52 | 0 | 0 | 8.61 | 29.76 | 1795.15 | DeVries R.C. | 1957 | Sciglass database
sankmc_44.1_6_0_0_33.8_16.2 | 44.11 | 5.96 | 0 | 0 | 33.77 | 16.16 | 1736.15 | Osborn E.F. | 1952 | Sciglass database
sankmc_44.2_0_0_0_11.5_44.2 | 44.24442 | 0 | 0 | 0 | 11.51115 | 44.24442 | 1676.15 | Schairer J.F. | 1942 | Sciglass database
sankmc_44.2_0_0_11.8_0_44 | 44.16 | 0 | 0 | 11.82 | 0 | 44.02 | 1758.15 | Morey G.W. | 1930 | Sciglass database
sankmc_44.2_0_55.8_0_0_0 | 44.2 | 0 | 55.8 | 0 | 0 | 0 | 1342.15 | D`Ans J. | 1930 | Sciglass database
sankmc_44.2_11.6_44.2_0_0_0 | 44.23442 | 11.61116 | 44.15442 | 0 | 0 | 0 | 1218.15 | Schairer J.F. | 1956 | Sciglass database
sankmc_44.2_12.7_0_0_4.4_38.6 | 44.24558 | 12.72873 | 0 | 0 | 4.379562 | 38.64614 | 1616.15 | Rocabois P. | 2001 | Sciglass database
sankmc_44.2_14.5_4.8_0_36.6_0 | 44.18442 | 14.46145 | 4.760476 | 0 | 36.59366 | 0 | 1773.15 | McGinnis P.B. | 2014 | Sciglass database
sankmc_44.2_16.6_0_0_16.6_22.6 | 44.23 | 16.59 | 0 | 0 | 16.58 | 22.6 | 1817.15 | DeVries R.C. | 1957 | Sciglass database
sankmc_44.2_3.9_0_0_35.5_16.4 | 44.24 | 3.88 | 0 | 0 | 35.52 | 16.36 | 1759.15 | Osborn E.F. | 1952 | Sciglass database
sankmc_44.3_0_19.1_0_0_36.6 | 44.27 | 0 | 19.13 | 0 | 0 | 36.6 | 1588.15 | Segnit E.R. | 1953 | Sciglass database
sankmc_44.3_0_22_0_0_33.8 | 44.3 | 0 | 21.95 | 0 | 0 | 33.75 | 1539.15 | Segnit E.R. | 1953 | Sciglass database
sankmc_44.3_0_44.9_0_0_10.8 | 44.31 | 0 | 44.9 | 0 | 0 | 10.79 | 1256.15 | Segnit E.R. | 1953 | Sciglass database
sankmc_44.3_0_55.7_0_0_0 | 44.33 | 0 | 55.67 | 0 | 0 | 0 | 1308.15 | Kracek F.C. | 1930 | Sciglass database
sankmc_44.3_12.5_0_0_0_43.2 | 44.33443 | 12.47125 | 0 | 0 | 0 | 43.19432 | 1543.15 | Kumm K.-A. | 1969 | Sciglass database
sankmc_44.3_18.1_0_0_11.7_25.9 | 44.28443 | 18.08181 | 0 | 0 | 11.72117 | 25.91259 | 1836.15 | DeVries R.C. | 1957 | Sciglass database
sankmc_44.3_2.9_0_0_0_52.8 | 44.33 | 2.9 | 0 | 0 | 0 | 52.77 | 1698.15 | Muratov A.M. | 1965 | Sciglass database
sankmc_44.3_2.9_0_0_0_52.8 | 44.33 | 2.9 | 0 | 0 | 0 | 52.77 | 1718.15 | Kumm K.-A. | 1969 | Sciglass database
sankmc_44.3_7.8_0_0_14.7_33.2 | 44.29 | 7.83 | 0 | 0 | 14.67 | 33.21 | 1553.15 | Prince A.T. | 1954 | Sciglass database
sankmc_44.4_0_44.5_0_0_11.1 | 44.39 | 0 | 44.5 | 0 | 0 | 11.11 | 1262.15 | Segnit E.R. | 1953 | Sciglass database
sankmc_44.4_0_55.6_0_0_0 | 44.4 | 0 | 55.6 | 0 | 0 | 0 | 1321.15 | Winter-Klein A. | 1959 | Sciglass database
sankmc_44.4_1.9_0_0_37.2_16.6 | 44.36 | 1.9 | 0 | 0 | 37.19 | 16.55 | 1797.15 | Osborn E.F. | 1952 | Sciglass database
sankmc_44.4_22.9_3.2_0_11.6_17.9 | 44.42 | 22.91 | 3.23 | 0 | 11.59 | 17.85 | 1752.15 | McGinnis P.B. | 2014 | Sciglass database
sankmc_44.4_55.6_0_0_0_0 | 44.4 | 55.6 | 0 | 0 | 0 | 0 | 2201.15 | Staronka A. | 1968 | Sciglass database
sankmc_44.4_6.2_2_0_0_47.5 | 44.36 | 6.22 | 1.95 | 0 | 0 | 47.47 | 1560.15 | Yoder H.S. | 1952 | Sciglass database
sankmc_44.4_8.7_0_0_16.2_30.7 | 44.42 | 8.72 | 0 | 0 | 16.19 | 30.67 | 1534.15 | Osborn E.F. | 1954 | Sciglass database
sankmc_44.5_0_0_0_38.8_16.7 | 44.47555 | 0 | 0 | 0 | 38.80612 | 16.71833 | 1827.15 | Bowen N.L. | 1914 | Sciglass database
sankmc_44.5_0_0_20.1_0_35.4 | 44.46 | 0 | 0 | 20.12 | 0 | 35.42 | 1593.15 | Morey G.W. | 1930 | Sciglass database
sankmc_44.5_0_55.5_0_0_0 | 44.5 | 0 | 55.5 | 0 | 0 | 0 | 1322.15 | Meshalkin A.B. | 2003 | Sciglass database
sankmc_44.5_19.7_0_0_0_35.8 | 44.53 | 19.68 | 0 | 0 | 0 | 35.79 | 1708.15 | Kumm K.-A. | 1969 | Sciglass database
sankmc_44.5_5.6_0_0_22.6_27.4 | 44.47555 | 5.579442 | 0 | 0 | 22.56774 | 27.37726 | 1602.15 | Osborn E.F. | 1954 | Sciglass database
sankmc_44.6_12_43.4_0_0_0 | 44.56 | 12.03 | 43.41 | 0 | 0 | 0 | 1223.15 | Schairer J.F. | 1956 | Sciglass database
sankmc_44.6_2.7_0_0_20.8_31.9 | 44.61 | 2.74 | 0 | 0 | 20.78 | 31.87 | 1611.15 | Osborn E.F. | 1954 | Sciglass database
sankmc_44.7_0_16.9_0_0_38.4 | 44.67 | 0 | 16.91 | 0 | 0 | 38.42 | 1576.15 | Segnit E.R. | 1953 | Sciglass database
sankmc_44.7_11.7_0_0_22.2_21.3 | 44.74 | 11.72 | 0 | 0 | 22.23 | 21.31 | 1564.15 | Osborn E.F. | 1954 | Sciglass database
sankmc_44.7_13.9_41.3_0_0_0 | 44.74 | 13.93 | 41.33 | 0 | 0 | 0 | 1298.15 | Schairer J.F. | 1956 | Sciglass database
sankmc_44.7_15.3_0_0_15.5_24.5 | 44.69447 | 15.31153 | 0 | 0 | 15.49155 | 24.50245 | 1622.15 | Osborn E.F. | 1954 | Sciglass database
sankmc_44.7_15.6_0_0_15.7_24 | 44.72447 | 15.63156 | 0 | 0 | 15.69157 | 23.9524 | 1773.15 | DeVries R.C. | 1957 | Sciglass database
sankmc_44.7_5.7_0_0_13.1_36.5 | 44.74 | 5.73 | 0 | 0 | 13.05 | 36.48 | 1591.15 | Osborn E.F. | 1954 | Sciglass database
sankmc_44.7_6.7_48.6_0_0_0 | 44.71 | 6.7 | 48.59 | 0 | 0 | 0 | 1278.15 | Schairer J.F. | 1956 | Sciglass database
sankmc_44.7_8.6_0_0_21.7_25 | 44.69553 | 8.589141 | 0 | 0 | 21.72783 | 24.9875 | 1580.15 | Osborn E.F. | 1954 | Sciglass database
sankmc_44.8_0_0_0_10.3_44.8 | 44.84 | 0 | 0 | 0 | 10.32 | 44.84 | 1698.15 | Schairer J.F. | 1942 | Sciglass database
sankmc_44.8_0_0_33.3_21.9_0 | 44.81 | 0 | 0 | 33.34 | 21.85 | 0 | 1723.15 | Roedder E.W. | 1951 | Sciglass database
sankmc_44.8_1.1_0_0_8.3_45.8 | 44.77 | 1.06 | 0 | 0 | 8.34 | 45.83 | 1693.15 | Osborn E.F. | 1941 | Sciglass database
sankmc_44.8_11.4_43.8_0_0_0 | 44.82448 | 11.40114 | 43.77438 | 0 | 0 | 0 | 1223.15 | Schairer J.F. | 1956 | Sciglass database
sankmc_44.8_15.7_0_0_0.4_39.2 | 44.79 | 15.66 | 0 | 0 | 0.4 | 39.15 | 1633.15 | Rocabois P. | 2001 | Sciglass database
sankmc_44.8_19.8_5.4_0_0_30 | 44.79 | 19.79 | 5.43 | 0 | 0 | 29.99 | 1573.15 | McGinnis P.B. | 2014 | Sciglass database
sankmc_44.8_37.9_0_0_17.2_0 | 44.83 | 37.93 | 0 | 0 | 17.24 | 0 | 2033.15 | Thorne D.J. | 1969 | Sciglass database
sankmc_44.8_9.2_0_0_14.8_31.2 | 44.76 | 9.23 | 0 | 0 | 14.83 | 31.18 | 1519.15 | Prince A.T. | 1954 | Sciglass database
sankmc_44.9_0_28.4_0_0_26.7 | 44.9 | 0 | 28.44 | 0 | 0 | 26.66 | 1482.15 | Segnit E.R. | 1953 | Sciglass database
sankmc_44.9_2.8_0_0_11.4_40.9 | 44.88 | 2.81 | 0 | 0 | 11.39 | 40.92 | 1628.15 | Osborn E.F. | 1954 | Sciglass database
sankmc_45_0_0_55_0_0 | 45 | 0 | 0 | 55 | 0 | 0 | 1206.15 | Meshalkin A.B. | 2005 | Sciglass database
sankmc_45_0_16.1_0_0_38.8 | 45.04 | 0 | 16.14 | 0 | 0 | 38.82 | 1583.15 | Segnit E.R. | 1953 | Sciglass database
sankmc_45_0_55_0_0_0 | 45 | 0 | 55 | 0 | 0 | 0 | 1304.15 | Meshalkin A.B. | 2003 | Sciglass database
sankmc_45_25.2_0_0_11.7_18.1 | 44.99 | 25.19 | 0 | 0 | 11.74 | 18.08 | 1759.15 | McGinnis P.B. | 2014 | Sciglass database
sankmc_45_8.8_0_0_11.9_34.3 | 44.98 | 8.83 | 0 | 0 | 11.92 | 34.27 | 1534.15 | Osborn E.F. | 1954 | Sciglass database
sankmc_45.1_27.4_27.5_0_0_0 | 45.11451 | 27.43274 | 27.45275 | 0 | 0 | 0 | 1883.15 | Schairer J.F. | 1956 | Sciglass database
sankmc_45.1_4.3_0_0_1_49.5 | 45.12 | 4.33 | 0 | 0 | 1.04 | 49.51 | 1703.15 | Osborn E.F. | 1941 | Sciglass database
sankmc_45.1_5.5_0_0_25.2_24.2 | 45.09549 | 5.539446 | 0 | 0 | 25.20748 | 24.15758 | 1642.15 | Osborn E.F. | 1954 | Sciglass database
sankmc_45.1_8.4_5.1_0_0_41.5 | 45.06 | 8.38 | 5.1 | 0 | 0 | 41.46 | 1581.15 | Yoder H.S. | 1952 | Sciglass database
sankmc_45.1_8.7_0_0_19_27.3 | 45.06 | 8.66 | 0 | 0 | 18.99 | 27.29 | 1536.15 | Osborn E.F. | 1954 | Sciglass database
sankmc_45.2_0_0_46.1_0_8.7 | 45.20452 | 0 | 0 | 46.05461 | 0 | 8.740874 | 1298.15 | Morey G.W. | 1930 | Sciglass database
sankmc_45.2_0_33.2_0_0_21.6 | 45.22 | 0 | 33.22 | 0 | 0 | 21.56 | 1422.15 | Segnit E.R. | 1953 | Sciglass database
sankmc_45.2_12.8_0_0_29.3_12.7 | 45.21 | 12.75 | 0 | 0 | 29.33 | 12.71 | 1693.15 | Andersen O. | 1915 | Sciglass database
sankmc_45.2_2.1_0_0_5.3_47.4 | 45.18548 | 2.109789 | 0 | 0 | 5.329467 | 47.37526 | 1703.15 | Osborn E.F. | 1941 | Sciglass database
sankmc_45.2_3.2_0_0_3.2_48.4 | 45.16452 | 3.230323 | 0 | 0 | 3.210321 | 48.39484 | 1703.15 | Osborn E.F. | 1941 | Sciglass database
sankmc_45.2_9.6_45.3_0_0_0 | 45.18 | 9.55 | 45.27 | 0 | 0 | 0 | 1253.15 | Schairer J.F. | 1956 | Sciglass database
sankmc_45.3_10.7_0_0_15_29.1 | 45.25 | 10.67 | 0 | 0 | 14.99 | 29.09 | 1545.15 | Prince A.T. | 1954 | Sciglass database
sankmc_45.3_13.3_0_0_0.6_40.8 | 45.29 | 13.31 | 0 | 0 | 0.64 | 40.76 | 1578.15 | Rocabois P. | 2001 | Sciglass database
sankmc_45.3_15_0_0_15.5_24.3 | 45.26453 | 14.9515 | 0 | 0 | 15.53155 | 24.25243 | 1746.15 | DeVries R.C. | 1957 | Sciglass database
sankmc_45.3_15.1_0_0_15.5_24.1 | 45.33 | 15.09 | 0 | 0 | 15.48 | 24.1 | 1697.15 | Prince A.T. | 1954 | Sciglass database
sankmc_45.3_17.4_0_0_7.8_29.5 | 45.25 | 17.4 | 0 | 0 | 7.84 | 29.51 | 1818.15 | DeVries R.C. | 1957 | Sciglass database
sankmc_45.3_18.2_0_0_27.6_8.8 | 45.32 | 18.21 | 0 | 0 | 27.64 | 8.83 | 1828.15 | Osborn E.F. | 1954 | Sciglass database
sankmc_45.3_21.6_33.1_0_0_0 | 45.28453 | 21.62216 | 33.09331 | 0 | 0 | 0 | 1778.15 | Schairer J.F. | 1956 | Sciglass database
sankmc_45.3_24.4_30.3_0_0_0 | 45.3 | 24.4 | 30.3 | 0 | 0 | 0 | 1873.15 | Schairer J.F. | 1956 | Sciglass database
sankmc_45.4_0_20.2_0_14.1_20.3 | 45.43 | 0 | 20.18 | 0 | 14.11 | 20.28 | 1431.15 | Shahid K.A. | 1972 | Sciglass database
sankmc_45.4_17.6_37.1_0_0_0 | 45.37 | 17.58 | 37.05 | 0 | 0 | 0 | 1528.15 | Schairer J.F. | 1956 | Sciglass database
sankmc_45.4_18.9_35.8_0_0_0 | 45.36454 | 18.85189 | 35.78358 | 0 | 0 | 0 | 1623.15 | Schairer J.F. | 1956 | Sciglass database
sankmc_45.4_5.7_0_0_15.8_33.1 | 45.38 | 5.69 | 0 | 0 | 15.83 | 33.1 | 1574.15 | Osborn E.F. | 1954 | Sciglass database
sankmc_45.4_6_0_0_0_48.7 | 45.4 | 5.95 | 0 | 0 | 0 | 48.65 | 1678.15 | Kumm K.-A. | 1969 | Sciglass database
sankmc_45.5_0_45.5_0_0_9.1 | 45.47455 | 0 | 45.45455 | 0 | 0 | 9.070907 | 1285.15 | Segnit E.R. | 1953 | Sciglass database
sankmc_45.5_13.6_40.8_0_0_0 | 45.53545 | 13.64864 | 40.81592 | 0 | 0 | 0 | 1278.15 | Schairer J.F. | 1956 | Sciglass database
sankmc_45.5_14.9_39.6_0_0_0 | 45.54 | 14.86 | 39.6 | 0 | 0 | 0 | 1333.15 | Schairer J.F. | 1956 | Sciglass database
sankmc_45.5_16.3_38.3_0_0_0 | 45.46 | 16.25 | 38.29 | 0 | 0 | 0 | 1423.15 | Schairer J.F. | 1956 | Sciglass database
sankmc_45.5_30.8_0_0_23.7_0 | 45.47 | 30.81 | 0 | 0 | 23.72 | 0 | 1822.15 | McGinnis P.B. | 2014 | Sciglass database
sankmc_45.6_0_24_0_14.2_16.3 | 45.6 | 0 | 23.95 | 0 | 14.16 | 16.29 | 1397.15 | Shahid K.A. | 1972 | Sciglass database
sankmc_45.6_0_54.4_0_0_0 | 45.6 | 0 | 54.4 | 0 | 0 | 0 | 1316.15 | Meshalkin A.B. | 2003 | Sciglass database
sankmc_45.6_12.3_0_0_42.2_0 | 45.58456 | 12.25123 | 0 | 0 | 42.16422 | 0 | 1718.15 | Schairer J.F. | 1954 | Sciglass database
sankmc_45.6_12.3_42.1_0_0_0 | 45.61 | 12.31 | 42.08 | 0 | 0 | 0 | 1223.15 | Schairer J.F. | 1956 | Sciglass database
sankmc_45.6_14.6_0_0_17.5_22.3 | 45.61 | 14.57 | 0 | 0 | 17.49 | 22.33 | 1757.15 | DeVries R.C. | 1957 | Sciglass database
sankmc_45.6_15.6_0_0_20.4_18.4 | 45.61 | 15.55 | 0 | 0 | 20.43 | 18.41 | 1688.15 | Osborn E.F. | 1952 | Sciglass database
sankmc_45.6_18.2_0_0_18_18.2 | 45.57 | 18.24 | 0 | 0 | 18 | 18.19 | 1736.15 | Andersen O. | 1915 | Sciglass database
sankmc_45.6_18.3_0_0_17.8_18.3 | 45.56456 | 18.34183 | 0 | 0 | 17.75178 | 18.34183 | 1734.15 | Osborn E.F. | 1952 | Sciglass database
sankmc_45.6_2.7_0_0_20.8_30.9 | 45.57 | 2.74 | 0 | 0 | 20.8 | 30.89 | 1596.15 | Osborn E.F. | 1954 | Sciglass database
sankmc_45.6_5.1_0_0_14.4_34.9 | 45.59544 | 5.119488 | 0 | 0 | 14.38856 | 34.89651 | 1578.15 | Prince A.T. | 1954 | Sciglass database
sankmc_45.6_7_3.9_0_0_43.5 | 45.55 | 6.99 | 3.94 | 0 | 0 | 43.52 | 1535.15 | Yoder H.S. | 1952 | Sciglass database
sankmc_45.6_9_0_0_7.5_38 | 45.55 | 8.95 | 0 | 0 | 7.54 | 37.96 | 1523.15 | Osborn E.F. | 1954 | Sciglass database
sankmc_45.7_0_8.5_0_0_45.8 | 45.69 | 0 | 8.48 | 0 | 0 | 45.83 | 1613.15 | Segnit E.R. | 1953 | Sciglass database
sankmc_45.7_12_0_0_15.1_27.2 | 45.69 | 11.97 | 0 | 0 | 15.14 | 27.2 | 1578.15 | Osborn E.F. | 1954 | Sciglass database
sankmc_45.7_12.5_0_0_23.2_18.6 | 45.74 | 12.51 | 0 | 0 | 23.15 | 18.6 | 1600.15 | Osborn E.F. | 1952 | Sciglass database
sankmc_45.7_13_0_0_22.7_18.6 | 45.71457 | 13.0013 | 0 | 0 | 22.71227 | 18.57186 | 1624.15 | Osborn E.F. | 1952 | Sciglass database
sankmc_45.7_16.2_14.9_0_0_23.1 | 45.74457 | 16.24162 | 14.94149 | 0 | 0 | 23.07231 | 1563.15 | Yoder H.S. | 1952 | Sciglass database
sankmc_45.7_18_0_0_11_25.4 | 45.71 | 17.96 | 0 | 0 | 10.96 | 25.37 | 1854.15 | DeVries R.C. | 1957 | Sciglass database
sankmc_45.7_5.7_0_0_13.1_35.5 | 45.74543 | 5.739426 | 0 | 0 | 13.05869 | 35.45645 | 1566.15 | Osborn E.F. | 1954 | Sciglass database
sankmc_45.7_7.5_0_0_0_46.8 | 45.73 | 7.46 | 0 | 0 | 0 | 46.81 | 1728.15 | Osborn E.F. | 1941 | Sciglass database
sankmc_45.8_0_0_0_8.3_45.8 | 45.84542 | 0 | 0 | 0 | 8.309169 | 45.84542 | 1728.15 | Schairer J.F. | 1942 | Sciglass database
sankmc_45.8_0_21.1_0_0_33.1 | 45.78458 | 0 | 21.09211 | 0 | 0 | 33.12331 | 1513.15 | Segnit E.R. | 1953 | Sciglass database
sankmc_45.8_10.6_0_0_24.9_18.7 | 45.82 | 10.57 | 0 | 0 | 24.88 | 18.73 | 1624.15 | Osborn E.F. | 1952 | Sciglass database
sankmc_45.8_11.8_0_0_23.8_18.7 | 45.77 | 11.77 | 0 | 0 | 23.81 | 18.65 | 1601.15 | Osborn E.F. | 1952 | Sciglass database
sankmc_45.8_12.8_0_0_22.7_18.7 | 45.83 | 12.77 | 0 | 0 | 22.66 | 18.74 | 1610.15 | Osborn E.F. | 1952 | Sciglass database
sankmc_45.8_22_0_0_25.4_6.8 | 45.79 | 21.96 | 0 | 0 | 25.4 | 6.85 | 1828.15 | Osborn E.F. | 1954 | Sciglass database
sankmc_45.8_23.6_0_0_0_30.6 | 45.76 | 23.6 | 0 | 0 | 0 | 30.64 | 1786.15 | McGinnis P.B. | 2014 | Sciglass database
sankmc_45.8_23.6_0_0_0_30.6 | 45.76 | 23.6 | 0 | 0 | 0 | 30.64 | 1795.15 | Kumm K.-A. | 1969 | Sciglass database
sankmc_45.9_0_13.3_0_0_40.8 | 45.92 | 0 | 13.26 | 0 | 0 | 40.82 | 1545.15 | Segnit E.R. | 1953 | Sciglass database
sankmc_45.9_0_22_0_0_32.1 | 45.93 | 0 | 21.97 | 0 | 0 | 32.1 | 1528.15 | Segnit E.R. | 1953 | Sciglass database
sankmc_45.9_0_37.4_0_0_16.7 | 45.89 | 0 | 37.43 | 0 | 0 | 16.68 | 1401.15 | Segnit E.R. | 1953 | Sciglass database
sankmc_45.9_0_54.1_0_0_0 | 45.88 | 0 | 54.12 | 0 | 0 | 0 | 1338.15 | Kracek F.C. | 1930 | Sciglass database
sankmc_45.9_11.7_42.5_0_0_0 | 45.87 | 11.68 | 42.45 | 0 | 0 | 0 | 1213.15 | Schairer J.F. | 1956 | Sciglass database
sankmc_45.9_12.7_0_0_18.3_23.1 | 45.92 | 12.69 | 0 | 0 | 18.31 | 23.08 | 1727.15 | DeVries R.C. | 1957 | Sciglass database
sankmc_45.9_8.3_0_0_27_18.9 | 45.92 | 8.26 | 0 | 0 | 26.95 | 18.87 | 1644.15 | Osborn E.F. | 1952 | Sciglass database
sankmc_46_0_0_54_0_0 | 46 | 0 | 0 | 54 | 0 | 0 | 1197.15 | Meshalkin A.B. | 2005 | Sciglass database
sankmc_46_0_14.2_0_0_39.8 | 45.96 | 0 | 14.22 | 0 | 0 | 39.82 | 1541.15 | Segnit E.R. | 1953 | Sciglass database
sankmc_46_10.3_0_0_33.4_10.3 | 45.9946 | 10.31103 | 0 | 0 | 33.41334 | 10.28103 | 1689.15 | Andersen O. | 1915 | Sciglass database
sankmc_46_15.3_0_0_15.6_23.1 | 46.04 | 15.31 | 0 | 0 | 15.6 | 23.05 | 1756.15 | DeVries R.C. | 1957 | Sciglass database
sankmc_46_17.7_0_0_9.4_26.9 | 46.0354 | 17.68823 | 0 | 0 | 9.419058 | 26.85731 | 1836.15 | DeVries R.C. | 1957 | Sciglass database
sankmc_46_18.7_0_0_32_3.3 | 46.02 | 18.68 | 0 | 0 | 32.01 | 3.29 | 1775.15 | McGinnis P.B. | 2014 | Sciglass database
sankmc_46_30.9_0_23_0_0 | 46.0446 | 30.94309 | 0 | 23.0123 | 0 | 0 | 1966.15 | Schairer J.F. | 1955 | Sciglass database
sankmc_46_31_23_0_0_0 | 45.9954 | 30.9969 | 23.0077 | 0 | 0 | 0 | 1858.15 | Schairer J.F. | 1956 | Sciglass database
sankmc_46_6.1_0_0_28.9_19 | 46.0146 | 6.050605 | 0 | 0 | 28.92289 | 19.0119 | 1696.15 | Osborn E.F. | 1952 | Sciglass database
sankmc_46.1_0_46.2_0_0_7.7 | 46.13 | 0 | 46.19 | 0 | 0 | 7.68 | 1304.15 | Segnit E.R. | 1953 | Sciglass database
sankmc_46.1_11.6_9.8_0_0_32.5 | 46.12461 | 11.59116 | 9.810981 | 0 | 0 | 32.47325 | 1585.15 | Yoder H.S. | 1952 | Sciglass database
sankmc_46.1_12.8_0_0_21.9_19.2 | 46.14 | 12.8 | 0 | 0 | 21.85 | 19.21 | 1600.15 | Osborn E.F. | 1952 | Sciglass database
sankmc_46.1_14.3_0_0_20.5_19.1 | 46.08461 | 14.31143 | 0 | 0 | 20.48205 | 19.12191 | 1643.15 | Osborn E.F. | 1952 | Sciglass database
sankmc_46.1_16.6_2.9_0_34.4_0 | 46.14 | 16.55 | 2.92 | 0 | 34.39 | 0 | 1730.15 | McGinnis P.B. | 2014 | Sciglass database
sankmc_46.1_2.8_0_0_16.8_34.3 | 46.11461 | 2.770277 | 0 | 0 | 16.83168 | 34.28343 | 1604.15 | Osborn E.F. | 1954 | Sciglass database
sankmc_46.1_3.9_0_0_30.8_19.2 | 46.1 | 3.94 | 0 | 0 | 30.81 | 19.15 | 1702.15 | Osborn E.F. | 1952 | Sciglass database
sankmc_46.1_4.9_1.9_0_0_47.1 | 46.08 | 4.87 | 1.91 | 0 | 0 | 47.14 | 1617.15 | Yoder H.S. | 1952 | Sciglass database
sankmc_46.2_0_0_0_34.4_19.4 | 46.23 | 0 | 0 | 0 | 34.39 | 19.38 | 1726.15 | Bowen N.L. | 1914 | Sciglass database
sankmc_46.2_1.9_0_0_32.6_19.3 | 46.18538 | 1.929807 | 0 | 0 | 32.60674 | 19.27807 | 1722.15 | Osborn E.F. | 1952 | Sciglass database
sankmc_46.2_13.3_40.5_0_0_0 | 46.20538 | 13.28867 | 40.50595 | 0 | 0 | 0 | 1243.15 | Schairer J.F. | 1956 | Sciglass database
sankmc_46.2_3.8_50_0_0_0 | 46.17 | 3.81 | 50.02 | 0 | 0 | 0 | 1308.15 | Schairer J.F. | 1956 | Sciglass database
sankmc_46.3_0_0_0_0_53.7 | 46.28 | 0 | 0 | 0 | 0 | 53.72 | 1776.15 | Shiraishi Y. | 1965 | Sciglass database
sankmc_46.3_0_0_0_0_53.7 | 46.3 | 0 | 0 | 0 | 0 | 53.7 | 1780.15 | Asayama E. | 1993 | Sciglass database
sankmc_46.3_0_53.7_0_0_0 | 46.3 | 0 | 53.7 | 0 | 0 | 0 | 1328.15 | Meshalkin A.B. | 2003 | Sciglass database
sankmc_46.3_10.8_43_0_0_0 | 46.27 | 10.78 | 42.95 | 0 | 0 | 0 | 1233.15 | Schairer J.F. | 1956 | Sciglass database
sankmc_46.3_12_41.7_0_0_0 | 46.29 | 12.02 | 41.69 | 0 | 0 | 0 | 1203.15 | Schairer J.F. | 1956 | Sciglass database
sankmc_46.3_12.8_0_0_41_0 | 46.27463 | 12.76128 | 0 | 0 | 40.9641 | 0 | 1723.15 | Ermolaeva E.V. | 1951 | Sciglass database
sankmc_46.3_13.6_0_0_15.3_24.8 | 46.26 | 13.63 | 0 | 0 | 15.33 | 24.78 | 1619.15 | Prince A.T. | 1954 | Sciglass database
sankmc_46.3_15.5_0_0_22.9_15.4 | 46.27537 | 15.45845 | 0 | 0 | 22.85771 | 15.40846 | 1696.15 | Andersen O. | 1915 | Sciglass database
sankmc_46.3_31.4_3.4_0_19_0 | 46.28537 | 31.36686 | 3.369663 | 0 | 18.9781 | 0 | 1822.15 | McGinnis P.B. | 2014 | Sciglass database
sankmc_46.3_5.8_0_0_8.8_39.1 | 46.31 | 5.81 | 0 | 0 | 8.81 | 39.07 | 1601.15 | Osborn E.F. | 1954 | Sciglass database
sankmc_46.4_0_0_41.9_0_11.7 | 46.4 | 0 | 0 | 41.93 | 0 | 11.67 | 1338.15 | Morey G.W. | 1930 | Sciglass database
sankmc_46.4_17.1_0_0_6.3_30.2 | 46.42 | 17.14 | 0 | 0 | 6.29 | 30.15 | 1771.15 | DeVries R.C. | 1957 | Sciglass database
sankmc_46.4_17.4_0_0_7.8_28.4 | 46.37536 | 17.41826 | 0 | 0 | 7.849215 | 28.35716 | 1818.15 | DeVries R.C. | 1957 | Sciglass database
sankmc_46.4_18.8_0_0_29.2_5.5 | 46.41536 | 18.83812 | 0 | 0 | 29.21708 | 5.529447 | 1766.15 | McGinnis P.B. | 2014 | Sciglass database
sankmc_46.4_8.9_0_0_9_35.7 | 46.4 | 8.92 | 0 | 0 | 9.02 | 35.66 | 1507.15 | Osborn E.F. | 1954 | Sciglass database
sankmc_46.5_15.4_0_0_13.2_24.9 | 46.54 | 15.36 | 0 | 0 | 13.16 | 24.94 | 1746.15 | DeVries R.C. | 1957 | Sciglass database
sankmc_46.5_16.1_0_0_13.6_23.8 | 46.48465 | 16.07161 | 0 | 0 | 13.63136 | 23.81238 | 1783.15 | DeVries R.C. | 1957 | Sciglass database
sankmc_46.5_9.1_0_0_0_44.3 | 46.54 | 9.14 | 0 | 0 | 0 | 44.32 | 1618.15 | Kumm K.-A. | 1969 | Sciglass database
sankmc_46.6_22.4_0_0_19.4_11.6 | 46.62 | 22.36 | 0 | 0 | 19.4 | 11.62 | 1801.15 | Osborn E.F. | 1954 | Sciglass database
sankmc_46.6_53.4_0_0_0_0 | 46.64 | 53.36 | 0 | 0 | 0 | 0 | 2195.15 | Staronka A. | 1968 | Sciglass database
sankmc_46.7_12.2_0_0_7.7_33.4 | 46.69 | 12.23 | 0 | 0 | 7.73 | 33.35 | 1578.15 | Osborn E.F. | 1954 | Sciglass database
sankmc_46.7_14.7_0_0_15.5_23.1 | 46.65 | 14.74 | 0 | 0 | 15.48 | 23.13 | 1741.15 | DeVries R.C. | 1957 | Sciglass database
sankmc_46.7_2.8_0_0_12.8_37.8 | 46.66 | 2.81 | 0 | 0 | 12.78 | 37.75 | 1604.15 | Osborn E.F. | 1954 | Sciglass database
sankmc_46.7_20.8_0_0_32.5_0 | 46.71 | 20.8 | 0 | 0 | 32.49 | 0 | 1795.15 | McGinnis P.B. | 2014 | Sciglass database
sankmc_46.7_8.8_0_0_14.8_29.8 | 46.65 | 8.77 | 0 | 0 | 14.8 | 29.78 | 1521.15 | Osborn E.F. | 1954 | Sciglass database
sankmc_46.8_0_0_0_17.8_35.4 | 46.81 | 0 | 0 | 0 | 17.79 | 35.4 | 1626.15 | Osborn E.F. | 1942 | Sciglass database
sankmc_46.8_0_0_37.5_0_15.7 | 46.81 | 0 | 0 | 37.53 | 0 | 15.66 | 1425.15 | Morey G.W. | 1930 | Sciglass database
sankmc_46.8_0_53.3_0_0_0 | 46.75 | 0 | 53.25 | 0 | 0 | 0 | 1334.15 | D`Ans J. | 1930 | Sciglass database
sankmc_46.8_10.7_0_0_22.2_20.3 | 46.84468 | 10.66107 | 0 | 0 | 22.24222 | 20.25203 | 1579.15 | Osborn E.F. | 1952 | Sciglass database
sankmc_46.8_11.4_0_0_21.6_20.2 | 46.81 | 11.39 | 0 | 0 | 21.58 | 20.22 | 1576.15 | Osborn E.F. | 1952 | Sciglass database
sankmc_46.8_11.9_0_0_21.1_20.2 | 46.8 | 11.87 | 0 | 0 | 21.13 | 20.2 | 1579.15 | Osborn E.F. | 1952 | Sciglass database
sankmc_46.8_2.1_0_0_2.2_48.9 | 46.8 | 2.13 | 0 | 0 | 2.18 | 48.89 | 1749.15 | Osborn E.F. | 1941 | Sciglass database
sankmc_46.8_20.1_0_0_13_20.1 | 46.82 | 20.14 | 0 | 0 | 12.95 | 20.09 | 1719.15 | Andersen O. | 1915 | Sciglass database
sankmc_46.8_20.2_0_0_12.7_20.2 | 46.82 | 20.22 | 0 | 0 | 12.74 | 20.22 | 1723.15 | Osborn E.F. | 1952 | Sciglass database
sankmc_46.8_26.6_26.6_0_0_0 | 46.79 | 26.59 | 26.62 | 0 | 0 | 0 | 1843.15 | Schairer J.F. | 1956 | Sciglass database
sankmc_46.9_0_0_0_17.1_36 | 46.9 | 0 | 0 | 0 | 17.14 | 35.96 | 1633.15 | Osborn E.F. | 1942 | Sciglass database
sankmc_46.9_0_0_0_6.3_46.9 | 46.86531 | 0 | 0 | 0 | 6.269373 | 46.86531 | 1753.15 | Schairer J.F. | 1942 | Sciglass database
sankmc_46.9_0_12.3_0_0_40.8 | 46.88 | 0 | 12.31 | 0 | 0 | 40.81 | 1559.15 | Segnit E.R. | 1953 | Sciglass database
sankmc_46.9_12.2_0_1.3_39.6_0 | 46.85469 | 12.19122 | 0 | 1.320132 | 39.63396 | 0 | 1733.15 | Schairer J.F. | 1954 | Sciglass database
sankmc_46.9_19.5_33.7_0_0_0 | 46.88 | 19.45 | 33.67 | 0 | 0 | 0 | 1628.15 | Schairer J.F. | 1956 | Sciglass database
sankmc_46.9_2.5_0_0_14.1_36.5 | 46.86 | 2.51 | 0 | 0 | 14.11 | 36.52 | 1604.15 | Prince A.T. | 1954 | Sciglass database
sankmc_46.9_23.7_29.5_0_0_0 | 46.85 | 23.67 | 29.48 | 0 | 0 | 0 | 1833.15 | Schairer J.F. | 1956 | Sciglass database
sankmc_46.9_29.7_23.4_0_0_0 | 46.87 | 29.7 | 23.43 | 0 | 0 | 0 | 1822.15 | Schairer J.F. | 1956 | Sciglass database
sankmc_46.9_6.2_46.9_0_0_0 | 46.88 | 6.24 | 46.88 | 0 | 0 | 0 | 1293.15 | Schairer J.F. | 1956 | Sciglass database
sankmc_46.9_8.6_0_0_20.4_24.1 | 46.89531 | 8.639136 | 0 | 0 | 20.38796 | 24.07759 | 1557.15 | Osborn E.F. | 1954 | Sciglass database
sankmc_46.9_9.5_0_0_23.3_20.3 | 46.87469 | 9.480948 | 0 | 0 | 23.33233 | 20.31203 | 1587.15 | Osborn E.F. | 1952 | Sciglass database
sankmc_47_0_0_0_16.5_36.5 | 46.99 | 0 | 0 | 0 | 16.48 | 36.53 | 1635.15 | Osborn E.F. | 1942 | Sciglass database
sankmc_47_0_0_53_0_0 | 47 | 0 | 0 | 53 | 0 | 0 | 1184.15 | Meshalkin A.B. | 2005 | Sciglass database
sankmc_47_11.6_41.4_0_0_0 | 47.04 | 11.6 | 41.36 | 0 | 0 | 0 | 1213.15 | Schairer J.F. | 1956 | Sciglass database
sankmc_47_12.9_40.1_0_0_0 | 46.98 | 12.93 | 40.09 | 0 | 0 | 0 | 1223.15 | Schairer J.F. | 1956 | Sciglass database
sankmc_47_14.2_38.8_0_0_0 | 47.01 | 14.21 | 38.78 | 0 | 0 | 0 | 1298.15 | Schairer J.F. | 1956 | Sciglass database
sankmc_47_16.8_36.2_0_0_0 | 46.95 | 16.83 | 36.22 | 0 | 0 | 0 | 1428.15 | Schairer J.F. | 1956 | Sciglass database
sankmc_47_31.9_0_0_12.3_8.8 | 47.04 | 31.87 | 0 | 0 | 12.27 | 8.82 | 1835.15 | McGinnis P.B. | 2014 | Sciglass database
sankmc_47_53_0_0_0_0 | 47 | 53 | 0 | 0 | 0 | 0 | 2151.15 | Horibe T. | 1967 | Sciglass database
sankmc_47_8.9_0_0_11.9_32.2 | 47.04 | 8.85 | 0 | 0 | 11.94 | 32.17 | 1511.15 | Osborn E.F. | 1954 | Sciglass database
sankmc_47.1_0_14_0_0_38.9 | 47.06529 | 0 | 14.0386 | 0 | 0 | 38.89611 | 1553.15 | Segnit E.R. | 1953 | Sciglass database
sankmc_47.1_12.2_40.8_0_0_0 | 47.09 | 12.16 | 40.75 | 0 | 0 | 0 | 1208.15 | Schairer J.F. | 1956 | Sciglass database
sankmc_47.1_15.5_0_0_13.5_23.9 | 47.11471 | 15.49155 | 0 | 0 | 13.52135 | 23.87239 | 1754.15 | DeVries R.C. | 1957 | Sciglass database
sankmc_47.1_16.3_16.2_0_0_20.4 | 47.1 | 16.28 | 16.19 | 0 | 0 | 20.43 | 1572.15 | Yoder H.S. | 1952 | Sciglass database
sankmc_47.1_27.7_0_0_0_25.2 | 47.06 | 27.73 | 0 | 0 | 0 | 25.21 | 1813.15 | Kumm K.-A. | 1969 | Sciglass database
sankmc_47.1_29.3_23.6_0_0_0 | 47.12529 | 29.26707 | 23.60764 | 0 | 0 | 0 | 1803.15 | Schairer J.F. | 1956 | Sciglass database
sankmc_47.1_5.3_0_0_42.4_5.3 | 47.1 | 5.26 | 0 | 0 | 42.39 | 5.25 | 1699.15 | Andersen O. | 1915 | Sciglass database
sankmc_47.1_5.9_0_0_3_44 | 47.09 | 5.9 | 0 | 0 | 2.99 | 44.02 | 1655.15 | Osborn E.F. | 1954 | Sciglass database
sankmc_47.1_6.9_5.2_0_0_40.8 | 47.08471 | 6.910691 | 5.180518 | 0 | 0 | 40.82408 | 1527.15 | Yoder H.S. | 1952 | Sciglass database
sankmc_47.1_8_44.9_0_0_0 | 47.08 | 8.01 | 44.91 | 0 | 0 | 0 | 1278.15 | Schairer J.F. | 1956 | Sciglass database
sankmc_47.2_0_0_0_15.2_37.7 | 47.17 | 0 | 0 | 0 | 15.17 | 37.66 | 1643.15 | Osborn E.F. | 1942 | Sciglass database
sankmc_47.2_0_0_0_32_20.8 | 47.21 | 0 | 0 | 0 | 32.03 | 20.76 | 1688.15 | Bowen N.L. | 1914 | Sciglass database
sankmc_47.2_0_0_47.2_5.6_0 | 47.2 | 0 | 0 | 47.21 | 5.59 | 0 | 1493.15 | Roedder E.W. | 1951 | Sciglass database
sankmc_47.2_0_52.8_0_0_0 | 47.2 | 0 | 52.8 | 0 | 0 | 0 | 1343.15 | Meshalkin A.B. | 2003 | Sciglass database
sankmc_47.2_14.2_0_0_15.4_23.2 | 47.24 | 14.19 | 0 | 0 | 15.37 | 23.2 | 1738.15 | DeVries R.C. | 1957 | Sciglass database
sankmc_47.2_14.9_14.6_0_0_23.3 | 47.19 | 14.89 | 14.64 | 0 | 0 | 23.28 | 1550.15 | Yoder H.S. | 1952 | Sciglass database
sankmc_47.2_29.2_0_23.6_0_0 | 47.21 | 29.16 | 0 | 23.63 | 0 | 0 | 1983.15 | Schairer J.F. | 1955 | Sciglass database
sankmc_47.2_32_3.4_0_12.3_5.1 | 47.20528 | 31.9868 | 3.429657 | 0 | 12.31877 | 5.059494 | 1820.15 | McGinnis P.B. | 2014 | Sciglass database
sankmc_47.3_0_0_0_0_52.7 | 47.3 | 0 | 0 | 0 | 0 | 52.7 | 1790.15 | Asayama E. | 1993 | Sciglass database
sankmc_47.3_29.2_0_0_23.5_0 | 47.3 | 29.2 | 0 | 0 | 23.5 | 0 | 1873.15 | Ermolaeva E.V. | 1951 | Sciglass database
sankmc_47.3_8.7_0_0_17.6_26.4 | 47.28 | 8.71 | 0 | 0 | 17.62 | 26.39 | 1548.15 | Osborn E.F. | 1954 | Sciglass database
sankmc_47.4_0_0_0_17.1_35.5 | 47.38 | 0 | 0 | 0 | 17.14 | 35.48 | 1628.15 | Osborn E.F. | 1942 | Sciglass database
sankmc_47.4_0_16.7_0_0_35.9 | 47.4 | 0 | 16.74 | 0 | 0 | 35.86 | 1547.15 | Segnit E.R. | 1953 | Sciglass database
sankmc_47.4_18.4_0_0_15.9_18.3 | 47.43526 | 18.37816 | 0 | 0 | 15.85841 | 18.32817 | 1687.15 | Andersen O. | 1915 | Sciglass database
sankmc_47.4_27.4_0_0_25.1_0 | 47.44526 | 27.43726 | 0 | 0 | 25.11749 | 0 | 1848.15 | Ermolaeva E.V. | 1951 | Sciglass database
sankmc_47.4_3.3_49.3_0_0_0 | 47.36 | 3.3 | 49.34 | 0 | 0 | 0 | 1328.15 | Schairer J.F. | 1956 | Sciglass database
sankmc_47.4_4.1_0_0_19.6_28.9 | 47.4 | 4.08 | 0 | 0 | 19.62 | 28.9 | 1591.15 | Kroenke W.J. | 1967 | Sciglass database
sankmc_47.4_8.9_0_0_9_34.6 | 47.44 | 8.92 | 0 | 0 | 9.03 | 34.61 | 1506.15 | Osborn E.F. | 1954 | Sciglass database
sankmc_47.5_2.8_0_0_14.2_35.6 | 47.46 | 2.8 | 0 | 0 | 14.15 | 35.59 | 1593.15 | Osborn E.F. | 1954 | Sciglass database
sankmc_47.6_0_0_45.6_0_6.8 | 47.6 | 0 | 0 | 45.61 | 0 | 6.79 | 1223.15 | Morey G.W. | 1930 | Sciglass database
sankmc_47.6_12.9_0_0_26.7_12.8 | 47.63 | 12.87 | 0 | 0 | 26.66 | 12.84 | 1621.15 | Andersen O. | 1915 | Sciglass database
sankmc_47.6_16.3_10.7_0_0_25.4 | 47.62 | 16.33 | 10.7 | 0 | 0 | 25.35 | 1398.15 | Yan Qiuming | 1996 | Sciglass database
sankmc_47.6_26.9_0_0_16.8_8.7 | 47.64 | 26.88 | 0 | 0 | 16.79 | 8.69 | 1872.15 | Prince A.T. | 1954 | Sciglass database
sankmc_47.7_0_50.2_0_0_2.2 | 47.68 | 0 | 50.15 | 0 | 0 | 2.17 | 1342.15 | Segnit E.R. | 1953 | Sciglass database
sankmc_47.7_11.9_40.4_0_0_0 | 47.67523 | 11.94881 | 40.37596 | 0 | 0 | 0 | 1198.15 | Schairer J.F. | 1956 | Sciglass database
sankmc_47.7_12.5_0_0_0_39.8 | 47.73 | 12.5 | 0 | 0 | 0 | 39.77 | 1598.15 | Kumm K.-A. | 1969 | Sciglass database
sankmc_47.7_14_14_0_0_24.4 | 47.67 | 13.95 | 13.95 | 0 | 0 | 24.43 | 1548.15 | Yoder H.S. | 1952 | Sciglass database
sankmc_47.7_18.6_0_0_12.2_21.6 | 47.7 | 18.57 | 0 | 0 | 12.17 | 21.56 | 1718.15 | Osborn E.F. | 1952 | Sciglass database
sankmc_47.7_21.5_0_0_9.4_21.4 | 47.70523 | 21.46785 | 0 | 0 | 9.419058 | 21.40786 | 1741.15 | Andersen O. | 1915 | Sciglass database
sankmc_47.7_28.4_23.8_0_0_0 | 47.74 | 28.42 | 23.84 | 0 | 0 | 0 | 1763.15 | Schairer J.F. | 1956 | Sciglass database
sankmc_47.7_9.2_8.4_0_0_34.8 | 47.7 | 9.15 | 8.36 | 0 | 0 | 34.79 | 1533.15 | Yoder H.S. | 1952 | Sciglass database
sankmc_47.8_0_0_0_13.8_38.3 | 47.83522 | 0 | 0 | 0 | 13.84862 | 38.31617 | 1643.15 | Osborn E.F. | 1942 | Sciglass database
sankmc_47.8_12.3_39.9_0_0_0 | 47.77522 | 12.29877 | 39.92601 | 0 | 0 | 0 | 1203.15 | Schairer J.F. | 1956 | Sciglass database
sankmc_47.8_13.2_0_0_17.2_21.7 | 47.82 | 13.23 | 0 | 0 | 17.22 | 21.73 | 1628.15 | Osborn E.F. | 1952 | Sciglass database
sankmc_47.8_15.8_0_0_14.8_21.7 | 47.76 | 15.83 | 0 | 0 | 14.76 | 21.65 | 1668.15 | Osborn E.F. | 1952 | Sciglass database
sankmc_47.8_17.3_0_0_7.1_27.8 | 47.8 | 17.29 | 0 | 0 | 7.09 | 27.82 | 1793.15 | DeVries R.C. | 1957 | Sciglass database
sankmc_47.8_5.1_0_0_14.4_32.6 | 47.84 | 5.13 | 0 | 0 | 14.41 | 32.62 | 1573.15 | Prince A.T. | 1954 | Sciglass database
sankmc_47.8_52.3_0_0_0_0 | 47.75 | 52.25 | 0 | 0 | 0 | 0 | 2177.15 | Staronka A. | 1968 | Sciglass database
sankmc_47.9_0_0_0_17.2_35 | 47.85 | 0 | 0 | 0 | 17.15 | 35 | 1628.15 | Osborn E.F. | 1942 | Sciglass database
sankmc_47.9_0_0_0_4.2_47.9 | 47.89521 | 0 | 0 | 0 | 4.209579 | 47.89521 | 1773.15 | Schairer J.F. | 1942 | Sciglass database
sankmc_47.9_10.8_0_0_19.6_21.8 | 47.87 | 10.76 | 0 | 0 | 19.56 | 21.81 | 1570.15 | Osborn E.F. | 1952 | Sciglass database
sankmc_47.9_14.8_37.3_0_0_0 | 47.94 | 14.78 | 37.28 | 0 | 0 | 0 | 1303.15 | Schairer J.F. | 1956 | Sciglass database
sankmc_47.9_6.3_0_0_17.7_28.2 | 47.86521 | 6.269373 | 0 | 0 | 17.66823 | 28.19718 | 1565.15 | Kroenke W.J. | 1967 | Sciglass database
sankmc_47.9_8.4_0_0_21.8_21.9 | 47.92 | 8.4 | 0 | 0 | 21.79 | 21.89 | 1576.15 | Osborn E.F. | 1952 | Sciglass database
sankmc_47.9_9.6_0_0_20.7_21.9 | 47.9 | 9.56 | 0 | 0 | 20.69 | 21.85 | 1556.15 | Osborn E.F. | 1952 | Sciglass database
sankmc_48_0_0_0_15.8_36.1 | 48.0352 | 0 | 0 | 0 | 15.83842 | 36.12639 | 1643.15 | Osborn E.F. | 1942 | Sciglass database
sankmc_48_0_0_52_0_0 | 48 | 0 | 0 | 52 | 0 | 0 | 1175.15 | Meshalkin A.B. | 2005 | Sciglass database
sankmc_48_0_47.6_0_0_4.5 | 47.97 | 0 | 47.58 | 0 | 0 | 4.45 | 1338.15 | Segnit E.R. | 1953 | Sciglass database
sankmc_48_0_52_0_0_0 | 48 | 0 | 52 | 0 | 0 | 0 | 1337.15 | D`Ans J. | 1930 | Sciglass database
sankmc_48_13_39_0_0_0 | 47.9752 | 12.9987 | 39.0261 | 0 | 0 | 0 | 1223.15 | Schairer J.F. | 1956 | Sciglass database
sankmc_48_4_0_0_25.9_22 | 48.0152 | 4.009599 | 0 | 0 | 25.94741 | 22.0278 | 1624.15 | Osborn E.F. | 1952 | Sciglass database
sankmc_48_5.8_0_0_11.7_34.6 | 47.96 | 5.77 | 0 | 0 | 11.67 | 34.6 | 1546.15 | Osborn E.F. | 1954 | Sciglass database
sankmc_48_52_0_0_0_0 | 48 | 52 | 0 | 0 | 0 | 0 | 2196.15 | Coutures J.P. | 1980 | Sciglass database
sankmc_48_6.2_0_0_23.9_22 | 47.97 | 6.15 | 0 | 0 | 23.92 | 21.96 | 1615.15 | Osborn E.F. | 1952 | Sciglass database
sankmc_48.1_0_17.3_0_0_34.6 | 48.1 | 0 | 17.3 | 0 | 0 | 34.6 | 1548.15 | Narayan K.L. | 1997 | Sciglass database
sankmc_48.1_0_51.9_0_0_0 | 48.1 | 0 | 51.9 | 0 | 0 | 0 | 1359.15 | Meshalkin A.B. | 2003 | Sciglass database
sankmc_48.1_10.3_0_0_19.5_22.1 | 48.09 | 10.29 | 0 | 0 | 19.48 | 22.14 | 1566.15 | Osborn E.F. | 1952 | Sciglass database
sankmc_48.1_13.4_0_1.4_37.2_0 | 48.09 | 13.41 | 0 | 1.35 | 37.15 | 0 | 1723.15 | Schairer J.F. | 1954 | Sciglass database
sankmc_48.1_15.4_0_0_10.7_25.8 | 48.13 | 15.43 | 0 | 0 | 10.65 | 25.79 | 1756.15 | DeVries R.C. | 1957 | Sciglass database
sankmc_48.1_2_0_0_27.9_22.1 | 48.06481 | 1.960196 | 0 | 0 | 27.88279 | 22.09221 | 1644.15 | Osborn E.F. | 1952 | Sciglass database
sankmc_48.1_23.3_0_0_28.7_0 | 48.05519 | 23.28767 | 0 | 0 | 28.65713 | 0 | 1804.15 | McGinnis P.B. | 2014 | Sciglass database
sankmc_48.2_0_12.4_0_0_39.4 | 48.19518 | 0 | 12.41876 | 0 | 0 | 39.38606 | 1560.15 | Segnit E.R. | 1953 | Sciglass database
sankmc_48.2_22.1_0_0_24_5.7 | 48.20518 | 22.09779 | 0 | 0 | 23.9576 | 5.739426 | 1750.15 | McGinnis P.B. | 2014 | Sciglass database
sankmc_48.3_0_0_0_0_51.7 | 48.3 | 0 | 0 | 0 | 0 | 51.7 | 1800.15 | Asayama E. | 1993 | Sciglass database
sankmc_48.3_0_0_0_0_51.7 | 48.28 | 0 | 0 | 0 | 0 | 51.72 | 1811.15 | Kumm K.-A. | 1969 | Sciglass database
sankmc_48.3_12.3_39.4_0_0_0 | 48.32 | 12.29 | 39.39 | 0 | 0 | 0 | 1208.15 | Schairer J.F. | 1956 | Sciglass database
sankmc_48.3_14.2_14.7_0_0_22.9 | 48.25483 | 14.15142 | 14.71147 | 0 | 0 | 22.88229 | 1546.15 | Yoder H.S. | 1952 | Sciglass database
sankmc_48.3_20.1_31.6_0_0_0 | 48.31 | 20.13 | 31.56 | 0 | 0 | 0 | 1678.15 | Schairer J.F. | 1956 | Sciglass database
sankmc_48.3_22.9_28.8_0_0_0 | 48.28 | 22.94 | 28.78 | 0 | 0 | 0 | 1793.15 | Schairer J.F. | 1956 | Sciglass database
sankmc_48.3_7.7_0_0_21.4_22.5 | 48.34517 | 7.739226 | 0 | 0 | 21.39786 | 22.51775 | 1562.15 | Osborn E.F. | 1952 | Sciglass database
sankmc_48.3_9.4_0_0_19.8_22.5 | 48.31517 | 9.359064 | 0 | 0 | 19.84802 | 22.47775 | 1549.15 | Osborn E.F. | 1952 | Sciglass database
sankmc_48.3_9.8_0_0_19.4_22.5 | 48.31483 | 9.830983 | 0 | 0 | 19.39194 | 22.46225 | 1558.15 | Osborn E.F. | 1952 | Sciglass database
sankmc_48.4_0_0_30.2_21.3_0 | 48.43 | 0 | 0 | 30.23 | 21.34 | 0 | 1658.15 | Roedder E.W. | 1951 | Sciglass database
sankmc_48.4_1.1_0_0_1_49.5 | 48.37 | 1.09 | 0 | 0 | 1.01 | 49.53 | 1788.15 | Osborn E.F. | 1941 | Sciglass database
sankmc_48.4_16.1_35.5_0_0_0 | 48.41 | 16.09 | 35.5 | 0 | 0 | 0 | 1418.15 | Schairer J.F. | 1956 | Sciglass database
sankmc_48.4_17_0_0_5.5_29 | 48.44 | 17.02 | 0 | 0 | 5.51 | 29.03 | 1784.15 | DeVries R.C. | 1957 | Sciglass database
sankmc_48.4_22.2_0_0_22.5_6.9 | 48.42516 | 22.19778 | 0 | 0 | 22.45775 | 6.919308 | 1783.15 | Osborn E.F. | 1954 | Sciglass database
sankmc_48.4_25.8_25.8_0_0_0 | 48.36 | 25.84 | 25.8 | 0 | 0 | 0 | 1823.15 | Schairer J.F. | 1956 | Sciglass database
sankmc_48.4_3.1_48.5_0_0_0 | 48.41 | 3.05 | 48.54 | 0 | 0 | 0 | 1333.15 | Schairer J.F. | 1956 | Sciglass database
sankmc_48.4_5.6_0_0_22.6_23.4 | 48.39484 | 5.590559 | 0 | 0 | 22.63226 | 23.38234 | 1597.15 | Osborn E.F. | 1954 | Sciglass database
sankmc_48.5_0_0_51.5_0_0 | 48.5 | 0 | 0 | 51.5 | 0 | 0 | 1175.15 | Meshalkin A.B. | 2005 | Sciglass database
sankmc_48.5_10.1_0_0_18.6_22.8 | 48.51 | 10.09 | 0 | 0 | 18.63 | 22.77 | 1561.15 | Osborn E.F. | 1952 | Sciglass database
sankmc_48.5_11.1_40.5_0_0_0 | 48.49 | 11.05 | 40.46 | 0 | 0 | 0 | 1198.15 | Schairer J.F. | 1956 | Sciglass database
sankmc_48.5_13.4_14.1_0_0_24 | 48.51 | 13.41 | 14.07 | 0 | 0 | 24.01 | 1539.15 | Yoder H.S. | 1952 | Sciglass database
sankmc_48.5_13.6_38_0_0_0 | 48.46485 | 13.56136 | 37.9738 | 0 | 0 | 0 | 1258.15 | Schairer J.F. | 1956 | Sciglass database
sankmc_48.5_14.8_36.7_0_0_0 | 48.48 | 14.78 | 36.74 | 0 | 0 | 0 | 1323.15 | Schairer J.F. | 1956 | Sciglass database
sankmc_48.5_15.6_0_0_20.3_15.6 | 48.54 | 15.6 | 0 | 0 | 20.31 | 15.55 | 1641.15 | Andersen O. | 1915 | Sciglass database
sankmc_48.5_16.3_17.4_0_0_17.8 | 48.47485 | 16.31163 | 17.44174 | 0 | 0 | 17.77178 | 1589.15 | Yoder H.S. | 1952 | Sciglass database
sankmc_48.5_20.2_0_0_16.1_15.3 | 48.48 | 20.16 | 0 | 0 | 16.06 | 15.3 | 1727.15 | Prince A.T. | 1954 | Sciglass database
sankmc_48.5_7.4_44.1_0_0_0 | 48.48 | 7.41 | 44.11 | 0 | 0 | 0 | 1278.15 | Schairer J.F. | 1956 | Sciglass database
sankmc_48.5_9.6_0_0_19.1_22.8 | 48.52485 | 9.610961 | 0 | 0 | 19.08191 | 22.78228 | 1555.15 | Osborn E.F. | 1952 | Sciglass database
sankmc_48.5_9.8_41.7_0_0_0 | 48.45 | 9.82 | 41.73 | 0 | 0 | 0 | 1228.15 | Schairer J.F. | 1956 | Sciglass database
sankmc_48.6_0_0_0_51.4_0 | 48.6 | 0 | 0 | 0 | 51.4 | 0 | 1903.15 | Bockris J.O`M. | 1955 | Sciglass database
sankmc_48.6_17.4_34_0_0_0 | 48.57 | 17.41 | 34.02 | 0 | 0 | 0 | 1488.15 | Schairer J.F. | 1956 | Sciglass database
sankmc_48.6_5.1_46.3_0_0_0 | 48.61486 | 5.070507 | 46.31463 | 0 | 0 | 0 | 1308.15 | Schairer J.F. | 1956 | Sciglass database
sankmc_48.6_5.5_4.9_0_0_41.1 | 48.55 | 5.52 | 4.86 | 0 | 0 | 41.07 | 1580.15 | Yoder H.S. | 1952 | Sciglass database
sankmc_48.6_7.4_7.1_0_0_37 | 48.63 | 7.35 | 7.07 | 0 | 0 | 36.95 | 1510.15 | Yoder H.S. | 1952 | Sciglass database
sankmc_48.7_0_0_23.3_0_28 | 48.66 | 0 | 0 | 23.3 | 0 | 28.04 | 1470.15 | Morey G.W. | 1930 | Sciglass database
sankmc_48.7_1.5_0_0_14_35.8 | 48.71 | 1.5 | 0 | 0 | 14.02 | 35.77 | 1619.15 | Prince A.T. | 1954 | Sciglass database
sankmc_48.7_11.6_39.8_0_0_0 | 48.65 | 11.6 | 39.75 | 0 | 0 | 0 | 1193.15 | Schairer J.F. | 1956 | Sciglass database
sankmc_48.7_16_0_0_10_25.3 | 48.73 | 16.01 | 0 | 0 | 9.99 | 25.27 | 1772.15 | DeVries R.C. | 1957 | Sciglass database
sankmc_48.7_21.6_0_0_8.3_21.5 | 48.69487 | 21.55216 | 0 | 0 | 8.260826 | 21.49215 | 1747.15 | Andersen O. | 1915 | Sciglass database
sankmc_48.7_23.6_0_0_24.2_3.5 | 48.71 | 23.6 | 0 | 0 | 24.21 | 3.48 | 1786.15 | McGinnis P.B. | 2014 | Sciglass database
sankmc_48.7_8.6_0_0_21.8_20.9 | 48.72 | 8.61 | 0 | 0 | 21.79 | 20.88 | 1575.15 | Osborn E.F. | 1954 | Sciglass database
sankmc_48.7_9.2_0_0_19_23.1 | 48.73513 | 9.159084 | 0 | 0 | 18.9981 | 23.10769 | 1549.15 | Osborn E.F. | 1952 | Sciglass database
sankmc_48.8_0_0_0_16.9_34.3 | 48.84 | 0 | 0 | 0 | 16.9 | 34.26 | 1631.15 | Osborn E.F. | 1942 | Sciglass database
sankmc_48.8_23.2_0_0_4.7_23.2 | 48.81512 | 23.22768 | 0 | 0 | 4.729527 | 23.22768 | 1773.15 | Osborn E.F. | 1952 | Sciglass database
sankmc_48.8_26.7_24.4_0_0_0 | 48.84 | 26.74 | 24.42 | 0 | 0 | 0 | 1798.15 | Schairer J.F. | 1956 | Sciglass database
sankmc_48.9_0_0_0_2.1_48.9 | 48.94 | 0 | 0 | 0 | 2.12 | 48.94 | 1798.15 | Schairer J.F. | 1942 | Sciglass database
sankmc_48.9_0_33.7_17.4_0_0 | 48.93 | 0 | 33.66 | 17.41 | 0 | 0 | 1185.15 | Kracek F.C. | 1932 | Sciglass database
sankmc_48.9_0_51.1_0_0_0 | 48.9 | 0 | 51.1 | 0 | 0 | 0 | 1366.15 | Meshalkin A.B. | 2003 | Sciglass database
sankmc_48.9_11.5_0_0_29.1_10.5 | 48.87 | 11.52 | 0 | 0 | 29.14 | 10.47 | 1638.15 | Osborn E.F. | 1954 | Sciglass database
sankmc_48.9_12.9_0_0_25.3_12.9 | 48.86511 | 12.93871 | 0 | 0 | 25.29747 | 12.89871 | 1599.15 | Andersen O. | 1915 | Sciglass database
sankmc_48.9_12.9_0_2.7_35.5_0 | 48.93 | 12.87 | 0 | 2.72 | 35.48 | 0 | 1723.15 | Schairer J.F. | 1954 | Sciglass database
sankmc_48.9_16.1_4.3_3.5_0.2_27 | 48.94489 | 16.09161 | 4.320432 | 3.480348 | 0.170017 | 26.9927 | 1453.15 | Kohli J.T. | 1998 | Sciglass database
sankmc_48.9_18.4_0_0_24.8_7.8 | 48.94 | 18.41 | 0 | 0 | 24.84 | 7.81 | 1708.15 | Osborn E.F. | 1954 | Sciglass database
sankmc_48.9_36_5.9_0_9.1_0 | 48.91511 | 36.0364 | 5.929407 | 0 | 9.119088 | 0 | 1823.15 | McGinnis P.B. | 2014 | Sciglass database
sankmc_48.9_7.9_0_0_14.7_28.6 | 48.87 | 7.85 | 0 | 0 | 14.72 | 28.56 | 1553.15 | Prince A.T. | 1954 | Sciglass database
sankmc_49_0_0_49.1_1.9_0 | 49.0351 | 0 | 0 | 49.06509 | 1.89981 | 0 | 1253.15 | Roedder E.W. | 1951 | Sciglass database
sankmc_49_0_0_51_0_0 | 49 | 0 | 0 | 51 | 0 | 0 | 1205.15 | Meshalkin A.B. | 2005 | Sciglass database
sankmc_49_14.4_0_0_36.5_0 | 49.02 | 14.44 | 0 | 0 | 36.54 | 0 | 1653.15 | McGinnis P.B. | 2014 | Sciglass database
sankmc_49_16_0_0_0_35 | 48.98 | 16.03 | 0 | 0 | 0 | 34.99 | 1693.15 | Kumm K.-A. | 1969 | Sciglass database
sankmc_49_16.5_0_0_15.7_18.8 | 49.04 | 16.52 | 0 | 0 | 15.67 | 18.77 | 1665.15 | Prince A.T. | 1954 | Sciglass database
sankmc_49_21_0_0_25_5 | 49 | 21 | 0 | 0 | 25 | 5 | 1673.15 | Koike A. | 2001 | Sciglass database
sankmc_49_5.6_0_0_25.3_20.2 | 48.98 | 5.55 | 0 | 0 | 25.28 | 20.19 | 1626.15 | Osborn E.F. | 1954 | Sciglass database
sankmc_49_51_0_0_0_0 | 49 | 51 | 0 | 0 | 0 | 0 | 2191.15 | Aksay I.A. | 1974 | Sciglass database
sankmc_49_8.9_0_0_18.7_23.4 | 48.95 | 8.94 | 0 | 0 | 18.69 | 23.42 | 1555.15 | Osborn E.F. | 1952 | Sciglass database
sankmc_49.1_0_0_0_15.2_35.7 | 49.09 | 0 | 0 | 0 | 15.19 | 35.72 | 1641.15 | Osborn E.F. | 1942 | Sciglass database
sankmc_49.1_0_50.9_0_0_0 | 49.1 | 0 | 50.9 | 0 | 0 | 0 | 1367.15 | Winter-Klein A. | 1959 | Sciglass database
sankmc_49.1_13.1_8.3_3.2_0.2_26.1 | 49.12491 | 13.09131 | 8.270827 | 3.210321 | 0.160016 | 26.14261 | 1468.15 | Kohli J.T. | 1998 | Sciglass database
sankmc_49.1_14.8_0_0_29.1_7 | 49.11 | 14.77 | 0 | 0 | 29.14 | 6.98 | 1683.15 | Osborn E.F. | 1954 | Sciglass database
sankmc_49.1_16.5_0_0_34.4_0 | 49.1 | 16.54 | 0 | 0 | 34.36 | 0 | 1670.15 | McGinnis P.B. | 2014 | Sciglass database
sankmc_49.2_0_14.2_36.6_0_0 | 49.21 | 0 | 14.22 | 36.57 | 0 | 0 | 1106.15 | Kracek F.C. | 1932 | Sciglass database
sankmc_49.2_0_16.5_0_14.1_20.3 | 49.16 | 0 | 16.49 | 0 | 14.09 | 20.26 | 1433.15 | Shahid K.A. | 1972 | Sciglass database
sankmc_49.2_18.7_0_0_32.1_0 | 49.19492 | 18.72187 | 0 | 0 | 32.08321 | 0 | 1751.15 | McGinnis P.B. | 2014 | Sciglass database
sankmc_49.2_9.4_0_0_17.7_23.7 | 49.15492 | 9.420942 | 0 | 0 | 17.69177 | 23.73237 | 1553.15 | Osborn E.F. | 1952 | Sciglass database
sankmc_49.3_0_0_0_0_50.7 | 49.3 | 0 | 0 | 0 | 0 | 50.7 | 1804.15 | Asayama E. | 1993 | Sciglass database
sankmc_49.3_16.1_5.3_0_0_29.3 | 49.25 | 16.12 | 5.31 | 0 | 0 | 29.32 | 1557.15 | McGinnis P.B. | 2014 | Sciglass database
sankmc_49.3_16.3_18.2_0_0_16.2 | 49.29507 | 16.33837 | 18.19818 | 0 | 0 | 16.16838 | 1606.15 | Yoder H.S. | 1952 | Sciglass database
sankmc_49.3_22.6_0_0_16.3_11.7 | 49.32 | 22.6 | 0 | 0 | 16.34 | 11.74 | 1759.15 | Osborn E.F. | 1954 | Sciglass database
sankmc_49.3_3_0_0_14.2_33.5 | 49.27 | 3.03 | 0 | 0 | 14.19 | 33.51 | 1593.15 | Prince A.T. | 1954 | Sciglass database
sankmc_49.3_7.8_8.2_0_0_34.8 | 49.28507 | 7.789221 | 8.169183 | 0 | 0 | 34.75652 | 1501.15 | Yoder H.S. | 1952 | Sciglass database
sankmc_49.3_8.9_0_0_10.5_31.3 | 49.32 | 8.9 | 0 | 0 | 10.5 | 31.28 | 1516.15 | Osborn E.F. | 1954 | Sciglass database
sankmc_49.4_0_16.9_0_0_33.7 | 49.4 | 0 | 16.87 | 0 | 0 | 33.73 | 1559.15 | Narayan K.L. | 1997 | Sciglass database
sankmc_49.4_18.6_0_0_21.9_10.1 | 49.37494 | 18.57186 | 0 | 0 | 21.92219 | 10.13101 | 1716.15 | Osborn E.F. | 1954 | Sciglass database
sankmc_49.4_2.9_0_0_0_47.7 | 49.43 | 2.91 | 0 | 0 | 0 | 47.66 | 1768.15 | Kumm K.-A. | 1969 | Sciglass database
sankmc_49.4_5.7_0_0_15.9_29 | 49.37 | 5.71 | 0 | 0 | 15.88 | 29.04 | 1582.15 | Osborn E.F. | 1954 | Sciglass database
sankmc_49.4_9.3_0_0_14.9_26.5 | 49.4 | 9.26 | 0 | 0 | 14.88 | 26.46 | 1540.15 | Prince A.T. | 1954 | Sciglass database
sankmc_49.5_0_21.3_29.3_0_0 | 49.49 | 0 | 21.26 | 29.25 | 0 | 0 | 1115.15 | Kracek F.C. | 1932 | Sciglass database
sankmc_49.5_0_24_0_14.2_12.3 | 49.54 | 0 | 24.01 | 0 | 14.2 | 12.25 | 1393.15 | Shahid K.A. | 1972 | Sciglass database
sankmc_49.5_0_50.5_0_0_0 | 49.5 | 0 | 50.5 | 0 | 0 | 0 | 1370.15 | Meshalkin A.B. | 2003 | Sciglass database
sankmc_49.5_11.4_0_0_31.8_7.3 | 49.47 | 11.43 | 0 | 0 | 31.82 | 7.28 | 1643.15 | Osborn E.F. | 1954 | Sciglass database
sankmc_49.5_14.2_6.9_2.7_0.2_26.5 | 49.45495 | 14.24142 | 6.920692 | 2.730273 | 0.160016 | 26.49265 | 1448.15 | Kohli J.T. | 1998 | Sciglass database
sankmc_49.5_15.9_0_0_8.1_26.5 | 49.5 | 15.86 | 0 | 0 | 8.12 | 26.52 | 1797.15 | DeVries R.C. | 1957 | Sciglass database
sankmc_49.5_17_0_0_24.6_8.8 | 49.52495 | 17.0217 | 0 | 0 | 24.61246 | 8.840884 | 1663.15 | Suzuki Y. | 1983 | Sciglass database
sankmc_49.6_0_22.4_0_0_28 | 49.6 | 0 | 22.4 | 0 | 0 | 28 | 1553.15 | Soboleva E.N. | 2004 | Sciglass database
sankmc_49.6_0_27.1_23.3_0_0 | 49.62496 | 0 | 27.09271 | 23.28233 | 0 | 0 | 1131.15 | Kracek F.C. | 1932 | Sciglass database
sankmc_49.6_14.6_0_0_32.6_3.2 | 49.63496 | 14.62146 | 0 | 0 | 32.55326 | 3.190319 | 1678.15 | Osborn E.F. | 1954 | Sciglass database
sankmc_49.7_0_0_36.6_0_13.7 | 49.71 | 0 | 0 | 36.62 | 0 | 13.67 | 1367.15 | Morey G.W. | 1930 | Sciglass database
sankmc_49.7_16.3_34_0_0_0 | 49.69 | 16.3 | 34.01 | 0 | 0 | 0 | 1428.15 | Schairer J.F. | 1956 | Sciglass database
sankmc_49.7_29.7_20.6_0_0_0 | 49.74497 | 29.67297 | 20.58206 | 0 | 0 | 0 | 1890.15 | Schairer J.F. | 1956 | Sciglass database
sankmc_49.7_8.8_0_0_14.8_26.6 | 49.73497 | 8.790879 | 0 | 0 | 14.83148 | 26.64266 | 1547.15 | Osborn E.F. | 1954 | Sciglass database
sankmc_49.7_9_0_0_7.6_33.7 | 49.74 | 8.97 | 0 | 0 | 7.57 | 33.72 | 1516.15 | Osborn E.F. | 1954 | Sciglass database
sankmc_49.8_0_18.2_32.1_0_0 | 49.76 | 0 | 18.19 | 32.05 | 0 | 0 | 1032.15 | Kracek F.C. | 1932 | Sciglass database
sankmc_49.8_0_37.9_12.2_0_0 | 49.84502 | 0 | 37.94621 | 12.20878 | 0 | 0 | 1236.15 | Kracek F.C. | 1932 | Sciglass database
sankmc_49.8_0_44.3_0_5.9_0 | 49.82 | 0 | 44.25 | 0 | 5.93 | 0 | 1195.15 | Wallace R.C. | 1909 | Sciglass database
sankmc_49.8_0_45_0_0_5.2 | 49.83 | 0 | 44.97 | 0 | 0 | 5.2 | 1250.15 | Wallace R.C. | 1909 | Sciglass database
sankmc_49.8_0_50.2_0_0_0 | 49.78 | 0 | 50.22 | 0 | 0 | 0 | 1295.15 | Wallace R.C. | 1909 | Sciglass database
sankmc_49.8_11.5_13_0_0_25.7 | 49.82498 | 11.47115 | 12.9613 | 0 | 0 | 25.74257 | 1512.15 | Yoder H.S. | 1952 | Sciglass database
sankmc_49.8_18.7_0_0_15.9_15.6 | 49.8 | 18.66 | 0 | 0 | 15.91 | 15.63 | 1677.15 | Prince A.T. | 1954 | Sciglass database
sankmc_49.8_18.7_0_0_19_12.5 | 49.81 | 18.74 | 0 | 0 | 18.96 | 12.49 | 1719.15 | Osborn E.F. | 1954 | Sciglass database
sankmc_49.9_0_0_44.1_0_6 | 49.86 | 0 | 0 | 44.13 | 0 | 6.01 | 1238.15 | Morey G.W. | 1930 | Sciglass database
sankmc_49.9_0_34.6_0_0_15.4 | 49.93 | 0 | 34.63 | 0 | 0 | 15.44 | 1285.15 | Wallace R.C. | 1909 | Sciglass database
sankmc_49.9_0_39.8_0_0_10.3 | 49.88 | 0 | 39.78 | 0 | 0 | 10.34 | 1199.15 | Wallace R.C. | 1909 | Sciglass database
sankmc_49.9_0_50.1_0_0_0 | 49.88 | 0 | 50.12 | 0 | 0 | 0 | 1363.15 | Willgallis A. | 1969 | Sciglass database
sankmc_49.9_10.7_0_0_15_24.3 | 49.94 | 10.7 | 0 | 0 | 15.04 | 24.32 | 1581.15 | Prince A.T. | 1954 | Sciglass database
sankmc_49.9_11.8_0_0_22.3_16 | 49.89 | 11.76 | 0 | 0 | 22.31 | 16.04 | 1552.15 | Osborn E.F. | 1954 | Sciglass database
sankmc_49.9_13_0_0_37.1_0 | 49.88 | 13.01 | 0 | 0 | 37.11 | 0 | 1643.15 | Ermolaeva E.V. | 1951 | Sciglass database
sankmc_49.9_15_0_0_24.3_10.9 | 49.85 | 14.99 | 0 | 0 | 24.26 | 10.9 | 1655.15 | Osborn E.F. | 1954 | Sciglass database
sankmc_49.9_15_17.1_0_0_18.1 | 49.87 | 14.95 | 17.09 | 0 | 0 | 18.09 | 1582.15 | Yoder H.S. | 1952 | Sciglass database
sankmc_49.9_15.3_5.7_2.2_0.2_26.8 | 49.93 | 15.26 | 5.66 | 2.18 | 0.16 | 26.81 | 1458.15 | Kohli J.T. | 1998 | Sciglass database
sankmc_49.9_15.4_3.6_4.1_3.8_23.2 | 49.89499 | 15.42154 | 3.640364 | 4.080408 | 3.780378 | 23.18232 | 1488.15 | Kohli J.T. | 1998 | Sciglass database
sankmc_49.9_36.8_0_0_0_13.4 | 49.89 | 36.75 | 0 | 0 | 0 | 13.36 | 1821.15 | McGinnis P.B. | 2014 | Sciglass database
sankmc_49.9_4.6_0_0_14.4_31.1 | 49.89 | 4.6 | 0 | 0 | 14.37 | 31.14 | 1589.15 | Prince A.T. | 1954 | Sciglass database
sankmc_49.9_50.1_0_0_0_0 | 49.92 | 50.08 | 0 | 0 | 0 | 0 | 2191.15 | Staronka A. | 1968 | Sciglass database
sankmc_5.4_22.1_0_0_12.8_59.7 | 5.36 | 22.11 | 0 | 0 | 12.79 | 59.74 | 1802.15 | Osborn E.F. | 1954 | Sciglass database
sankmc_5.5_22.5_0_0_6.5_65.5 | 5.46 | 22.52 | 0 | 0 | 6.51 | 65.51 | 1757.15 | Osborn E.F. | 1954 | Sciglass database
sankmc_5.6_22.9_0_0_0_71.5 | 5.56 | 22.94 | 0 | 0 | 0 | 71.5 | 1768.15 | Kumm K.-A. | 1969 | Sciglass database
sankmc_5.7_26.9_0_0_0_67.4 | 5.71 | 26.94 | 0 | 0 | 0 | 67.35 | 1758.15 | Kumm K.-A. | 1969 | Sciglass database
sankmc_5.9_31.2_0_0_0_63 | 5.88 | 31.16 | 0 | 0 | 0 | 62.96 | 1626.15 | Kumm K.-A. | 1969 | Sciglass database
sankmc_50_0_0_0_0_50 | 50 | 0 | 0 | 0 | 0 | 50 | 1818.15 | Topping J.A. | 1977 | Sciglass database
sankmc_50_0_0_0_0_50 | 50 | 0 | 0 | 0 | 0 | 50 | 1785.15 | Lebedew P. | 1911 | Sciglass database
sankmc_50_0_0_0_0_50 | 50 | 0 | 0 | 0 | 0 | 50 | 1785.15 | Smolensky S. | 1911 | Sciglass database
sankmc_50_0_0_0_0_50 | 50 | 0 | 0 | 0 | 0 | 50 | 1816.15 | Harada Y. | 2018 | Sciglass database
sankmc_50_0_0_0_0_50 | 50 | 0 | 0 | 0 | 0 | 50 | 1817.15 | Fedorov N.F. | 1972 | Sciglass database
sankmc_50_0_0_0_0_50 | 50 | 0 | 0 | 0 | 0 | 50 | 1818.15 | Fedorov N.F. | 1972 | Sciglass database
sankmc_50_0_0_0_0.5_49.5 | 50 | 0 | 0 | 0 | 0.54 | 49.46 | 1810.15 | Schairer J.F. | 1942 | Sciglass database
sankmc_50_0_0_0_1.3_48.7 | 50 | 0 | 0 | 0 | 1.34 | 48.66 | 1805.15 | Schairer J.F. | 1942 | Sciglass database
sankmc_50_0_0_0_10.4_39.6 | 50 | 0 | 0 | 0 | 10.42 | 39.58 | 1708.15 | Schairer J.F. | 1942 | Sciglass database
sankmc_50_0_0_0_12.9_37.1 | 50 | 0 | 0 | 0 | 12.94 | 37.06 | 1673.15 | Schairer J.F. | 1942 | Sciglass database
sankmc_50_0_0_0_14.2_35.8 | 50 | 0 | 0 | 0 | 14.18 | 35.82 | 1656.15 | Schairer J.F. | 1942 | Sciglass database
sankmc_50_0_0_0_14.9_35.1 | 50 | 0 | 0 | 0 | 14.93 | 35.07 | 1643.15 | Schairer J.F. | 1942 | Sciglass database
sankmc_50_0_0_0_15.4_34.6 | 50 | 0 | 0 | 0 | 15.42 | 34.58 | 1638.15 | Schairer J.F. | 1942 | Sciglass database
sankmc_50_0_0_0_15.9_34.1 | 50 | 0 | 0 | 0 | 15.91 | 34.09 | 1633.15 | Schairer J.F. | 1942 | Sciglass database
sankmc_50_0_0_0_16.7_33.4 | 50 | 0 | 0 | 0 | 16.65 | 33.35 | 1638.15 | Schairer J.F. | 1942 | Sciglass database
sankmc_50_0_0_0_17.9_32.1 | 50 | 0 | 0 | 0 | 17.86 | 32.14 | 1646.15 | Schairer J.F. | 1942 | Sciglass database
sankmc_50_0_0_0_20.3_29.7 | 50 | 0 | 0 | 0 | 20.28 | 29.72 | 1656.15 | Schairer J.F. | 1942 | Sciglass database
sankmc_50_0_0_0_22.7_27.4 | 50 | 0 | 0 | 0 | 22.65 | 27.35 | 1663.15 | Schairer J.F. | 1942 | Sciglass database
sankmc_50_0_0_0_23.8_26.2 | 50 | 0 | 0 | 0 | 23.83 | 26.17 | 1664.15 | Schairer J.F. | 1942 | Sciglass database
sankmc_50_0_0_0_24.5_25.5 | 50 | 0 | 0 | 0 | 24.53 | 25.47 | 1664.15 | Schairer J.F. | 1942 | Sciglass database
sankmc_50_0_0_0_25_25 | 50 | 0 | 0 | 0 | 25 | 25 | 1664.15 | Dunn T. | 1982 | Sciglass database
sankmc_50_0_0_0_25_25 | 50 | 0 | 0 | 0 | 25 | 25 | 1664.65 | Scarfe C.M. | 1983 | Sciglass database
sankmc_50_0_0_0_30.3_19.7 | 50.035 | 0 | 0 | 0 | 30.28697 | 19.67803 | 1665.15 | Bowen N.L. | 1914 | Sciglass database
sankmc_50_0_0_0_31.6_18.4 | 50.015 | 0 | 0 | 0 | 31.61684 | 18.36816 | 1670.15 | Bowen N.L. | 1914 | Sciglass database
sankmc_50_0_0_0_34.2_15.8 | 50.02 | 0 | 0 | 0 | 34.21 | 15.77 | 1705.15 | Bowen N.L. | 1914 | Sciglass database
sankmc_50_0_0_0_36.5_13.5 | 49.99 | 0 | 0 | 0 | 36.48 | 13.53 | 1737.15 | Bowen N.L. | 1914 | Sciglass database
sankmc_50_0_0_0_38.7_11.3 | 50 | 0 | 0 | 0 | 38.69 | 11.31 | 1767.15 | Bowen N.L. | 1914 | Sciglass database
sankmc_50_0_0_0_4_46 | 50 | 0 | 0 | 0 | 3.98 | 46.02 | 1778.15 | Schairer J.F. | 1942 | Sciglass database
sankmc_50_0_0_0_41.2_8.8 | 49.96 | 0 | 0 | 0 | 41.21 | 8.83 | 1789.15 | Bowen N.L. | 1914 | Sciglass database
sankmc_50_0_0_0_43.4_6.7 | 49.98 | 0 | 0 | 0 | 43.35 | 6.67 | 1807.15 | Bowen N.L. | 1914 | Sciglass database
sankmc_50_0_0_0_45.5_4.5 | 49.99 | 0 | 0 | 0 | 45.47 | 4.54 | 1827.15 | Bowen N.L. | 1914 | Sciglass database
sankmc_50_0_0_0_50_0 | 50 | 0 | 0 | 0 | 50 | 0 | 1808.15 | Lebedew P. | 1911 | Sciglass database
sankmc_50_0_0_0_50_0 | 50 | 0 | 0 | 0 | 50 | 0 | 1863.15 | Bockris J.O`M. | 1955 | Sciglass database
sankmc_50_0_0_0_50_0 | 50 | 0 | 0 | 0 | 50 | 0 | 1868.15 | Glasser F.P. | 1960 | Sciglass database
sankmc_50_0_0_0_7.9_42.1 | 50 | 0 | 0 | 0 | 7.87 | 42.13 | 1736.15 | Schairer J.F. | 1942 | Sciglass database
sankmc_50_0_0_16.7_33.3_0 | 49.99 | 0 | 0 | 16.67 | 33.34 | 0 | 1753.15 | Roedder E.W. | 1951 | Sciglass database
sankmc_50_0_0_25_25_0 | 49.99 | 0 | 0 | 25 | 25.01 | 0 | 1488.15 | Roedder E.W. | 1951 | Sciglass database
sankmc_50_0_0_33.3_16.7_0 | 49.985 | 0 | 0 | 33.34333 | 16.67167 | 0 | 1658.15 | Roedder E.W. | 1951 | Sciglass database
sankmc_50_0_0_36.9_0_13.1 | 49.96 | 0 | 0 | 36.92 | 0 | 13.12 | 1361.15 | Morey G.W. | 1930 | Sciglass database
sankmc_50_0_0_38.1_0_11.9 | 50.02 | 0 | 0 | 38.07 | 0 | 11.91 | 1352.15 | Morey G.W. | 1930 | Sciglass database
sankmc_50_0_0_50_0_0 | 50 | 0 | 0 | 50 | 0 | 0 | 1240.15 | Meshalkin A.B. | 2005 | Sciglass database
sankmc_50_0_0_50_0_0 | 50 | 0 | 0 | 50 | 0 | 0 | 1252.15 | Asayama E. | 1993 | Sciglass database
sankmc_50_0_0_50.1_0_0 | 49.95 | 0 | 0 | 50.05 | 0 | 0 | 1249.15 | Kracek F.C. | 1932 | Sciglass database
sankmc_50_0_0_8.3_41.7_0 | 49.99 | 0 | 0 | 8.33 | 41.68 | 0 | 1873.15 | Roedder E.W. | 1951 | Sciglass database
sankmc_50_0_10.4_39.7_0_0 | 49.99 | 0 | 10.36 | 39.65 | 0 | 0 | 1175.15 | Kracek F.C. | 1932 | Sciglass database
sankmc_50_0_16.7_0_0_33.3 | 50 | 0 | 16.67 | 0 | 0 | 33.33 | 1557.15 | Branda F. | 1989 | Sciglass database
sankmc_50_0_16.7_0_0_33.3 | 50 | 0 | 16.67 | 0 | 0 | 33.33 | 1550.15 | Gonzalez Oliver | 1992 | Sciglass database
sankmc_50_0_16.7_0_0_33.3 | 50.04 | 0 | 16.68 | 0 | 0 | 33.28 | 1558.15 | Segnit E.R. | 1953 | Sciglass database
sankmc_50_0_16.7_0_0_33.3 | 50 | 0 | 16.67 | 0 | 0 | 33.33 | 1563.15 | Narayan K.L. | 1997 | Sciglass database
sankmc_50_0_24.4_0_0_25.6 | 50 | 0 | 24.4 | 0 | 0 | 25.6 | 1548.15 | Soboleva E.N. | 2004 | Sciglass database
sankmc_50_0_24.5_0_0_25.5 | 50.03 | 0 | 24.49 | 0 | 0 | 25.48 | 1421.15 | Wallace R.C. | 1909 | Sciglass database
sankmc_50_0_27_0_0_23 | 50.005 | 0 | 27.0073 | 0 | 0 | 22.9877 | 1371.15 | Wallace R.C. | 1909 | Sciglass database
sankmc_50_0_30.6_0_0_19.5 | 49.97 | 0 | 30.55 | 0 | 0 | 19.48 | 1363.15 | Wallace R.C. | 1909 | Sciglass database
sankmc_50_0_33.3_0_0_16.7 | 50 | 0 | 33.33 | 0 | 0 | 16.67 | 1414.15 | Branda F. | 1989 | Sciglass database
sankmc_50_0_50_0_0_0 | 50 | 0 | 50 | 0 | 0 | 0 | 1357.15 | Kawahara M. | 1977 | Sciglass database
sankmc_50_0_50_0_0_0 | 50 | 0 | 50 | 0 | 0 | 0 | 1358.15 | Grebenshchikov | 1929 | Sciglass database
sankmc_50_0_50_0_0_0 | 50 | 0 | 50 | 0 | 0 | 0 | 1359.15 | D`Ans J. | 1930 | Sciglass database
sankmc_50_0_50_0_0_0 | 50 | 0 | 50 | 0 | 0 | 0 | 1361.15 | Turkdogan E.T. | 1952 | Sciglass database
sankmc_50_0_50_0_0_0 | 49.96 | 0 | 50.04 | 0 | 0 | 0 | 1362.15 | Kracek F.C. | 1930 | Sciglass database
sankmc_50_0_50_0_0_0 | 50 | 0 | 50 | 0 | 0 | 0 | 1362.15 | Bragina G.I. | 1977 | Sciglass database
sankmc_50_0_50_0_0_0 | 49.96 | 0 | 50.04 | 0 | 0 | 0 | 1362.15 | Kracek F.C. | 1932 | Sciglass database
sankmc_50_0_50_0_0_0 | 49.99 | 0 | 50.01 | 0 | 0 | 0 | 1362.15 | Bowen N.L. | 1930 | Sciglass database
sankmc_50_0_50_0_0_0 | 50 | 0 | 50 | 0 | 0 | 0 | 1367.15 | Winter-Klein A. | 1959 | Sciglass database
sankmc_50_0_50_0_0_0 | 50 | 0 | 50 | 0 | 0 | 0 | 1370.15 | Meshalkin A.B. | 2003 | Sciglass database
sankmc_50_1_0_0_13.8_35.2 | 50 | 1.01 | 0 | 0 | 13.8 | 35.19 | 1628.15 | Osborn E.F. | 1942 | Sciglass database
sankmc_50_1_0_0_15_34 | 50 | 1.01 | 0 | 0 | 15.04 | 33.95 | 1618.15 | Osborn E.F. | 1942 | Sciglass database
sankmc_50_10_0_0_0_40 | 50 | 10 | 0 | 0 | 0 | 40 | 1753.15 | Topping J.A. | 1977 | Sciglass database
sankmc_50_10.1_0_0_1.4_38.5 | 50 | 10.11 | 0 | 0 | 1.44 | 38.45 | 1578.15 | Osborn E.F. | 1942 | Sciglass database
sankmc_50_10.1_0_0_2.9_37.1 | 50 | 10.07 | 0 | 0 | 2.87 | 37.06 | 1563.15 | Osborn E.F. | 1942 | Sciglass database
sankmc_50_10.3_0_0_14.7_25 | 50 | 10.33 | 0 | 0 | 14.67 | 25 | 1583.15 | Kroenke W.J. | 1967 | Sciglass database
sankmc_50_10.3_0_0_14.7_25 | 50 | 10.33 | 0 | 0 | 14.67 | 25 | 1583.15 | Kroenke W.J. | 1967 | Sciglass database
sankmc_50_10.9_0_0_0_39.1 | 50 | 10.88 | 0 | 0 | 0 | 39.12 | 1581.15 | Osborn E.F. | 1942 | Sciglass database
sankmc_50_10.9_0_0_14.1_25 | 50 | 10.94 | 0 | 0 | 14.06 | 25 | 1596.15 | Scarfe C.M. | 1983 | Sciglass database
sankmc_50_10.9_0_0_14.1_25 | 50 | 10.94 | 0 | 0 | 14.06 | 25 | 1598.15 | Osborn E.F. | 1942 | Sciglass database
sankmc_50_10.9_0_0_14.1_25 | 49.995 | 10.94109 | 0 | 0 | 14.06141 | 25.0025 | 1603.15 | Kroenke W.J. | 1967 | Sciglass database
sankmc_50_10.9_0_0_14.1_25 | 49.995 | 10.94109 | 0 | 0 | 14.06141 | 25.0025 | 1603.15 | Kroenke W.J. | 1967 | Sciglass database
sankmc_50_11_0_0_11.3_27.6 | 50 | 11.03 | 0 | 0 | 11.33 | 27.64 | 1608.15 | Osborn E.F. | 1942 | Sciglass database
sankmc_50_11.1_0_0_8.6_30.3 | 50 | 11.11 | 0 | 0 | 8.57 | 30.32 | 1613.15 | Osborn E.F. | 1942 | Sciglass database
sankmc_50_11.2_0_0_5.8_33.1 | 49.99 | 11.2 | 0 | 0 | 5.76 | 33.05 | 1608.15 | Osborn E.F. | 1942 | Sciglass database
sankmc_50_11.3_0_0_2.9_35.8 | 50 | 11.29 | 0 | 0 | 2.9 | 35.81 | 1603.15 | Osborn E.F. | 1942 | Sciglass database
sankmc_50_11.4_0_0_0_38.6 | 50 | 11.38 | 0 | 0 | 0 | 38.62 | 1598.15 | Osborn E.F. | 1942 | Sciglass database
sankmc_50_11.6_0_0_13.4_25 | 49.99 | 11.56 | 0 | 0 | 13.44 | 25.01 | 1618.15 | Kroenke W.J. | 1967 | Sciglass database
sankmc_50_11.6_0_0_13.4_25 | 49.99 | 11.56 | 0 | 0 | 13.44 | 25.01 | 1618.15 | Kroenke W.J. | 1967 | Sciglass database
sankmc_50_12.2_0_0_12.8_25 | 49.995 | 12.18878 | 0 | 0 | 12.81872 | 24.9975 | 1633.15 | Kroenke W.J. | 1967 | Sciglass database
sankmc_50_12.2_0_0_12.8_25 | 49.995 | 12.18878 | 0 | 0 | 12.81872 | 24.9975 | 1633.15 | Kroenke W.J. | 1967 | Sciglass database
sankmc_50_12.8_0_0_12.2_25 | 50 | 12.82 | 0 | 0 | 12.18 | 25 | 1648.15 | Kroenke W.J. | 1967 | Sciglass database
sankmc_50_12.8_0_0_12.2_25 | 50 | 12.82 | 0 | 0 | 12.18 | 25 | 1648.15 | Kroenke W.J. | 1967 | Sciglass database
sankmc_50_13.5_0_0_11.5_25 | 49.995 | 13.46865 | 0 | 0 | 11.52885 | 25.0075 | 1661.15 | Scarfe C.M. | 1983 | Sciglass database
sankmc_50_13.5_0_0_11.5_25 | 49.995 | 13.46865 | 0 | 0 | 11.52885 | 25.0075 | 1661.15 | Dunn T. | 1982 | Sciglass database
sankmc_50_13.5_0_0_11.5_25 | 49.995 | 13.46865 | 0 | 0 | 11.52885 | 25.0075 | 1663.15 | Kroenke W.J. | 1967 | Sciglass database
sankmc_50_13.5_0_0_11.5_25 | 49.995 | 13.46865 | 0 | 0 | 11.52885 | 25.0075 | 1663.15 | Kroenke W.J. | 1967 | Sciglass database
sankmc_50_13.5_0_0_11.5_25 | 50 | 13.47 | 0 | 0 | 11.53 | 25 | 1663.15 | Osborn E.F. | 1942 | Sciglass database
sankmc_50_13.6_0_0_8.7_27.7 | 50 | 13.57 | 0 | 0 | 8.72 | 27.71 | 1668.15 | Osborn E.F. | 1942 | Sciglass database
sankmc_50_13.7_0_0_5.9_30.5 | 50 | 13.68 | 0 | 0 | 5.86 | 30.46 | 1673.15 | Osborn E.F. | 1942 | Sciglass database
sankmc_50_13.8_0_0_3_33.3 | 50 | 13.79 | 0 | 0 | 2.95 | 33.26 | 1673.15 | Osborn E.F. | 1942 | Sciglass database
sankmc_50_13.9_0_0_0_36.1 | 50 | 13.9 | 0 | 0 | 0 | 36.1 | 1673.15 | Osborn E.F. | 1942 | Sciglass database
sankmc_50_16.1_0_0_8.9_25 | 50.01 | 16.12 | 0 | 0 | 8.87 | 25 | 1711.15 | Scarfe C.M. | 1983 | Sciglass database
sankmc_50_16.1_0_0_8.9_25 | 50 | 16.12 | 0 | 0 | 8.88 | 25 | 1713.15 | Osborn E.F. | 1942 | Sciglass database
sankmc_50_16.3_0_0_6_27.8 | 50 | 16.25 | 0 | 0 | 5.97 | 27.78 | 1718.15 | Osborn E.F. | 1942 | Sciglass database
sankmc_50_16.4_0_0_3_30.6 | 49.99 | 16.39 | 0 | 0 | 3.01 | 30.61 | 1728.15 | Osborn E.F. | 1942 | Sciglass database
sankmc_50_16.5_0_0_0_33.5 | 50 | 16.52 | 0 | 0 | 0 | 33.48 | 1738.15 | Osborn E.F. | 1942 | Sciglass database
sankmc_50_18.9_0_0_6.1_25 | 50.005 | 18.92189 | 0 | 0 | 6.070607 | 25.0025 | 1761.15 | Scarfe C.M. | 1983 | Sciglass database
sankmc_50_18.9_0_0_6.1_25 | 50 | 18.92 | 0 | 0 | 6.08 | 25 | 1763.15 | Osborn E.F. | 1942 | Sciglass database
sankmc_50_19.1_0_0_3.1_27.9 | 50 | 19.08 | 0 | 0 | 3.06 | 27.86 | 1773.15 | Osborn E.F. | 1942 | Sciglass database
sankmc_50_19.2_0_0_0_30.8 | 50 | 19.24 | 0 | 0 | 0 | 30.76 | 1784.15 | Osborn E.F. | 1942 | Sciglass database
sankmc_50_2_0_0_13.2_34.8 | 50 | 2.05 | 0 | 0 | 13.15 | 34.8 | 1613.15 | Osborn E.F. | 1942 | Sciglass database
sankmc_50_2_0_0_14.4_33.6 | 50 | 2.04 | 0 | 0 | 14.41 | 33.55 | 1608.15 | Osborn E.F. | 1942 | Sciglass database
sankmc_50_2_0_0_15.7_32.3 | 50 | 2.03 | 0 | 0 | 15.67 | 32.3 | 1603.15 | Osborn E.F. | 1942 | Sciglass database
sankmc_50_2_0_0_15.7_32.3 | 50 | 2.03 | 0 | 0 | 15.67 | 32.3 | 1618.15 | Osborn E.F. | 1942 | Sciglass database
sankmc_50_2_0_0_18.2_29.8 | 50 | 2.02 | 0 | 0 | 18.15 | 29.83 | 1633.15 | Osborn E.F. | 1942 | Sciglass database
sankmc_50_2_0_0_20.6_27.4 | 50 | 2 | 0 | 0 | 20.6 | 27.4 | 1643.15 | Osborn E.F. | 1942 | Sciglass database
sankmc_50_2_0_0_23_25 | 50 | 1.99 | 0 | 0 | 23.01 | 25 | 1643.15 | Osborn E.F. | 1942 | Sciglass database
sankmc_50_2.1_0_0_0_47.9 | 50 | 2.12 | 0 | 0 | 0 | 47.88 | 1789.15 | Osborn E.F. | 1942 | Sciglass database
sankmc_50_2.1_0_0_1.4_46.5 | 50 | 2.11 | 0 | 0 | 1.36 | 46.53 | 1768.15 | Osborn E.F. | 1942 | Sciglass database
sankmc_50_2.1_0_0_10.6_37.3 | 50.005 | 2.060206 | 0 | 0 | 10.59106 | 37.34373 | 1653.15 | Osborn E.F. | 1942 | Sciglass database
sankmc_50_2.1_0_0_2.7_45.2 | 49.99 | 2.11 | 0 | 0 | 2.71 | 45.19 | 1753.15 | Osborn E.F. | 1942 | Sciglass database
sankmc_50_2.1_0_0_5.4_42.5 | 50.01 | 2.09 | 0 | 0 | 5.37 | 42.53 | 1718.15 | Osborn E.F. | 1942 | Sciglass database
sankmc_50_2.1_0_0_8_39.9 | 50 | 2.08 | 0 | 0 | 8 | 39.92 | 1688.15 | Osborn E.F. | 1942 | Sciglass database
sankmc_50_20_0_0_0_30 | 50 | 20 | 0 | 0 | 0 | 30 | 1773.15 | Topping J.A. | 1977 | Sciglass database
sankmc_50_21.9_0_0_3.1_25 | 50 | 21.88 | 0 | 0 | 3.12 | 25 | 1808.15 | Osborn E.F. | 1942 | Sciglass database
sankmc_50_22.1_0_0_0_27.9 | 50 | 22.07 | 0 | 0 | 0 | 27.93 | 1815.15 | Osborn E.F. | 1942 | Sciglass database
sankmc_50_24.4_0_0_0.6_25 | 50 | 24.36 | 0 | 0 | 0.64 | 25 | 1823.15 | Osborn E.F. | 1942 | Sciglass database
sankmc_50_25_0_0_0_25 | 50 | 25 | 0 | 0 | 0 | 25 | 1823.15 | O Yong-Taeg | 1997 | Sciglass database
sankmc_50_25_0_0_0_25 | 50 | 25 | 0 | 0 | 0 | 25 | 1823.15 | Bowen N.L. | 1913 | Sciglass database
sankmc_50_25_0_0_0_25 | 49.99 | 25 | 0 | 0 | 0 | 25.01 | 1826.15 | Scarfe C.M. | 1983 | Sciglass database
sankmc_50_25_0_0_0_25 | 50 | 25 | 0 | 0 | 0 | 25 | 1826.15 | Secco R.A. | 1991 | Sciglass database
sankmc_50_25_0_0_0_25.1 | 49.99 | 24.96 | 0 | 0 | 0 | 25.05 | 1823.15 | Kumm K.-A. | 1969 | Sciglass database
sankmc_50_25_0_0_25_0 | 50 | 25 | 0 | 0 | 25 | 0 | 1813.15 | O Yong-Taeg | 1997 | Sciglass database
sankmc_50_25_25_0_0_0 | 50.01 | 25.01 | 24.98 | 0 | 0 | 0 | 1799.15 | Greig J.W. | 1938 | Sciglass database
sankmc_50_25_25_0_0_0 | 50 | 25 | 25 | 0 | 0 | 0 | 1799.15 | Badger W.B. | 1985 | Sciglass database
sankmc_50_3.1_0_0_12_34.9 | 50 | 3.11 | 0 | 0 | 11.97 | 34.92 | 1601.15 | Osborn E.F. | 1942 | Sciglass database
sankmc_50_3.1_0_0_13.3_33.7 | 49.99 | 3.1 | 0 | 0 | 13.26 | 33.65 | 1593.15 | Osborn E.F. | 1942 | Sciglass database
sankmc_50_4.1_0_0_15.9_30 | 50 | 4.13 | 0 | 0 | 15.92 | 29.95 | 1603.15 | Osborn E.F. | 1942 | Sciglass database
sankmc_50_4.1_0_0_18.4_27.5 | 50 | 4.1 | 0 | 0 | 18.44 | 27.46 | 1613.15 | Osborn E.F. | 1942 | Sciglass database
sankmc_50_4.1_0_0_20.9_25 | 49.975 | 4.070407 | 0 | 0 | 20.94209 | 25.0125 | 1616.15 | Scarfe C.M. | 1983 | Sciglass database
sankmc_50_4.1_0_0_20.9_25 | 50 | 4.07 | 0 | 0 | 20.93 | 25 | 1618.15 | Osborn E.F. | 1942 | Sciglass database
sankmc_50_4.2_0_0_10.8_35 | 50 | 4.19 | 0 | 0 | 10.77 | 35.04 | 1590.15 | Osborn E.F. | 1942 | Sciglass database
sankmc_50_4.2_0_0_12.1_33.8 | 50 | 4.18 | 0 | 0 | 12.07 | 33.75 | 1576.15 | Osborn E.F. | 1942 | Sciglass database
sankmc_50_4.2_0_0_13.4_32.5 | 50.005 | 4.160416 | 0 | 0 | 13.36134 | 32.47325 | 1563.15 | Osborn E.F. | 1942 | Sciglass database
sankmc_50_4.2_0_0_13.4_32.5 | 50.005 | 4.160416 | 0 | 0 | 13.36134 | 32.47325 | 1587.15 | Osborn E.F. | 1942 | Sciglass database
sankmc_50_4.2_0_0_8.1_37.6 | 50 | 4.22 | 0 | 0 | 8.14 | 37.64 | 1633.15 | Osborn E.F. | 1942 | Sciglass database
sankmc_50_4.3_0_0_0_45.7 | 50 | 4.32 | 0 | 0 | 0 | 45.68 | 1743.15 | Osborn E.F. | 1942 | Sciglass database
sankmc_50_4.3_0_0_2.8_43 | 50 | 4.29 | 0 | 0 | 2.75 | 42.96 | 1703.15 | Osborn E.F. | 1942 | Sciglass database
sankmc_50_4.3_0_0_5.5_40.3 | 50.01 | 4.25 | 0 | 0 | 5.46 | 40.28 | 1673.15 | Osborn E.F. | 1942 | Sciglass database
sankmc_50_5.1_0_0_19.8_25 | 49.995 | 5.149485 | 0 | 0 | 19.84802 | 25.0075 | 1603.15 | Kroenke W.J. | 1967 | Sciglass database
sankmc_50_5.1_0_0_19.8_25 | 49.995 | 5.149485 | 0 | 0 | 19.84802 | 25.0075 | 1603.15 | Kroenke W.J. | 1967 | Sciglass database
sankmc_50_5.3_0_0_10.9_33.9 | 50 | 5.28 | 0 | 0 | 10.86 | 33.86 | 1563.15 | Osborn E.F. | 1942 | Sciglass database
sankmc_50_5.3_0_0_9.5_35.2 | 50 | 5.3 | 0 | 0 | 9.54 | 35.16 | 1579.15 | Osborn E.F. | 1942 | Sciglass database
sankmc_50_5.7_0_0_19.3_25 | 50 | 5.7 | 0 | 0 | 19.3 | 25 | 1593.15 | Kroenke W.J. | 1967 | Sciglass database
sankmc_50_5.7_0_0_19.3_25 | 50 | 5.7 | 0 | 0 | 19.3 | 25 | 1593.15 | Kroenke W.J. | 1967 | Sciglass database
sankmc_50_50_0_0_0_0 | 50 | 50 | 0 | 0 | 0 | 0 | 2181.15 | Aksay I.A. | 1974 | Sciglass database
sankmc_50_6.3_0_0_13.6_30.1 | 49.995 | 6.349365 | 0 | 0 | 13.58864 | 30.06699 | 1523.15 | Osborn E.F. | 1942 | Sciglass database
sankmc_50_6.3_0_0_13.6_30.1 | 49.995 | 6.349365 | 0 | 0 | 13.58864 | 30.06699 | 1568.15 | Osborn E.F. | 1942 | Sciglass database
sankmc_50_6.3_0_0_16.2_27.5 | 50 | 6.3 | 0 | 0 | 16.19 | 27.51 | 1538.15 | Osborn E.F. | 1942 | Sciglass database
sankmc_50_6.3_0_0_16.2_27.5 | 50 | 6.3 | 0 | 0 | 16.19 | 27.51 | 1582.15 | Osborn E.F. | 1942 | Sciglass database
sankmc_50_6.3_0_0_18.7_25 | 49.985 | 6.259374 | 0 | 0 | 18.74813 | 25.0075 | 1588.15 | Kroenke W.J. | 1967 | Sciglass database
sankmc_50_6.3_0_0_18.8_25 | 49.99 | 6.26 | 0 | 0 | 18.75 | 25 | 1583.15 | Kroenke W.J. | 1967 | Sciglass database
sankmc_50_6.3_0_0_18.8_25 | 49.99 | 6.26 | 0 | 0 | 18.75 | 25 | 1583.15 | Kroenke W.J. | 1967 | Sciglass database
sankmc_50_6.3_0_0_18.8_25 | 50 | 6.25 | 0 | 0 | 18.75 | 25 | 1588.15 | Osborn E.F. | 1942 | Sciglass database
sankmc_50_6.4_0_0_11_32.7 | 50 | 6.39 | 0 | 0 | 10.95 | 32.66 | 1529.15 | Osborn E.F. | 1942 | Sciglass database
sankmc_50_6.4_0_0_11_32.7 | 50 | 6.39 | 0 | 0 | 10.95 | 32.66 | 1548.15 | Osborn E.F. | 1942 | Sciglass database
sankmc_50_6.4_0_0_8.3_35.3 | 50 | 6.44 | 0 | 0 | 8.28 | 35.28 | 1568.15 | Osborn E.F. | 1942 | Sciglass database
sankmc_50_6.4_0_0_9.6_34 | 50 | 6.42 | 0 | 0 | 9.62 | 33.96 | 1548.15 | Osborn E.F. | 1942 | Sciglass database
sankmc_50_6.5_0_0_2.8_40.7 | 50 | 6.54 | 0 | 0 | 2.8 | 40.66 | 1653.15 | Osborn E.F. | 1942 | Sciglass database
sankmc_50_6.5_0_0_5.6_38 | 50 | 6.49 | 0 | 0 | 5.56 | 37.95 | 1613.15 | Osborn E.F. | 1942 | Sciglass database
sankmc_50_6.6_0_0_0_43.4 | 50 | 6.59 | 0 | 0 | 0 | 43.41 | 1693.15 | Osborn E.F. | 1942 | Sciglass database
sankmc_50_6.8_0_0_14.7_28.6 | 50 | 6.77 | 0 | 0 | 14.68 | 28.55 | 1568.15 | Kroenke W.J. | 1967 | Sciglass database
sankmc_50_6.8_0_0_18.2_25 | 50 | 6.81 | 0 | 0 | 18.18 | 25.01 | 1578.15 | Kroenke W.J. | 1967 | Sciglass database
sankmc_50_6.8_0_0_18.2_25 | 50 | 6.81 | 0 | 0 | 18.18 | 25.01 | 1578.15 | Kroenke W.J. | 1967 | Sciglass database
sankmc_50_6.9_0_0_8.3_34.8 | 50.005 | 6.890689 | 0 | 0 | 8.30083 | 34.80348 | 1553.15 | Osborn E.F. | 1942 | Sciglass database
sankmc_50_7.4_0_0_17.6_25 | 50 | 7.38 | 0 | 0 | 17.62 | 25 | 1573.15 | Kroenke W.J. | 1967 | Sciglass database
sankmc_50_7.4_0_0_17.6_25 | 50 | 7.38 | 0 | 0 | 17.62 | 25 | 1573.15 | Kroenke W.J. | 1967 | Sciglass database
sankmc_50_7.4_0_0_19.1_23.6 | 50 | 7.35 | 0 | 0 | 19.1 | 23.55 | 1573.15 | Kroenke W.J. | 1967 | Sciglass database
sankmc_50_7.6_0_0_7_35.4 | 50 | 7.61 | 0 | 0 | 6.98 | 35.41 | 1553.15 | Osborn E.F. | 1942 | Sciglass database
sankmc_50_7.6_0_0_7.5_34.9 | 49.995 | 7.59924 | 0 | 0 | 7.529247 | 34.87651 | 1543.15 | Osborn E.F. | 1942 | Sciglass database
sankmc_50_7.6_0_0_8.3_34.1 | 49.99 | 7.58 | 0 | 0 | 8.35 | 34.08 | 1533.15 | Osborn E.F. | 1942 | Sciglass database
sankmc_50_7.6_0_0_9.7_32.8 | 50 | 7.55 | 0 | 0 | 9.7 | 32.75 | 1533.15 | Osborn E.F. | 1942 | Sciglass database
sankmc_50_8_0_0_17_25 | 49.995 | 7.959204 | 0 | 0 | 17.0383 | 25.0075 | 1563.15 | Kroenke W.J. | 1967 | Sciglass database
sankmc_50_8_0_0_17_25 | 49.995 | 7.959204 | 0 | 0 | 17.0383 | 25.0075 | 1563.15 | Kroenke W.J. | 1967 | Sciglass database
sankmc_50_8_0_0_8.4_33.6 | 50 | 8.04 | 0 | 0 | 8.37 | 33.59 | 1511.15 | Osborn E.F. | 1942 | Sciglass database
sankmc_50_8_0_0_8.4_33.6 | 50 | 8.04 | 0 | 0 | 8.37 | 33.59 | 1518.15 | Osborn E.F. | 1942 | Sciglass database
sankmc_50_8.3_0_0_7.3_34.4 | 50 | 8.3 | 0 | 0 | 7.29 | 34.41 | 1523.15 | Osborn E.F. | 1942 | Sciglass database
sankmc_50_8.3_0_0_8.4_33.3 | 50 | 8.27 | 0 | 0 | 8.39 | 33.34 | 1513.15 | Osborn E.F. | 1942 | Sciglass database
sankmc_50_8.5_0_0_16.5_25 | 50 | 8.54 | 0 | 0 | 16.46 | 25 | 1553.15 | Osborn E.F. | 1942 | Sciglass database
sankmc_50_8.5_0_0_16.5_25 | 50 | 8.54 | 0 | 0 | 16.46 | 25 | 1558.15 | Kroenke W.J. | 1967 | Sciglass database
sankmc_50_8.5_0_0_16.5_25 | 50 | 8.54 | 0 | 0 | 16.46 | 25 | 1558.15 | Kroenke W.J. | 1967 | Sciglass database
sankmc_50_8.5_0_0_7_34.4 | 50 | 8.54 | 0 | 0 | 7.03 | 34.43 | 1519.15 | Osborn E.F. | 1942 | Sciglass database
sankmc_50_8.5_0_0_7_34.4 | 50 | 8.54 | 0 | 0 | 7.03 | 34.43 | 1520.15 | Osborn E.F. | 1942 | Sciglass database
sankmc_50_8.6_0_0_13.8_27.6 | 50 | 8.6 | 0 | 0 | 13.82 | 27.58 | 1548.15 | Osborn E.F. | 1942 | Sciglass database
sankmc_50_8.7_0_0_11.1_30.2 | 50 | 8.67 | 0 | 0 | 11.14 | 30.19 | 1538.15 | Osborn E.F. | 1942 | Sciglass database
sankmc_50_8.7_0_0_11.1_30.2 | 50 | 8.67 | 0 | 0 | 11.14 | 30.19 | 1538.15 | Osborn E.F. | 1942 | Sciglass database
sankmc_50_8.7_0_0_6.5_34.9 | 50 | 8.67 | 0 | 0 | 6.48 | 34.85 | 1520.15 | Osborn E.F. | 1942 | Sciglass database
sankmc_50_8.7_0_0_6.5_34.9 | 50 | 8.67 | 0 | 0 | 6.48 | 34.85 | 1528.15 | Osborn E.F. | 1942 | Sciglass database
sankmc_50_8.7_0_0_8.4_32.8 | 49.995 | 8.739126 | 0 | 0 | 8.419158 | 32.84672 | 1538.15 | Osborn E.F. | 1942 | Sciglass database
sankmc_50_8.8_0_0_5.7_35.5 | 50.01 | 8.8 | 0 | 0 | 5.65 | 35.54 | 1548.15 | Osborn E.F. | 1942 | Sciglass database
sankmc_50_8.8_0_0_7_34.2 | 50 | 8.77 | 0 | 0 | 7.04 | 34.19 | 1520.15 | Osborn E.F. | 1942 | Sciglass database
sankmc_50_8.8_0_0_7_34.2 | 50 | 8.77 | 0 | 0 | 7.04 | 34.19 | 1533.15 | Osborn E.F. | 1942 | Sciglass database
sankmc_50_8.9_0_0_0_41.1 | 50 | 8.94 | 0 | 0 | 0 | 41.06 | 1638.15 | Osborn E.F. | 1942 | Sciglass database
sankmc_50_8.9_0_0_2.9_38.3 | 50 | 8.87 | 0 | 0 | 2.85 | 38.28 | 1593.15 | Osborn E.F. | 1942 | Sciglass database
sankmc_50_9_0_0_16_25 | 50 | 9.01 | 0 | 0 | 15.98 | 25.01 | 1547.15 | Scarfe C.M. | 1983 | Sciglass database
sankmc_50_9_0_0_16_25 | 50 | 9.01 | 0 | 0 | 15.98 | 25.01 | 1547.15 | Dunn T. | 1982 | Sciglass database
sankmc_50_9_0_0_16_25 | 50 | 9 | 0 | 0 | 16 | 25 | 1547.15 | Secco R.A. | 1991 | Sciglass database
sankmc_50_9.1_0_0_15.9_25 | 50 | 9.13 | 0 | 0 | 15.87 | 25 | 1548.15 | Osborn E.F. | 1942 | Sciglass database
sankmc_50_9.1_0_0_15.9_25 | 50 | 9.13 | 0 | 0 | 15.87 | 25 | 1553.15 | Kroenke W.J. | 1967 | Sciglass database
sankmc_50_9.1_0_0_15.9_25 | 50 | 9.13 | 0 | 0 | 15.87 | 25 | 1553.15 | Kroenke W.J. | 1967 | Sciglass database
sankmc_50_9.7_0_0_15.3_25 | 50 | 9.72 | 0 | 0 | 15.28 | 25 | 1568.15 | Kroenke W.J. | 1967 | Sciglass database
sankmc_50_9.7_0_0_15.3_25 | 50 | 9.72 | 0 | 0 | 15.28 | 25 | 1568.15 | Kroenke W.J. | 1967 | Sciglass database
sankmc_50.1_0_0_0_50_0 | 50.05 | 0 | 0 | 0 | 49.95 | 0 | 1851.15 | Andersen O. | 1914 | Sciglass database
sankmc_50.1_0_0_16.6_0_33.3 | 50.09 | 0 | 0 | 16.59 | 0 | 33.32 | 1433.15 | Morey G.W. | 1930 | Sciglass database
sankmc_50.1_0_0_33.3_0_16.7 | 50.06 | 0 | 0 | 33.28 | 0 | 16.66 | 1405.15 | Morey G.W. | 1930 | Sciglass database
sankmc_50.1_0_0_41.6_0_8.3 | 50.07501 | 0 | 0 | 41.59416 | 0 | 8.330833 | 1275.15 | Morey G.W. | 1930 | Sciglass database
sankmc_50.1_0_0_6.1_0_43.8 | 50.11 | 0 | 0 | 6.12 | 0 | 43.77 | 1707.15 | Morey G.W. | 1930 | Sciglass database
sankmc_50.1_0_14.6_0_0_35.3 | 50.13 | 0 | 14.55 | 0 | 0 | 35.32 | 1395.15 | Wallace R.C. | 1909 | Sciglass database
sankmc_50.1_0_17_0_0_32.9 | 50.10499 | 0 | 17.0183 | 0 | 0 | 32.87671 | 1420.15 | Wallace R.C. | 1909 | Sciglass database
sankmc_50.1_0_20.5_0_0_29.4 | 50.07 | 0 | 20.49 | 0 | 0 | 29.44 | 1445.15 | Wallace R.C. | 1909 | Sciglass database
sankmc_50.1_0_4.2_0_45.7_0 | 50.12 | 0 | 4.21 | 0 | 45.67 | 0 | 1707.15 | Wallace R.C. | 1909 | Sciglass database
sankmc_50.1_1.9_0_0_46.2_1.9 | 50.09 | 1.85 | 0 | 0 | 46.21 | 1.85 | 1819.15 | Andersen O. | 1915 | Sciglass database
sankmc_50.1_10.5_0_0_29_10.5 | 50.07 | 10.48 | 0 | 0 | 29 | 10.45 | 1637.15 | Andersen O. | 1915 | Sciglass database
sankmc_50.1_11.7_0_0_26.5_11.7 | 50.08 | 11.72 | 0 | 0 | 26.52 | 11.68 | 1616.15 | Andersen O. | 1915 | Sciglass database
sankmc_50.1_12.5_0_0_25_12.5 | 50.07 | 12.48 | 0 | 0 | 25 | 12.45 | 1593.15 | Andersen O. | 1915 | Sciglass database
sankmc_50.1_13_0_0_24_13 | 50.07 | 13 | 0 | 0 | 23.97 | 12.96 | 1582.15 | Andersen O. | 1915 | Sciglass database
sankmc_50.1_13.5_0_0_22.9_13.5 | 50.07 | 13.52 | 0 | 0 | 22.93 | 13.48 | 1598.15 | Andersen O. | 1915 | Sciglass database
sankmc_50.1_14.8_0_0_29.8_5.4 | 50.05 | 14.75 | 0 | 0 | 29.84 | 5.36 | 1663.15 | Osborn E.F. | 1954 | Sciglass database
sankmc_50.1_15.7_0_0_18.6_15.6 | 50.07501 | 15.69157 | 0 | 0 | 18.59186 | 15.64156 | 1650.15 | Andersen O. | 1915 | Sciglass database
sankmc_50.1_16.4_19_0_0_14.5 | 50.12499 | 16.35836 | 18.9681 | 0 | 0 | 14.54855 | 1623.15 | Yoder H.S. | 1952 | Sciglass database
sankmc_50.1_18.6_0_0_12.8_18.5 | 50.08 | 18.57 | 0 | 0 | 12.83 | 18.52 | 1716.15 | Andersen O. | 1915 | Sciglass database
sankmc_50.1_21.7_0_0_6.7_21.6 | 50.06 | 21.67 | 0 | 0 | 6.66 | 21.61 | 1767.15 | Andersen O. | 1915 | Sciglass database
sankmc_50.1_23.5_0_0_26.5_0 | 50.05 | 23.47 | 0 | 0 | 26.48 | 0 | 1773.15 | Ermolaeva E.V. | 1951 | Sciglass database
sankmc_50.1_29.5_0_0_17.1_3.3 | 50.09501 | 29.52295 | 0 | 0 | 17.10171 | 3.280328 | 1907.15 | Prince A.T. | 1954 | Sciglass database
sankmc_50.1_3.8_0_0_42.3_3.8 | 50.07501 | 3.820382 | 0 | 0 | 42.29423 | 3.810381 | 1783.15 | Andersen O. | 1915 | Sciglass database
sankmc_50.1_5.9_0_0_38.1_5.9 | 50.08501 | 5.90059 | 0 | 0 | 38.12381 | 5.890589 | 1745.15 | Andersen O. | 1915 | Sciglass database
sankmc_50.1_7_0_0_36_7 | 50.08 | 7 | 0 | 0 | 35.95 | 6.97 | 1716.15 | Andersen O. | 1915 | Sciglass database
sankmc_50.1_8.1_0_0_33.7_8.1 | 50.08 | 8.12 | 0 | 0 | 33.7 | 8.1 | 1696.15 | Andersen O. | 1915 | Sciglass database
sankmc_50.1_8.7_0_0_19.1_22.1 | 50.14 | 8.69 | 0 | 0 | 19.05 | 22.12 | 1556.15 | Osborn E.F. | 1954 | Sciglass database
sankmc_50.1_9.2_10.5_0_0_30.2 | 50.11 | 9.17 | 10.52 | 0 | 0 | 30.2 | 1484.15 | Yoder H.S. | 1952 | Sciglass database
sankmc_50.1_9.3_0_0_31.4_9.3 | 50.07501 | 9.280928 | 0 | 0 | 31.38314 | 9.260926 | 1671.15 | Andersen O. | 1915 | Sciglass database
sankmc_50.2_0_0_0_49.9_0 | 50.15 | 0 | 0 | 0 | 49.85 | 0 | 1821.15 | Wallace R.C. | 1909 | Sciglass database
sankmc_50.2_0_0_39.4_0_10.5 | 50.15 | 0 | 0 | 39.36 | 0 | 10.49 | 1320.15 | Morey G.W. | 1930 | Sciglass database
sankmc_50.2_0_19.2_0_0_30.6 | 50.2 | 0 | 19.2 | 0 | 0 | 30.6 | 1566.15 | Berthier T. | 2008 | Sciglass database
sankmc_50.2_0_4.8_0_0_45 | 50.23 | 0 | 4.8 | 0 | 0 | 44.97 | 1705.15 | Wallace R.C. | 1909 | Sciglass database
sankmc_50.2_0_49.8_0_0_0 | 50.18 | 0 | 49.82 | 0 | 0 | 0 | 1359.15 | Willgallis A. | 1969 | Sciglass database
sankmc_50.2_0_7.2_0_0_42.6 | 50.20502 | 0 | 7.220722 | 0 | 0 | 42.57426 | 1695.15 | Wallace R.C. | 1909 | Sciglass database
sankmc_50.2_0_9.7_0_0_40.2 | 50.18 | 0 | 9.65 | 0 | 0 | 40.17 | 1648.15 | Wallace R.C. | 1909 | Sciglass database
sankmc_50.2_1.9_0_0_0_47.9 | 50.22 | 1.85 | 0 | 0 | 0 | 47.93 | 1808.15 | Osborn E.F. | 1941 | Sciglass database
sankmc_50.2_2.5_0_0_22.7_24.7 | 50.18 | 2.49 | 0 | 0 | 22.68 | 24.65 | 1641.15 | Scarfe C.M. | 1983 | Sciglass database
sankmc_50.2_22_0_0_25.5_2.3 | 50.2 | 22.03 | 0 | 0 | 25.48 | 2.29 | 1781.15 | Osborn E.F. | 1954 | Sciglass database
sankmc_50.2_37_6.1_0_0_6.7 | 50.21502 | 36.9837 | 6.080608 | 0 | 0 | 6.720672 | 1828.15 | McGinnis P.B. | 2014 | Sciglass database
sankmc_50.3_0_0_0_0_49.7 | 50.28 | 0 | 0 | 0 | 0 | 49.72 | 1765.15 | Wallace R.C. | 1909 | Sciglass database
sankmc_50.3_0_0_0_0_49.7 | 50.28 | 0 | 0 | 0 | 0 | 49.72 | 1774.15 | Wallace R.C. | 1909 | Sciglass database
sankmc_50.3_0_0_0_0_49.7 | 50.28 | 0 | 0 | 0 | 0 | 49.72 | 1814.15 | Shiraishi Y. | 1965 | Sciglass database
sankmc_50.3_0_0_0_0_49.7 | 50.3 | 0 | 0 | 0 | 0 | 49.7 | 1817.15 | Asayama E. | 1993 | Sciglass database
sankmc_50.3_0_0_24.7_0_25 | 50.29503 | 0 | 0 | 24.71247 | 0 | 24.9925 | 1439.15 | Morey G.W. | 1930 | Sciglass database
sankmc_50.3_0_0_49.7_0_0 | 50.3 | 0 | 0 | 49.7 | 0 | 0 | 1230.15 | Meshalkin A.B. | 2005 | Sciglass database
sankmc_50.3_0_49.7_0_0_0 | 50.3 | 0 | 49.7 | 0 | 0 | 0 | 1359.65 | Morey G.W. | 1924 | Sciglass database
sankmc_50.3_19.8_0_0_0_29.9 | 50.3 | 19.76 | 0 | 0 | 0 | 29.94 | 1781.15 | Kumm K.-A. | 1969 | Sciglass database
sankmc_50.4_0_42.4_7.2_0_0 | 50.39 | 0 | 42.41 | 7.2 | 0 | 0 | 1282.15 | Kracek F.C. | 1932 | Sciglass database
sankmc_50.4_10_11.8_0_0_27.8 | 50.44 | 9.97 | 11.77 | 0 | 0 | 27.82 | 1491.15 | Yoder H.S. | 1952 | Sciglass database
sankmc_50.4_18.2_0_0_29.2_2.2 | 50.43496 | 18.19818 | 0 | 0 | 29.15708 | 2.209779 | 1742.15 | Osborn E.F. | 1954 | Sciglass database
sankmc_50.4_5.8_0_0_8.8_34.9 | 50.4 | 5.82 | 0 | 0 | 8.84 | 34.94 | 1578.15 | Osborn E.F. | 1954 | Sciglass database
sankmc_50.5_0_0_32.7_0_16.8 | 50.5 | 0 | 0 | 32.7 | 0 | 16.8 | 1408.15 | Morey G.W. | 1930 | Sciglass database
sankmc_50.5_0_49.5_0_0_0 | 50.5 | 0 | 49.5 | 0 | 0 | 0 | 1370.15 | Meshalkin A.B. | 2003 | Sciglass database
sankmc_50.5_11.9_0_0_18.1_19.5 | 50.52 | 11.91 | 0 | 0 | 18.08 | 19.49 | 1590.15 | Osborn E.F. | 1954 | Sciglass database
sankmc_50.5_14.6_0_0_33.9_1.1 | 50.45 | 14.57 | 0 | 0 | 33.92 | 1.06 | 1669.15 | Osborn E.F. | 1954 | Sciglass database
sankmc_50.5_14.9_0_0_27.1_7.6 | 50.47 | 14.87 | 0 | 0 | 27.09 | 7.57 | 1655.15 | Osborn E.F. | 1954 | Sciglass database
sankmc_50.5_7.8_9.2_0_0_32.5 | 50.47 | 7.79 | 9.22 | 0 | 0 | 32.52 | 1492.15 | Yoder H.S. | 1952 | Sciglass database
sankmc_50.6_0_16.5_0_0_32.9 | 50.6 | 0 | 16.47 | 0 | 0 | 32.93 | 1568.15 | Narayan K.L. | 1997 | Sciglass database
sankmc_50.6_15.4_18.2_0_0_15.9 | 50.57 | 15.36 | 18.19 | 0 | 0 | 15.88 | 1600.15 | Yoder H.S. | 1952 | Sciglass database
sankmc_50.6_17.8_3.1_0_11.2_17.3 | 50.58 | 17.76 | 3.13 | 0 | 11.23 | 17.3 | 1637.15 | McGinnis P.B. | 2014 | Sciglass database
sankmc_50.6_6_0_0_0_43.4 | 50.63 | 5.97 | 0 | 0 | 0 | 43.4 | 1686.15 | Kumm K.-A. | 1969 | Sciglass database
sankmc_50.7_0_0_49.3_0_0 | 50.7 | 0 | 0 | 49.3 | 0 | 0 | 1185.15 | Meshalkin A.B. | 2005 | Sciglass database
sankmc_50.7_0_49.3_0_0_0 | 50.7 | 0 | 49.3 | 0 | 0 | 0 | 1363.15 | Winter-Klein A. | 1959 | Sciglass database
sankmc_50.7_16_0_1.4_31.9_0 | 50.71 | 15.98 | 0 | 1.4 | 31.91 | 0 | 1738.15 | Schairer J.F. | 1954 | Sciglass database
sankmc_50.8_18.1_0_0_30.6_0.6 | 50.75 | 18.13 | 0 | 0 | 30.57 | 0.55 | 1725.15 | Osborn E.F. | 1954 | Sciglass database
sankmc_50.9_0_0_0_31_18 | 50.93509 | 0 | 0 | 0 | 31.0331 | 18.0318 | 1683.15 | Bowen N.L. | 1914 | Sciglass database
sankmc_50.9_14.7_0_0_31.2_3.2 | 50.86491 | 14.69853 | 0 | 0 | 31.22688 | 3.209679 | 1659.15 | Osborn E.F. | 1954 | Sciglass database
sankmc_50.9_18.4_0_0_26.3_4.5 | 50.88 | 18.36 | 0 | 0 | 26.31 | 4.45 | 1738.15 | Osborn E.F. | 1954 | Sciglass database
sankmc_51_0_0_0_49_0 | 50.99 | 0 | 0 | 0 | 49.01 | 0 | 1833.15 | Andersen O. | 1914 | Sciglass database
sankmc_51_0_49_0_0_0 | 51 | 0 | 49 | 0 | 0 | 0 | 1333.15 | Grebenshchikov | 1929 | Sciglass database
sankmc_51_0.5_0_0.5_24_24 | 50.98 | 0.49 | 0 | 0.49 | 24.02 | 24.02 | 1655.15 | Schairer J.F. | 1938 | Sciglass database
sankmc_51_49_0_0_0_0 | 50.98 | 49.02 | 0 | 0 | 0 | 0 | 2183.15 | Staronka A. | 1968 | Sciglass database
sankmc_51_6_2.5_2.5_10_28 | 51 | 6 | 2.5 | 2.5 | 10 | 28 | 1550.15 | Cable M. | 1993 | Sciglass database
sankmc_51_8.4_10.4_0_0_30.3 | 50.97 | 8.4 | 10.38 | 0 | 0 | 30.25 | 1468.15 | Yoder H.S. | 1952 | Sciglass database
sankmc_51.1_0_48.9_0_0_0 | 51.08 | 0 | 48.92 | 0 | 0 | 0 | 1357.15 | Willgallis A. | 1969 | Sciglass database
sankmc_51.1_0_48.9_0_0_0 | 51.1 | 0 | 48.9 | 0 | 0 | 0 | 1368.15 | Meshalkin A.B. | 2003 | Sciglass database
sankmc_51.1_11.4_0_0_34.5_3.1 | 51.06489 | 11.35886 | 0 | 0 | 34.47655 | 3.09969 | 1643.15 | Osborn E.F. | 1954 | Sciglass database
sankmc_51.1_13.6_0_4.2_31.1_0 | 51.12 | 13.59 | 0 | 4.2 | 31.09 | 0 | 1728.15 | Schairer J.F. | 1954 | Sciglass database
sankmc_51.1_22_0_0_27_0 | 51.08 | 21.95 | 0 | 0 | 26.97 | 0 | 1737.15 | McGinnis P.B. | 2014 | Sciglass database
sankmc_51.1_22.4_0_0_19.5_7 | 51.12 | 22.43 | 0 | 0 | 19.46 | 6.99 | 1751.15 | Osborn E.F. | 1954 | Sciglass database
sankmc_51.1_25.5_0_0_16.7_6.8 | 51.06 | 25.48 | 0 | 0 | 16.67 | 6.79 | 1785.15 | Prince A.T. | 1954 | Sciglass database
sankmc_51.2_0_0_0_48.8_0 | 51.2 | 0 | 0 | 0 | 48.8 | 0 | 1831.15 | Andersen O. | 1914 | Sciglass database
sankmc_51.2_10_12.4_0_0_26.4 | 51.19 | 9.98 | 12.43 | 0 | 0 | 26.4 | 1477.15 | Yoder H.S. | 1952 | Sciglass database
sankmc_51.2_5.9_0_0_3_39.8 | 51.24488 | 5.919408 | 0 | 0 | 2.9997 | 39.83602 | 1673.15 | Osborn E.F. | 1954 | Sciglass database
sankmc_51.3_0_0_0_0_48.7 | 51.3 | 0 | 0 | 0 | 0 | 48.7 | 1809.15 | Asayama E. | 1993 | Sciglass database
sankmc_51.3_0_0_0_35.5_13.2 | 51.29 | 0 | 0 | 0 | 35.49 | 13.22 | 1708.15 | Bowen N.L. | 1914 | Sciglass database
sankmc_51.3_0_0_0_40.1_8.6 | 51.30513 | 0 | 0 | 0 | 40.10401 | 8.590859 | 1763.15 | Bowen N.L. | 1914 | Sciglass database
sankmc_51.3_0_0_0_44.3_4.4 | 51.29 | 0 | 0 | 0 | 44.33 | 4.38 | 1802.15 | Bowen N.L. | 1914 | Sciglass database
sankmc_51.3_0_20.3_0_14.2_14.3 | 51.31 | 0 | 20.27 | 0 | 14.17 | 14.25 | 1417.15 | Shahid K.A. | 1972 | Sciglass database
sankmc_51.3_22_0_0_25.5_1.1 | 51.30487 | 22.0478 | 0 | 0 | 25.49745 | 1.149885 | 1769.15 | Osborn E.F. | 1954 | Sciglass database
sankmc_51.4_0_0_0_48.6_0 | 51.41 | 0 | 0 | 0 | 48.59 | 0 | 1830.15 | Andersen O. | 1914 | Sciglass database
sankmc_51.4_0_20.7_0_7.2_20.8 | 51.35 | 0 | 20.67 | 0 | 7.22 | 20.76 | 1509.15 | Shahid K.A. | 1972 | Sciglass database
sankmc_51.4_14.9_0_0_27.8_5.9 | 51.41 | 14.85 | 0 | 0 | 27.8 | 5.94 | 1627.15 | Osborn E.F. | 1954 | Sciglass database
sankmc_51.4_2.8_0_0_14.2_31.6 | 51.39514 | 2.80028 | 0 | 0 | 14.19142 | 31.61316 | 1600.15 | Osborn E.F. | 1954 | Sciglass database
sankmc_51.5_0_0_48.5_0_0 | 51.5 | 0 | 0 | 48.5 | 0 | 0 | 1130.15 | Meshalkin A.B. | 2005 | Sciglass database
sankmc_51.5_12.6_15.8_0_0_20.2 | 51.54515 | 12.55126 | 15.75158 | 0 | 0 | 20.15202 | 1539.15 | Yoder H.S. | 1952 | Sciglass database
sankmc_51.5_14.4_17.9_0_0_16.1 | 51.53 | 14.41 | 17.92 | 0 | 0 | 16.14 | 1585.15 | Yoder H.S. | 1952 | Sciglass database
sankmc_51.5_17.8_7.7_0.6_4.6_17.7 | 51.51 | 17.82 | 7.73 | 0.64 | 4.62 | 17.68 | 1533.15 | Berthereau A. | 2009 | Sciglass database
sankmc_51.5_27.1_21.3_0_0_0 | 51.54 | 27.13 | 21.33 | 0 | 0 | 0 | 1822.15 | Schairer J.F. | 1956 | Sciglass database
sankmc_51.6_0_48.4_0_0_0 | 51.6 | 0 | 48.4 | 0 | 0 | 0 | 1355.15 | Winter-Klein A. | 1959 | Sciglass database
sankmc_51.6_11.5_0_0_25.3_11.5 | 51.62 | 11.54 | 0 | 0 | 25.33 | 11.51 | 1592.15 | Andersen O. | 1915 | Sciglass database
sankmc_51.6_15.5_0_2.8_30.1_0 | 51.6 | 15.45 | 0 | 2.82 | 30.13 | 0 | 1743.15 | Schairer J.F. | 1954 | Sciglass database
sankmc_51.6_19.2_0_0_23.5_5.6 | 51.59 | 19.23 | 0 | 0 | 23.54 | 5.64 | 1745.15 | McGinnis P.B. | 2014 | Sciglass database
sankmc_51.6_22.6_0_0_16.4_9.4 | 51.59 | 22.64 | 0 | 0 | 16.36 | 9.41 | 1730.15 | Osborn E.F. | 1954 | Sciglass database
sankmc_51.6_24.2_0_1.6_0_22.6 | 51.6 | 24.2 | 0 | 1.6 | 0 | 22.6 | 1802.15 | Schairer J.F. | 1947 | Sciglass database
sankmc_51.6_9.2_11.8_0_0_27.4 | 51.57 | 9.18 | 11.83 | 0 | 0 | 27.42 | 1456.15 | Yoder H.S. | 1952 | Sciglass database
sankmc_51.7_0_0_25.9_22.4_0 | 51.72483 | 0 | 0 | 25.87741 | 22.39776 | 0 | 1583.15 | Roedder E.W. | 1951 | Sciglass database
sankmc_51.7_15.1_0_0_22.9_10.4 | 51.65 | 15.07 | 0 | 0 | 22.87 | 10.41 | 1622.15 | Osborn E.F. | 1954 | Sciglass database
sankmc_51.7_23.7_0_0_0_24.6 | 51.69 | 23.69 | 0 | 0 | 0 | 24.62 | 1808.15 | Kumm K.-A. | 1969 | Sciglass database
sankmc_51.8_0_0_48.2_0_0 | 51.8 | 0 | 0 | 48.2 | 0 | 0 | 1110.15 | Meshalkin A.B. | 2005 | Sciglass database
sankmc_51.8_0_10.8_0_0_37.4 | 51.83482 | 0 | 10.78892 | 0 | 0 | 37.37626 | 1583.15 | Morey G.W. | 1932 | Sciglass database
sankmc_51.8_0_48.2_0_0_0 | 51.78 | 0 | 48.22 | 0 | 0 | 0 | 1349.15 | Willgallis A. | 1969 | Sciglass database
sankmc_51.8_8.8_0_0_14.9_24.6 | 51.8 | 8.8 | 0 | 0 | 14.85 | 24.55 | 1554.15 | Osborn E.F. | 1954 | Sciglass database
sankmc_51.9_0_27_0_0_21.1 | 51.91 | 0 | 26.96 | 0 | 0 | 21.13 | 1498.15 | Sakka S. | 1971 | Sciglass database
sankmc_51.9_0_48.1_0_0_0 | 51.9 | 0 | 48.1 | 0 | 0 | 0 | 1365.15 | Meshalkin A.B. | 2003 | Sciglass database
sankmc_51.9_15.4_19.4_0_0_13.2 | 51.94 | 15.39 | 19.44 | 0 | 0 | 13.23 | 1631.15 | Yoder H.S. | 1952 | Sciglass database
sankmc_51.9_27.9_0_0_16.9_3.3 | 51.9 | 27.91 | 0 | 0 | 16.94 | 3.25 | 1879.15 | Prince A.T. | 1954 | Sciglass database
sankmc_51.9_7.6_0_0_40.6_0 | 51.88 | 7.55 | 0 | 0 | 40.57 | 0 | 1713.15 | Schairer J.F. | 1954 | Sciglass database
sankmc_51.9_8.9_11.8_0_0_27.5 | 51.90481 | 8.869113 | 11.76882 | 0 | 0 | 27.45725 | 1450.15 | Yoder H.S. | 1952 | Sciglass database
sankmc_51.9_9.2_0_0_0_38.9 | 51.89481 | 9.179082 | 0 | 0 | 0 | 38.92611 | 1618.15 | Kumm K.-A. | 1969 | Sciglass database
sankmc_52_0_16_0_0_32 | 52 | 0 | 16 | 0 | 0 | 32 | 1571.15 | Narayan K.L. | 1997 | Sciglass database
sankmc_52_1_0_1_23_23 | 52 | 0.99 | 0 | 0.99 | 23.01 | 23.01 | 1645.15 | Schairer J.F. | 1938 | Sciglass database
sankmc_52_18.7_0_0_29.3_0 | 52.02 | 18.69 | 0 | 0 | 29.29 | 0 | 1723.15 | Schairer J.F. | 1954 | Sciglass database
sankmc_52_18.8_0_0_19_10.2 | 52.01 | 18.76 | 0 | 0 | 18.99 | 10.24 | 1693.15 | Osborn E.F. | 1954 | Sciglass database
sankmc_52_2.8_0_0_10.1_35.1 | 52.02 | 2.84 | 0 | 0 | 10.05 | 35.09 | 1600.15 | Osborn E.F. | 1954 | Sciglass database
sankmc_52_21.6_0_0_16.3_10.1 | 51.97 | 21.64 | 0 | 0 | 16.26 | 10.13 | 1715.15 | Prince A.T. | 1954 | Sciglass database
sankmc_52.1_0_0_0_39.4_8.4 | 52.13 | 0 | 0 | 0 | 39.44 | 8.43 | 1759.15 | Bowen N.L. | 1914 | Sciglass database
sankmc_52.1_0_0_0_43.6_4.3 | 52.10521 | 0 | 0 | 0 | 43.60436 | 4.290429 | 1797.15 | Bowen N.L. | 1914 | Sciglass database
sankmc_52.1_1.1_1_0_22.9_22.9 | 52.12 | 1.05 | 1.03 | 0 | 22.89 | 22.91 | 1641.15 | Schairer J.F. | 1960 | Sciglass database
sankmc_52.1_10.8_14.2_0_0_22.9 | 52.05479 | 10.81892 | 14.18858 | 0 | 0 | 22.93771 | 1502.15 | Yoder H.S. | 1952 | Sciglass database
sankmc_52.1_22.9_0_0_13.2_11.9 | 52.07 | 22.85 | 0 | 0 | 13.21 | 11.87 | 1764.15 | Osborn E.F. | 1954 | Sciglass database
sankmc_52.1_23.7_0_0_24.3_0 | 52.08 | 23.66 | 0 | 0 | 24.26 | 0 | 1802.15 | McGinnis P.B. | 2014 | Sciglass database
sankmc_52.1_26.3_21.6_0_0_0 | 52.13 | 26.3 | 21.57 | 0 | 0 | 0 | 1781.15 | Schairer J.F. | 1956 | Sciglass database
sankmc_52.1_32.1_3.4_0_12.4_0 | 52.1 | 32.1 | 3.44 | 0 | 12.36 | 0 | 1834.15 | McGinnis P.B. | 2014 | Sciglass database
sankmc_52.1_9_0_0_6.1_32.8 | 52.07 | 9.02 | 0 | 0 | 6.09 | 32.82 | 1516.15 | Osborn E.F. | 1954 | Sciglass database
sankmc_52.1_9.2_12.3_0_0_26.5 | 52.06 | 9.18 | 12.27 | 0 | 0 | 26.49 | 1459.15 | Yoder H.S. | 1952 | Sciglass database
sankmc_52.2_0_0_17.3_0_30.6 | 52.15 | 0 | 0 | 17.25 | 0 | 30.6 | 1433.15 | Morey G.W. | 1930 | Sciglass database
sankmc_52.2_13.5_17.4_0_0_16.9 | 52.2 | 13.47 | 17.43 | 0 | 0 | 16.9 | 1568.15 | Yoder H.S. | 1952 | Sciglass database
sankmc_52.3_0_18.9_28.8_0_0 | 52.27523 | 0 | 18.93189 | 28.79288 | 0 | 0 | 1053.15 | Kracek F.C. | 1932 | Sciglass database
sankmc_52.3_11.6_0_0_26.5_9.5 | 52.34 | 11.64 | 0 | 0 | 26.5 | 9.52 | 1590.15 | Osborn E.F. | 1954 | Sciglass database
sankmc_52.3_14.8_6.6_2.5_1_22.8 | 52.30523 | 14.79148 | 6.620662 | 2.530253 | 0.980098 | 22.77228 | 1433.15 | Kohli J.T. | 1998 | Sciglass database
sankmc_52.3_5.6_0_0_22.7_19.4 | 52.33 | 5.61 | 0 | 0 | 22.69 | 19.37 | 1592.15 | Osborn E.F. | 1954 | Sciglass database
sankmc_52.3_8.4_0_0_0_39.4 | 52.27 | 8.36 | 0 | 0 | 0 | 39.37 | 1649.15 | Rocabois P. | 2001 | Sciglass database
sankmc_52.4_0_0_19.3_0_28.3 | 52.39524 | 0 | 0 | 19.29193 | 0 | 28.31283 | 1355.15 | Morey G.W. | 1930 | Sciglass database
sankmc_52.4_0_0_47.6_0_0 | 52.4 | 0 | 0 | 47.6 | 0 | 0 | 1067.15 | Meshalkin A.B. | 2005 | Sciglass database
sankmc_52.4_28.4_19.3_0_0_0 | 52.36476 | 28.37716 | 19.25807 | 0 | 0 | 0 | 1890.15 | Schairer J.F. | 1956 | Sciglass database
sankmc_52.4_3_3_0_20.8_20.9 | 52.36 | 2.98 | 2.98 | 0 | 20.83 | 20.85 | 1601.15 | Schairer J.F. | 1960 | Sciglass database
sankmc_52.4_3.9_0_0_39.9_3.8 | 52.36476 | 3.859614 | 0 | 0 | 39.92601 | 3.849615 | 1757.15 | Andersen O. | 1915 | Sciglass database
sankmc_52.5_10.1_0_0_37.4_0 | 52.53 | 10.12 | 0 | 0 | 37.35 | 0 | 1668.15 | Schairer J.F. | 1954 | Sciglass database
sankmc_52.5_18.9_0_0_16_12.6 | 52.48 | 18.93 | 0 | 0 | 15.97 | 12.62 | 1663.15 | Osborn E.F. | 1954 | Sciglass database
sankmc_52.5_21.9_0_0_25.6_0 | 52.45 | 21.91 | 0 | 0 | 25.64 | 0 | 1733.15 | Ermolaeva E.V. | 1951 | Sciglass database
sankmc_52.5_23.8_0_1.2_0_22.5 | 52.5 | 23.8 | 0 | 1.2 | 0 | 22.5 | 1807.15 | Schairer J.F. | 1947 | Sciglass database
sankmc_52.5_8.5_8.5_0_15.3_15.3 | 52.51 | 8.47 | 8.46 | 0 | 15.27 | 15.29 | 1501.15 | Schairer J.F. | 1960 | Sciglass database
sankmc_52.6_0_47.4_0_0_0 | 52.6 | 0 | 47.4 | 0 | 0 | 0 | 1362.15 | Meshalkin A.B. | 2003 | Sciglass database
sankmc_52.6_12.1_12.1_0_11.6_11.6 | 52.61526 | 12.13121 | 12.12121 | 0 | 11.56116 | 11.57116 | 1473.15 | Schairer J.F. | 1960 | Sciglass database
sankmc_52.6_18.6_0_0_22_6.8 | 52.64526 | 18.61186 | 0 | 0 | 21.9722 | 6.770677 | 1706.15 | Osborn E.F. | 1954 | Sciglass database
sankmc_52.7_0_47.3_0_0_0 | 52.7 | 0 | 47.3 | 0 | 0 | 0 | 1344.15 | Winter-Klein A. | 1959 | Sciglass database
sankmc_52.7_13.4_13.4_0_10.3_10.3 | 52.65 | 13.42 | 13.4 | 0 | 10.26 | 10.27 | 1456.15 | Schairer J.F. | 1960 | Sciglass database
sankmc_52.7_14_18.6_0_0_14.7 | 52.70473 | 14.0486 | 18.55814 | 0 | 0 | 14.68853 | 1594.15 | Yoder H.S. | 1952 | Sciglass database
sankmc_52.7_14.7_14.7_0_8.9_8.9 | 52.69 | 14.74 | 14.73 | 0 | 8.92 | 8.92 | 1471.15 | Schairer J.F. | 1960 | Sciglass database
sankmc_52.7_15.9_0_0_15.6_15.8 | 52.71 | 15.85 | 0 | 0 | 15.63 | 15.81 | 1660.15 | Andersen O. | 1915 | Sciglass database
sankmc_52.7_25.5_21.8_0_0_0 | 52.70473 | 25.47745 | 21.81782 | 0 | 0 | 0 | 1718.15 | Schairer J.F. | 1956 | Sciglass database
sankmc_52.8_17.5_17.5_0_6.1_6.1 | 52.76472 | 17.50825 | 17.48825 | 0 | 6.119388 | 6.119388 | 1521.15 | Schairer J.F. | 1960 | Sciglass database
sankmc_52.8_18.3_0_0_27.8_1.1 | 52.80528 | 18.30183 | 0 | 0 | 27.78278 | 1.110111 | 1712.15 | Osborn E.F. | 1954 | Sciglass database
sankmc_52.8_23.9_0_0_16.5_6.7 | 52.81 | 23.94 | 0 | 0 | 16.52 | 6.73 | 1763.15 | Prince A.T. | 1954 | Sciglass database
sankmc_52.9_0_12.8_0_14.1_20.2 | 52.88 | 0 | 12.81 | 0 | 14.08 | 20.23 | 1456.15 | Shahid K.A. | 1972 | Sciglass database
sankmc_52.9_11.5_0_0_35.7_0 | 52.87 | 11.47 | 0 | 0 | 35.66 | 0 | 1648.15 | Schairer J.F. | 1954 | Sciglass database
sankmc_52.9_22.3_0_0_22.5_2.3 | 52.89529 | 22.26223 | 0 | 0 | 22.53225 | 2.310231 | 1759.15 | Osborn E.F. | 1954 | Sciglass database
sankmc_53_0_14.7_0_14.1_18.2 | 52.99 | 0 | 14.67 | 0 | 14.1 | 18.24 | 1413.15 | Shahid K.A. | 1972 | Sciglass database
sankmc_53_0_15.7_0_0_31.3 | 53 | 0 | 15.67 | 0 | 0 | 31.33 | 1574.15 | Narayan K.L. | 1997 | Sciglass database
sankmc_53_0_47_0_0_0 | 53 | 0 | 47 | 0 | 0 | 0 | 1293.15 | Grebenshchikov | 1929 | Sciglass database
sankmc_53_1.5_0_1.5_22_22 | 53.02 | 1.51 | 0 | 1.51 | 21.98 | 21.98 | 1634.15 | Schairer J.F. | 1938 | Sciglass database
sankmc_53_13.8_0_5.9_27.4_0 | 52.96 | 13.76 | 0 | 5.86 | 27.42 | 0 | 1728.15 | Schairer J.F. | 1954 | Sciglass database
sankmc_53_8_2.5_2.5_12_22 | 53 | 8 | 2.5 | 2.5 | 12 | 22 | 1524.15 | Cable M. | 1993 | Sciglass database
sankmc_53.1_0_16.5_0_14.1_16.3 | 53.08 | 0 | 16.54 | 0 | 14.13 | 16.25 | 1387.15 | Shahid K.A. | 1972 | Sciglass database
sankmc_53.1_18.7_0_0_16_12.2 | 53.12 | 18.7 | 0 | 0 | 15.95 | 12.23 | 1651.15 | Prince A.T. | 1954 | Sciglass database
sankmc_53.1_19_0_0_27.9_0 | 53.07 | 19.01 | 0 | 0 | 27.92 | 0 | 1728.15 | McGinnis P.B. | 2014 | Sciglass database
sankmc_53.1_23.5_0_13.3_10.2_0 | 53.1 | 23.45 | 0 | 13.27 | 10.18 | 0 | 1918.15 | Schairer J.F. | 1955 | Sciglass database
sankmc_53.1_46.9_0_0_0_0 | 53.08 | 46.92 | 0 | 0 | 0 | 0 | 2123.15 | Budnikov P.P. | 1962 | Sciglass database
sankmc_53.1_46.9_0_0_0_0 | 53.08 | 46.92 | 0 | 0 | 0 | 0 | 2168.15 | Staronka A. | 1968 | Sciglass database
sankmc_53.2_12.6_0_0_0_34.2 | 53.23 | 12.55 | 0 | 0 | 0 | 34.22 | 1626.15 | Kumm K.-A. | 1969 | Sciglass database
sankmc_53.2_23.4_0_3.2_0_20.2 | 53.2 | 23.4 | 0 | 3.2 | 0 | 20.2 | 1777.15 | Schairer J.F. | 1947 | Sciglass database
sankmc_53.2_27.9_0_0_0_19 | 53.16 | 27.85 | 0 | 0 | 0 | 18.99 | 1853.15 | Kumm K.-A. | 1969 | Sciglass database
sankmc_53.3_0_0_0_0_46.7 | 53.29 | 0 | 0 | 0 | 0 | 46.71 | 1808.15 | Kumm K.-A. | 1969 | Sciglass database
sankmc_53.3_0_0_40.1_0_6.7 | 53.26467 | 0 | 0 | 40.05599 | 0 | 6.679332 | 1262.15 | Morey G.W. | 1930 | Sciglass database
sankmc_53.3_15.3_7.6_3_2_18.8 | 53.27 | 15.34 | 7.62 | 3.04 | 1.98 | 18.75 | 1413.15 | Kohli J.T. | 1998 | Sciglass database
sankmc_53.3_18.5_0_0_24.9_3.4 | 53.27 | 18.46 | 0 | 0 | 24.91 | 3.36 | 1689.15 | Osborn E.F. | 1954 | Sciglass database
sankmc_53.4_0_0_0_40.4_6.2 | 53.41534 | 0 | 0 | 0 | 40.39404 | 6.190619 | 1781.15 | Bowen N.L. | 1914 | Sciglass database
sankmc_53.4_11.7_0_0.7_34.3_0 | 53.41534 | 11.65117 | 0 | 0.670067 | 34.26343 | 0 | 1648.15 | Schairer J.F. | 1954 | Sciglass database
sankmc_53.4_25.5_0_0_16.7_4.4 | 53.38 | 25.52 | 0 | 0 | 16.7 | 4.4 | 1797.15 | Prince A.T. | 1954 | Sciglass database
sankmc_53.4_5.7_0_0_15.9_25 | 53.39534 | 5.720572 | 0 | 0 | 15.92159 | 24.9625 | 1584.15 | Osborn E.F. | 1954 | Sciglass database
sankmc_53.5_0_0_0_34_12.5 | 53.49 | 0 | 0 | 0 | 33.97 | 12.54 | 1705.15 | Bowen N.L. | 1914 | Sciglass database
sankmc_53.5_0_0_0_36_10.5 | 53.52535 | 0 | 0 | 0 | 35.9836 | 10.49105 | 1734.15 | Bowen N.L. | 1914 | Sciglass database
sankmc_53.5_0_24.1_0_14.2_8.2 | 53.49 | 0 | 24.08 | 0 | 14.24 | 8.19 | 1357.15 | Shahid K.A. | 1972 | Sciglass database
sankmc_53.5_0_46.5_0_0_0 | 53.47 | 0 | 46.53 | 0 | 0 | 0 | 1337.15 | Willgallis A. | 1969 | Sciglass database
sankmc_53.5_0_46.5_0_0_0 | 53.5 | 0 | 46.5 | 0 | 0 | 0 | 1352.15 | Meshalkin A.B. | 2003 | Sciglass database
sankmc_53.5_15.2_0_0_21.5_9.9 | 53.47 | 15.15 | 0 | 0 | 21.46 | 9.92 | 1588.15 | Osborn E.F. | 1954 | Sciglass database
sankmc_53.5_19.6_0_0.6_26.3_0 | 53.54 | 19.63 | 0 | 0.58 | 26.25 | 0 | 1728.15 | Schairer J.F. | 1954 | Sciglass database
sankmc_53.5_24.3_22.2_0_0_0 | 53.51 | 24.26 | 22.23 | 0 | 0 | 0 | 1728.15 | Schairer J.F. | 1956 | Sciglass database
sankmc_53.6_0_0_0_13.9_32.5 | 53.62536 | 0 | 0 | 0 | 13.90139 | 32.47325 | 1623.15 | Osborn E.F. | 1942 | Sciglass database
sankmc_53.6_0_0_0_24.9_21.5 | 53.58536 | 0 | 0 | 0 | 24.92249 | 21.49215 | 1655.15 | Bowen N.L. | 1914 | Sciglass database
sankmc_53.6_0_0_0_26.4_20 | 53.62536 | 0 | 0 | 0 | 26.42264 | 19.952 | 1685.15 | Bowen N.L. | 1914 | Sciglass database
sankmc_53.6_0_0_0_31.7_14.7 | 53.59536 | 0 | 0 | 0 | 31.69317 | 14.71147 | 1686.15 | Bowen N.L. | 1914 | Sciglass database
sankmc_53.6_11.5_0_0.9_33.9_0 | 53.6 | 11.54 | 0 | 0.94 | 33.92 | 0 | 1648.15 | Schairer J.F. | 1954 | Sciglass database
sankmc_53.6_19_0_0_16_11.5 | 53.59 | 18.95 | 0 | 0 | 15.98 | 11.48 | 1653.15 | Owens-Corning F | 1968 | Sciglass database
sankmc_53.7_0_0_0_29.3_17.1 | 53.65 | 0 | 0 | 0 | 29.25 | 17.1 | 1663.15 | Bowen N.L. | 1914 | Sciglass database
sankmc_53.7_20.2_0_0_16.1_10 | 53.67537 | 20.17202 | 0 | 0 | 16.11161 | 10.041 | 1677.15 | Prince A.T. | 1954 | Sciglass database
sankmc_53.7_26.7_19.7_0_0_0 | 53.65 | 26.7 | 19.65 | 0 | 0 | 0 | 1844.15 | Schairer J.F. | 1956 | Sciglass database
sankmc_53.7_5.9_0_0_7.4_33 | 53.7 | 5.86 | 0 | 0 | 7.41 | 33.03 | 1566.15 | Osborn E.F. | 1954 | Sciglass database
sankmc_53.8_0_0_0_12.6_33.6 | 53.83538 | 0 | 0 | 0 | 12.56126 | 33.60336 | 1633.15 | Osborn E.F. | 1942 | Sciglass database
sankmc_53.8_17.7_0_0_11.2_17.3 | 53.76 | 17.74 | 0 | 0 | 11.22 | 17.28 | 1703.15 | McGinnis P.B. | 2014 | Sciglass database
sankmc_53.8_19.3_0_0_23.6_3.4 | 53.77 | 19.26 | 0 | 0 | 23.58 | 3.39 | 1700.15 | McGinnis P.B. | 2014 | Sciglass database
sankmc_53.9_11.6_0_0_29.2_5.3 | 53.94539 | 11.56116 | 0 | 0 | 29.24292 | 5.250525 | 1607.15 | Osborn E.F. | 1954 | Sciglass database
sankmc_53.9_11.6_0_0_29.2_5.3 | 53.94539 | 11.56116 | 0 | 0 | 29.24292 | 5.250525 | 1617.15 | Owens-Corning F | 1968 | Sciglass database
sankmc_53.9_11.9_0_0_22.4_11.9 | 53.86 | 11.9 | 0 | 0 | 22.39 | 11.85 | 1554.15 | Andersen O. | 1915 | Sciglass database
sankmc_53.9_14.6_0_11.4_20.2_0 | 53.87 | 14.61 | 0 | 11.36 | 20.16 | 0 | 1753.15 | Schairer J.F. | 1955 | Sciglass database
sankmc_53.9_22.7_0_0_16.4_7.1 | 53.87 | 22.67 | 0 | 0 | 16.39 | 7.07 | 1766.15 | Osborn E.F. | 1954 | Sciglass database
sankmc_53.9_26.7_0_19.4_0_0 | 53.92 | 26.73 | 0 | 19.35 | 0 | 0 | 1894.15 | Schairer J.F. | 1955 | Sciglass database
sankmc_54_18.9_0_27.1_0_0 | 54 | 18.94 | 0 | 27.06 | 0 | 0 | 1953.15 | Schairer J.F. | 1955 | Sciglass database
sankmc_54_2.8_0_0_10.1_33.1 | 54.02 | 2.84 | 0 | 0 | 10.07 | 33.07 | 1594.15 | Osborn E.F. | 1954 | Sciglass database
sankmc_54.1_0_0_23.7_22.2_0 | 54.14 | 0 | 0 | 23.7 | 22.16 | 0 | 1483.15 | Roedder E.W. | 1951 | Sciglass database
sankmc_54.1_14.1_0_11.3_20.5_0 | 54.09 | 14.07 | 0 | 11.3 | 20.54 | 0 | 1758.15 | Schairer J.F. | 1955 | Sciglass database
sankmc_54.1_2_0_2_20.9_20.9 | 54.08 | 2.03 | 0 | 2.03 | 20.93 | 20.93 | 1625.15 | Schairer J.F. | 1938 | Sciglass database
sankmc_54.2_0_0_0_45.8_0 | 54.2 | 0 | 0 | 0 | 45.8 | 0 | 1823.15 | Bockris J.O`M. | 1955 | Sciglass database
sankmc_54.2_12.6_0_1.4_31.9_0 | 54.16 | 12.55 | 0 | 1.36 | 31.93 | 0 | 1653.15 | Schairer J.F. | 1954 | Sciglass database
sankmc_54.2_16.9_0_0_29_0 | 54.18 | 16.87 | 0 | 0 | 28.95 | 0 | 1718.15 | McGinnis P.B. | 2014 | Sciglass database
sankmc_54.2_18.9_0_0_8.1_18.8 | 54.17 | 18.87 | 0 | 0 | 8.14 | 18.82 | 1736.15 | Andersen O. | 1915 | Sciglass database
sankmc_54.2_8.3_0_0_29.3_8.2 | 54.17542 | 8.250825 | 0 | 0 | 29.34293 | 8.230823 | 1649.15 | Andersen O. | 1915 | Sciglass database
sankmc_54.2_9.6_0_0_14.8_21.4 | 54.20542 | 9.580958 | 0 | 0 | 14.81148 | 21.40214 | 1517.15 | Rocabois P. | 2001 | Sciglass database
sankmc_54.3_0_0_0_41.7_4.1 | 54.27543 | 0 | 0 | 0 | 41.67417 | 4.050405 | 1783.15 | Bowen N.L. | 1914 | Sciglass database
sankmc_54.3_0_0_21_24.7_0 | 54.28457 | 0 | 0 | 20.9679 | 24.74753 | 0 | 1473.15 | Roedder E.W. | 1951 | Sciglass database
sankmc_54.3_0_0_3.4_0_42.4 | 54.29 | 0 | 0 | 3.35 | 0 | 42.36 | 1757.15 | Morey G.W. | 1930 | Sciglass database
sankmc_54.3_10.7_0_0_24.4_10.6 | 54.31 | 10.65 | 0 | 0 | 24.41 | 10.63 | 1584.15 | Andersen O. | 1915 | Sciglass database
sankmc_54.3_11.4_0_1.9_32.4_0 | 54.27543 | 11.39114 | 0 | 1.890189 | 32.44324 | 0 | 1678.15 | Schairer J.F. | 1954 | Sciglass database
sankmc_54.3_2.1_2.1_0_20.7_20.7 | 54.27457 | 2.149785 | 2.139786 | 0 | 20.70793 | 20.72793 | 1620.15 | Schairer J.F. | 1960 | Sciglass database
sankmc_54.3_21_0_0_24.7_0 | 54.34 | 21.01 | 0 | 0 | 24.65 | 0 | 1743.15 | Schairer J.F. | 1954 | Sciglass database
sankmc_54.3_22.9_22.8_0_0_0 | 54.25457 | 22.89771 | 22.84772 | 0 | 0 | 0 | 1753.15 | Greig J.W. | 1938 | Sciglass database
sankmc_54.4_0_0_0_45.6_0 | 54.39 | 0 | 0 | 0 | 45.61 | 0 | 1827.15 | Andersen O. | 1914 | Sciglass database
sankmc_54.4_0_0_16.9_0_28.8 | 54.38456 | 0 | 0 | 16.85831 | 0 | 28.75712 | 1446.15 | Morey G.W. | 1930 | Sciglass database
sankmc_54.4_0_31.9_0_0_13.7 | 54.42 | 0 | 31.87 | 0 | 0 | 13.71 | 1423.15 | Sakka S. | 1971 | Sciglass database
sankmc_54.4_12.1_0_1.8_31.7_0 | 54.37 | 12.14 | 0 | 1.78 | 31.71 | 0 | 1653.15 | Schairer J.F. | 1954 | Sciglass database
sankmc_54.5_0_0_0_22.8_22.7 | 54.5 | 0 | 0 | 0 | 22.79 | 22.71 | 1653.15 | Bowen N.L. | 1914 | Sciglass database
sankmc_54.5_0_0_0_28.8_16.8 | 54.49 | 0 | 0 | 0 | 28.76 | 16.75 | 1745.15 | Bowen N.L. | 1914 | Sciglass database
sankmc_54.5_0_0_27.3_18.2_0 | 54.53 | 0 | 0 | 27.28 | 18.19 | 0 | 1543.15 | Roedder E.W. | 1951 | Sciglass database
sankmc_54.5_0_0_42.1_0_3.4 | 54.51 | 0 | 0 | 42.1 | 0 | 3.39 | 1225.15 | Morey G.W. | 1930 | Sciglass database
sankmc_54.5_0_0_9.1_36.4_0 | 54.53 | 0 | 0 | 9.09 | 36.38 | 0 | 1818.15 | Roedder E.W. | 1951 | Sciglass database
sankmc_54.5_0_45.5_0_0_0 | 54.5 | 0 | 45.5 | 0 | 0 | 0 | 1339.15 | Meshalkin A.B. | 2003 | Sciglass database
sankmc_54.5_11.5_0_0_31.9_2.1 | 54.51 | 11.47 | 0 | 0 | 31.93 | 2.09 | 1612.15 | Osborn E.F. | 1954 | Sciglass database
sankmc_54.5_18.9_0_0_17.5_9.2 | 54.46 | 18.88 | 0 | 0 | 17.51 | 9.15 | 1668.15 | Osborn E.F. | 1954 | Sciglass database
sankmc_54.5_20.5_0_0.7_24.3_0 | 54.53 | 20.46 | 0 | 0.73 | 24.28 | 0 | 1738.15 | Schairer J.F. | 1954 | Sciglass database
sankmc_54.5_20.9_0_0.3_24.3_0 | 54.54 | 20.91 | 0 | 0.29 | 24.26 | 0 | 1743.15 | Schairer J.F. | 1954 | Sciglass database
sankmc_54.5_25.9_0_19.6_0_0 | 54.51 | 25.88 | 0 | 19.61 | 0 | 0 | 1886.15 | Schairer J.F. | 1955 | Sciglass database
sankmc_54.5_5.8_0_0_8.9_30.8 | 54.50545 | 5.840584 | 0 | 0 | 8.860886 | 30.79308 | 1542.15 | Osborn E.F. | 1954 | Sciglass database
sankmc_54.5_9.6_0_0_26.4_9.5 | 54.50545 | 9.550955 | 0 | 0 | 26.41264 | 9.530953 | 1613.15 | Andersen O. | 1915 | Sciglass database
sankmc_54.6_0_45.4_0_0_0 | 54.6 | 0 | 45.4 | 0 | 0 | 0 | 1314.15 | Winter-Klein A. | 1959 | Sciglass database
sankmc_54.6_16.1_0_0_0_29.3 | 54.63 | 16.1 | 0 | 0 | 0 | 29.27 | 1731.15 | McGinnis P.B. | 2014 | Sciglass database
sankmc_54.6_16.1_0_0_0_29.3 | 54.63 | 16.1 | 0 | 0 | 0 | 29.27 | 1719.15 | Kumm K.-A. | 1969 | Sciglass database
sankmc_54.6_2.9_0_0_0_42.5 | 54.56 | 2.92 | 0 | 0 | 0 | 42.52 | 1731.15 | Kumm K.-A. | 1969 | Sciglass database
sankmc_54.6_21.5_0_0_23.9_0 | 54.61 | 21.45 | 0 | 0 | 23.94 | 0 | 1774.15 | McGinnis P.B. | 2014 | Sciglass database
sankmc_54.7_15.2_10.1_0_10.1_10 | 54.68453 | 15.16848 | 10.07899 | 0 | 10.06899 | 9.999 | 1464.15 | Kuriyama N. | 2001 | Sciglass database
sankmc_54.7_21.9_0_0_16.3_7 | 54.71453 | 21.92781 | 0 | 0 | 16.31837 | 7.039296 | 1723.15 | Sano K. | 1991 | Sciglass database
sankmc_54.8_0_0_0_45.2_0 | 54.8 | 0 | 0 | 0 | 45.2 | 0 | 1787.15 | Saito N. | 2005 | Sciglass database
sankmc_54.8_0_19.5_25.6_0_0 | 54.82 | 0 | 19.54 | 25.64 | 0 | 0 | 1027.15 | Kracek F.C. | 1932 | Sciglass database
sankmc_54.8_11.4_0_0_22.3_11.4 | 54.84548 | 11.43114 | 0 | 0 | 22.33223 | 11.39114 | 1557.15 | Andersen O. | 1915 | Sciglass database
sankmc_54.8_11.8_0_0_21.7_11.8 | 54.76 | 11.8 | 0 | 0 | 21.67 | 11.77 | 1537.15 | Andersen O. | 1915 | Sciglass database
sankmc_54.8_12.2_0_2.3_30.7_0 | 54.79 | 12.16 | 0 | 2.33 | 30.72 | 0 | 1673.15 | Schairer J.F. | 1954 | Sciglass database
sankmc_54.8_25.1_20.2_0_0_0 | 54.8 | 25.05 | 20.15 | 0 | 0 | 0 | 1781.15 | Schairer J.F. | 1956 | Sciglass database
sankmc_54.8_5.1_5.1_0_17.5_17.5 | 54.84 | 5.12 | 5.12 | 0 | 17.45 | 17.47 | 1561.15 | Schairer J.F. | 1960 | Sciglass database
sankmc_54.9_0_0_0_45.1_0 | 54.9 | 0 | 0 | 0 | 45.1 | 0 | 1813.15 | Bockris J.O`M. | 1955 | Sciglass database
sankmc_54.9_0_45.2_0_0_0 | 54.85 | 0 | 45.15 | 0 | 0 | 0 | 1304.15 | Morey G.W. | 1924 | Sciglass database
sankmc_54.9_22.6_0_4.8_0_17.7 | 54.9 | 22.6 | 0 | 4.8 | 0 | 17.7 | 1758.15 | Schairer J.F. | 1947 | Sciglass database
sankmc_54.9_6.3_2.5_0_16.3_20.1 | 54.92 | 6.26 | 2.46 | 0 | 16.28 | 20.08 | 1573.15 | Kroenke W.J. | 1967 | Sciglass database
sankmc_54.9_6.4_0_0_14.6_24.2 | 54.88549 | 6.350635 | 0 | 0 | 14.61146 | 24.15242 | 1573.15 | Kroenke W.J. | 1967 | Sciglass database
sankmc_55_0_0_0_25.6_19.4 | 54.9855 | 0 | 0 | 0 | 25.57256 | 19.44194 | 1707.15 | Bowen N.L. | 1914 | Sciglass database
sankmc_55_0_0_21.6_0_23.4 | 55.02 | 0 | 0 | 21.61 | 0 | 23.37 | 1268.15 | Morey G.W. | 1930 | Sciglass database
sankmc_55_0_0_34.1_0_10.9 | 54.99 | 0 | 0 | 34.1 | 0 | 10.91 | 1287.15 | Morey G.W. | 1930 | Sciglass database
sankmc_55_0_0_45_0_0 | 55 | 0 | 0 | 45 | 0 | 0 | 1093.15 | Sheybany H.-A. | 1949 | Sciglass database
sankmc_55_0_0_45_0_0 | 55 | 0 | 0 | 45 | 0 | 0 | 1117.15 | Asayama E. | 1993 | Sciglass database
sankmc_55_0_22.5_0_0_22.5 | 55 | 0 | 22.5 | 0 | 0 | 22.5 | 1508.15 | Douglas R.W. | 1973 | Sciglass database
sankmc_55_0_45_0_0_0 | 55 | 0 | 45 | 0 | 0 | 0 | 1289.15 | Grebenshchikov | 1929 | Sciglass database
sankmc_55_11.5_21_0_12.5_0 | 55 | 11.5 | 21 | 0 | 12.5 | 0 | 1473.15 | Nakamura A. | 2014 | Sciglass database
sankmc_55_11.6_0_0_29.3_4.2 | 54.96 | 11.57 | 0 | 0 | 29.26 | 4.21 | 1602.15 | Osborn E.F. | 1954 | Sciglass database
sankmc_55_15_20_0_9.7_0.3 | 55 | 15 | 20 | 0 | 9.7 | 0.3 | 1326.15 | Nakamura A. | 2014 | Sciglass database
sankmc_55_15_5_0_15_10 | 55.01 | 14.97 | 4.99 | 0 | 15.02 | 10.01 | 1562.15 | Kuriyama N. | 2001 | Sciglass database
sankmc_55_19.1_0_0_14.5_11.5 | 54.95 | 19.05 | 0 | 0 | 14.46 | 11.54 | 1653.15 | Osborn E.F. | 1954 | Sciglass database
sankmc_55_20.7_0_1_23.3_0 | 55.02 | 20.66 | 0 | 1.03 | 23.29 | 0 | 1733.15 | Schairer J.F. | 1954 | Sciglass database
sankmc_55_21.6_0_0_23.4_0 | 54.95 | 21.61 | 0 | 0 | 23.44 | 0 | 1773.15 | Schairer J.F. | 1954 | Sciglass database
sankmc_55_22.5_0_2.5_0_20 | 55 | 22.5 | 0 | 2.5 | 0 | 20 | 1793.15 | Schairer J.F. | 1947 | Sciglass database
sankmc_55_45_0_0_0_0 | 55 | 45 | 0 | 0 | 0 | 0 | 2132.15 | Horibe T. | 1967 | Sciglass database
sankmc_55.1_0_0_44.1_0_0.8 | 55.14 | 0 | 0 | 44.11 | 0 | 0.75 | 1059.15 | Morey G.W. | 1930 | Sciglass database
sankmc_55.1_0_16.6_0_14.2_14.2 | 55.05 | 0 | 16.56 | 0 | 14.15 | 14.24 | 1393.15 | Shahid K.A. | 1972 | Sciglass database
sankmc_55.1_0_44.9_0_0_0 | 55.06 | 0 | 44.94 | 0 | 0 | 0 | 1313.15 | Bowen N.L. | 1930 | Sciglass database
sankmc_55.1_17.1_3_0_24.8_0 | 55.06 | 17.14 | 3.02 | 0 | 24.78 | 0 | 1616.15 | McGinnis P.B. | 2014 | Sciglass database
sankmc_55.1_20.5_0_0_24.3_0 | 55.13 | 20.53 | 0 | 0 | 24.34 | 0 | 1743.15 | Schairer J.F. | 1954 | Sciglass database
sankmc_55.1_22.4_1.3_1.2_0_19.9 | 55.12 | 22.44 | 1.32 | 1.24 | 0 | 19.88 | 1788.15 | Franco R.R. | 1951 | Sciglass database
sankmc_55.1_24_0_0_16.5_4.4 | 55.11551 | 23.9824 | 0 | 0 | 16.54165 | 4.360436 | 1826.15 | Prince A.T. | 1954 | Sciglass database
sankmc_55.1_5.8_0_0_11.7_27.4 | 55.07449 | 5.79942 | 0 | 0 | 11.72883 | 27.39726 | 1566.15 | Osborn E.F. | 1954 | Sciglass database
sankmc_55.2_0_16.9_0_7.2_20.7 | 55.16 | 0 | 16.89 | 0 | 7.21 | 20.74 | 1452.15 | Shahid K.A. | 1972 | Sciglass database
sankmc_55.2_12.2_12.2_0_10.2_10.2 | 55.24448 | 12.19878 | 12.18878 | 0 | 10.17898 | 10.18898 | 1458.15 | Schairer J.F. | 1960 | Sciglass database
sankmc_55.2_2.6_0_2.6_19.9_19.9 | 55.16 | 2.57 | 0 | 2.57 | 19.85 | 19.85 | 1620.15 | Schairer J.F. | 1938 | Sciglass database
sankmc_55.2_20.6_0_1.3_22.9_0 | 55.22 | 20.55 | 0 | 1.33 | 22.9 | 0 | 1743.15 | Schairer J.F. | 1954 | Sciglass database
sankmc_55.2_25_0_19.8_0_0 | 55.2 | 25.02 | 0 | 19.78 | 0 | 0 | 1898.15 | Schairer J.F. | 1955 | Sciglass database
sankmc_55.3_0_0_0_0_44.7 | 55.3 | 0 | 0 | 0 | 0 | 44.7 | 1769.15 | Shiraishi Y. | 1965 | Sciglass database
sankmc_55.3_0.6_0_0.6_21.7_21.7 | 55.25553 | 0.630063 | 0 | 0.630063 | 21.74217 | 21.74217 | 1643.15 | Schairer J.F. | 1938 | Sciglass database
sankmc_55.3_13_0_2.8_28.9_0 | 55.32 | 12.96 | 0 | 2.79 | 28.93 | 0 | 1653.15 | Schairer J.F. | 1954 | Sciglass database
sankmc_55.3_13.5_13.5_0_8.8_8.9 | 55.32553 | 13.50135 | 13.48135 | 0 | 8.840884 | 8.850885 | 1433.15 | Schairer J.F. | 1960 | Sciglass database
sankmc_55.3_14.8_0_0_30_0 | 55.25 | 14.8 | 0 | 0 | 29.95 | 0 | 1671.15 | McGinnis P.B. | 2014 | Sciglass database
sankmc_55.3_17.5_0_12.6_14.6_0 | 55.32 | 17.45 | 0 | 12.61 | 14.62 | 0 | 1813.15 | Schairer J.F. | 1955 | Sciglass database
sankmc_55.4_0_20.7_0_7.2_16.7 | 55.38 | 0 | 20.72 | 0 | 7.24 | 16.66 | 1453.15 | Shahid K.A. | 1972 | Sciglass database
sankmc_55.4_14.8_14.8_0_7.5_7.5 | 55.39 | 14.83 | 14.81 | 0 | 7.48 | 7.49 | 1453.15 | Schairer J.F. | 1960 | Sciglass database
sankmc_55.4_18.6_0_0_22_4 | 55.37446 | 18.64814 | 0 | 0 | 22.0178 | 3.959604 | 1725.15 | Osborn E.F. | 1954 | Sciglass database
sankmc_55.4_20.9_0_1.2_22.5_0 | 55.42 | 20.91 | 0 | 1.19 | 22.48 | 0 | 1743.15 | Schairer J.F. | 1954 | Sciglass database
sankmc_55.4_24.2_20.4_0_0_0 | 55.36 | 24.24 | 20.4 | 0 | 0 | 0 | 1738.15 | Schairer J.F. | 1956 | Sciglass database
sankmc_55.4_26.7_17.9_0_0_0 | 55.41 | 26.68 | 17.91 | 0 | 0 | 0 | 1890.15 | Schairer J.F. | 1956 | Sciglass database
sankmc_55.4_5.9_0_0_3_35.6 | 55.43 | 5.94 | 0 | 0 | 3 | 35.63 | 1626.15 | Osborn E.F. | 1954 | Sciglass database
sankmc_55.5_0_0_0_44.5_0 | 55.47 | 0 | 0 | 0 | 44.53 | 0 | 1817.15 | Andersen O. | 1914 | Sciglass database
sankmc_55.5_0_0_22.2_22.2_0 | 55.54445 | 0 | 0 | 22.22778 | 22.22778 | 0 | 1406.65 | Roedder E.W. | 1951 | Sciglass database
sankmc_55.5_0_44.5_0_0_0 | 55.5 | 0 | 44.5 | 0 | 0 | 0 | 1327.15 | Meshalkin A.B. | 2003 | Sciglass database
sankmc_55.5_17.7_0_4.4_22.4_0 | 55.46 | 17.68 | 0 | 4.44 | 22.42 | 0 | 1778.15 | Schairer J.F. | 1954 | Sciglass database
sankmc_55.5_20.7_0_0.4_23.4_0 | 55.50555 | 20.65207 | 0 | 0.440044 | 23.40234 | 0 | 1743.15 | Schairer J.F. | 1954 | Sciglass database
sankmc_55.5_21.5_23_0_0_0 | 55.53 | 21.48 | 22.99 | 0 | 0 | 0 | 1723.15 | Schairer J.F. | 1956 | Sciglass database
sankmc_55.5_22.2_0_0_22.3_0 | 55.49445 | 22.24778 | 0 | 0 | 22.25777 | 0 | 1803.15 | Karkhanavala M. | 1953 | Sciglass database
sankmc_55.6_16.5_0_27.9_0_0 | 55.63444 | 16.50835 | 0 | 27.85721 | 0 | 0 | 1893.15 | Schairer J.F. | 1955 | Sciglass database
sankmc_55.6_16.6_0_0_15.7_12.1 | 55.6 | 16.59 | 0 | 0 | 15.74 | 12.07 | 1627.15 | Prince A.T. | 1954 | Sciglass database
sankmc_55.6_17.6_17.6_0_4.6_4.6 | 55.55 | 17.61 | 17.59 | 0 | 4.62 | 4.63 | 1506.15 | Schairer J.F. | 1960 | Sciglass database
sankmc_55.6_25_0_0_0_19.4 | 55.62 | 24.97 | 0 | 0 | 0 | 19.41 | 1785.15 | Ermolaeva E.V. | 1951 | Sciglass database
sankmc_55.7_0_0_0_44.3_0 | 55.7 | 0 | 0 | 0 | 44.3 | 0 | 1903.15 | Bockris J.O`M. | 1955 | Sciglass database
sankmc_55.7_11.7_0_0_25.2_7.5 | 55.65557 | 11.71117 | 0 | 0 | 25.18252 | 7.450745 | 1565.15 | Osborn E.F. | 1954 | Sciglass database
sankmc_55.7_21.2_0_1.2_21.9_0 | 55.73 | 21.21 | 0 | 1.19 | 21.87 | 0 | 1763.15 | Schairer J.F. | 1954 | Sciglass database
sankmc_55.7_22.1_0_0_0_22.2 | 55.7 | 22.1 | 0 | 0 | 0 | 22.2 | 1807.15 | Schairer J.F. | 1947 | Sciglass database
sankmc_55.8_0_0_35.8_0_8.4 | 55.79 | 0 | 0 | 35.81 | 0 | 8.4 | 1261.15 | Morey G.W. | 1930 | Sciglass database
sankmc_55.8_0_0_40.3_0_3.9 | 55.78558 | 0 | 0 | 40.27403 | 0 | 3.940394 | 1251.15 | Morey G.W. | 1930 | Sciglass database
sankmc_55.8_0_12.7_31.5_0_0 | 55.81442 | 0 | 12.72873 | 31.45685 | 0 | 0 | 975.15 | Kracek F.C. | 1932 | Sciglass database
sankmc_55.8_0_44.2_0_0_0 | 55.78 | 0 | 44.22 | 0 | 0 | 0 | 1274.15 | Morey G.W. | 1924 | Sciglass database
sankmc_55.8_13.5_0_3.2_27.4_0 | 55.82 | 13.53 | 0 | 3.23 | 27.42 | 0 | 1668.15 | Schairer J.F. | 1954 | Sciglass database
sankmc_55.9_0_0_0_27.9_16.3 | 55.87441 | 0 | 0 | 0 | 27.85721 | 16.26837 | 1657.15 | Bowen N.L. | 1914 | Sciglass database
sankmc_55.9_0_44.1_0_0_0 | 55.87 | 0 | 44.13 | 0 | 0 | 0 | 1308.15 | Willgallis A. | 1969 | Sciglass database
sankmc_55.9_12.2_0_0_19.6_12.2 | 55.92 | 12.24 | 0 | 0 | 19.62 | 12.22 | 1559.15 | Andersen O. | 1915 | Sciglass database
sankmc_55.9_13.2_0_3.5_27.4_0 | 55.93559 | 13.17132 | 0 | 3.510351 | 27.38274 | 0 | 1663.15 | Schairer J.F. | 1954 | Sciglass database
sankmc_55.9_13.3_0_0_17.5_13.3 | 55.94 | 13.3 | 0 | 0 | 17.5 | 13.26 | 1586.15 | Andersen O. | 1915 | Sciglass database
sankmc_55.9_6_0_0_0_38.1 | 55.9 | 5.99 | 0 | 0 | 0 | 38.11 | 1644.15 | Kumm K.-A. | 1969 | Sciglass database
sankmc_56_0_0_40.4_3.6_0 | 55.99 | 0 | 0 | 40.38 | 3.63 | 0 | 1178.15 | Roedder E.W. | 1951 | Sciglass database
sankmc_56_0_23_0_0_21 | 55.96 | 0 | 23.02 | 0 | 0 | 21.02 | 1483.15 | Sakka S. | 1971 | Sciglass database
sankmc_56_12_0_0_16.7_15.3 | 56.02 | 12 | 0 | 0 | 16.7 | 15.28 | 1557.15 | Osborn E.F. | 1954 | Sciglass database
sankmc_56_14.9_0_3_26.1_0 | 55.9644 | 14.89851 | 0 | 2.989701 | 26.14739 | 0 | 1693.15 | Schairer J.F. | 1954 | Sciglass database
sankmc_56_16.1_0_2.6_25.4_0 | 55.96 | 16.09 | 0 | 2.58 | 25.37 | 0 | 1713.15 | Schairer J.F. | 1954 | Sciglass database
sankmc_56_17.9_0_2_24.1_0 | 55.9944 | 17.88821 | 0 | 2.039796 | 24.07759 | 0 | 1728.15 | Schairer J.F. | 1954 | Sciglass database
sankmc_56_18.9_0_0_18.3_6.9 | 55.9944 | 18.85811 | 0 | 0 | 18.28817 | 6.859314 | 1670.15 | Osborn E.F. | 1954 | Sciglass database
sankmc_56_19.7_0_1.5_22.7_0 | 56.0344 | 19.73803 | 0 | 1.479852 | 22.74773 | 0 | 1733.15 | Schairer J.F. | 1954 | Sciglass database
sankmc_56_21.1_0_1.6_21.3_0 | 56.03 | 21.06 | 0 | 1.64 | 21.27 | 0 | 1758.15 | Schairer J.F. | 1954 | Sciglass database
sankmc_56_23.4_20.5_0_0_0 | 56.03 | 23.44 | 20.53 | 0 | 0 | 0 | 1668.15 | Schairer J.F. | 1956 | Sciglass database
sankmc_56_25.7_0_18.3_0_0 | 55.95 | 25.71 | 0 | 18.34 | 0 | 0 | 1878.15 | Schairer J.F. | 1955 | Sciglass database
sankmc_56_26_0_0_0_18 | 55.99 | 25.97 | 0 | 0 | 0 | 18.04 | 1823.15 | Ermolaeva E.V. | 1951 | Sciglass database
sankmc_56_27.9_0_0_0_16.1 | 55.99 | 27.9 | 0 | 0 | 0 | 16.11 | 1873.15 | Ermolaeva E.V. | 1951 | Sciglass database
sankmc_56.1_0_0_43.9_0_0 | 56.09 | 0 | 0 | 43.91 | 0 | 0 | 1069.15 | Kracek F.C. | 1937 | Sciglass database
sankmc_56.1_17.2_0_2.5_24.2_0 | 56.14439 | 17.19828 | 0 | 2.469753 | 24.18758 | 0 | 1728.15 | Schairer J.F. | 1954 | Sciglass database
sankmc_56.1_19.8_0_0_0_24.1 | 56.11 | 19.84 | 0 | 0 | 0 | 24.05 | 1793.15 | Kumm K.-A. | 1969 | Sciglass database
sankmc_56.1_20.3_0_1.3_22.2_0 | 56.09 | 20.34 | 0 | 1.33 | 22.24 | 0 | 1738.15 | Schairer J.F. | 1954 | Sciglass database
sankmc_56.1_22_0_0.8_21.2_0 | 56.06 | 21.97 | 0 | 0.75 | 21.22 | 0 | 1793.15 | Schairer J.F. | 1954 | Sciglass database
sankmc_56.1_9_0_0_7.6_27.3 | 56.08 | 9.01 | 0 | 0 | 7.6 | 27.31 | 1513.15 | Owens-Corning F | 1968 | Sciglass database
sankmc_56.2_0_0_25.1_18.7_0 | 56.17438 | 0 | 0 | 25.08749 | 18.73813 | 0 | 1413.15 | Roedder E.W. | 1951 | Sciglass database
sankmc_56.2_14.2_0_3.6_26.1_0 | 56.21 | 14.17 | 0 | 3.55 | 26.07 | 0 | 1708.15 | Schairer J.F. | 1954 | Sciglass database
sankmc_56.2_18_0_0_15.9_9.9 | 56.17 | 18.02 | 0 | 0 | 15.9 | 9.91 | 1622.15 | Prince A.T. | 1954 | Sciglass database
sankmc_56.2_19_0_1.9_22.9_0 | 56.19438 | 19.0281 | 0 | 1.909809 | 22.86771 | 0 | 1733.15 | Schairer J.F. | 1954 | Sciglass database
sankmc_56.3_0_0_43_0_0.7 | 56.33437 | 0 | 0 | 42.9957 | 0 | 0.669933 | 1053.15 | Morey G.W. | 1930 | Sciglass database
sankmc_56.3_20.3_23.4_0_0_0 | 56.3 | 20.31 | 23.39 | 0 | 0 | 0 | 1698.15 | Schairer J.F. | 1956 | Sciglass database
sankmc_56.3_20.6_0_1.5_21.7_0 | 56.26 | 20.57 | 0 | 1.49 | 21.68 | 0 | 1743.15 | Schairer J.F. | 1954 | Sciglass database
sankmc_56.3_3.1_0_3.1_18.8_18.8 | 56.26 | 3.12 | 0 | 3.12 | 18.75 | 18.75 | 1611.15 | Schairer J.F. | 1938 | Sciglass database
sankmc_56.4_0_0_0_0_43.6 | 56.4 | 0 | 0 | 0 | 0 | 43.6 | 1787.15 | Asayama E. | 1993 | Sciglass database
sankmc_56.4_0_33.1_0_0_10.5 | 56.39 | 0 | 33.07 | 0 | 0 | 10.54 | 1393.15 | Sakka S. | 1971 | Sciglass database
sankmc_56.4_0_43.6_0_0_0 | 56.4 | 0 | 43.6 | 0 | 0 | 0 | 1314.15 | Meshalkin A.B. | 2003 | Sciglass database
sankmc_56.4_15.1_0_0_22.9_5.5 | 56.43436 | 15.11849 | 0 | 0 | 22.94771 | 5.49945 | 1638.15 | Osborn E.F. | 1954 | Sciglass database
sankmc_56.4_16.5_0_3_24.1_0 | 56.39 | 16.45 | 0 | 3.04 | 24.12 | 0 | 1723.15 | Schairer J.F. | 1954 | Sciglass database
sankmc_56.4_21.8_0_1.2_20.6_0 | 56.36 | 21.82 | 0 | 1.2 | 20.62 | 0 | 1788.15 | Schairer J.F. | 1954 | Sciglass database
sankmc_56.5_0_0_33.5_0_10.1 | 56.47 | 0 | 0 | 33.45 | 0 | 10.08 | 1255.15 | Morey G.W. | 1930 | Sciglass database
sankmc_56.5_0_0_41.5_0_2 | 56.53565 | 0 | 0 | 41.49415 | 0 | 1.970197 | 1174.15 | Morey G.W. | 1930 | Sciglass database
sankmc_56.5_21.8_0_6.5_0_15.2 | 56.5 | 21.8 | 0 | 6.5 | 0 | 15.2 | 1733.15 | Schairer J.F. | 1947 | Sciglass database
sankmc_56.5_24.9_0_18.6_0_0 | 56.53 | 24.87 | 0 | 18.6 | 0 | 0 | 1853.15 | Schairer J.F. | 1955 | Sciglass database
sankmc_56.5_3.3_3.3_0_18.5_18.5 | 56.53565 | 3.280328 | 3.260326 | 0 | 18.45185 | 18.47185 | 1596.15 | Schairer J.F. | 1960 | Sciglass database
sankmc_56.6_0_0_0_35.7_7.6 | 56.64 | 0 | 0 | 0 | 35.74 | 7.62 | 1760.15 | Bowen N.L. | 1914 | Sciglass database
sankmc_56.6_0_9.1_0_14.1_20.2 | 56.59 | 0 | 9.14 | 0 | 14.06 | 20.21 | 1516.15 | Shahid K.A. | 1972 | Sciglass database
sankmc_56.6_20.7_0_1.9_20.7_0 | 56.64 | 20.71 | 0 | 1.94 | 20.71 | 0 | 1748.15 | Schairer J.F. | 1954 | Sciglass database
sankmc_56.6_22.6_20.8_0_0_0 | 56.59 | 22.64 | 20.77 | 0 | 0 | 0 | 1678.15 | Schairer J.F. | 1956 | Sciglass database
sankmc_56.6_26.4_0_17_0_0 | 56.6 | 26.41 | 0 | 16.99 | 0 | 0 | 1928.15 | Schairer J.F. | 1955 | Sciglass database
sankmc_56.6_5.8_0_0_8.9_28.7 | 56.56434 | 5.849415 | 0 | 0 | 8.879112 | 28.70713 | 1542.15 | Osborn E.F. | 1954 | Sciglass database
sankmc_56.7_0_0_24.3_0_18.9 | 56.73 | 0 | 0 | 24.34 | 0 | 18.93 | 1221.15 | Morey G.W. | 1930 | Sciglass database
sankmc_56.7_0_11_0_14.1_18.2 | 56.7 | 0 | 10.99 | 0 | 14.09 | 18.22 | 1489.15 | Shahid K.A. | 1972 | Sciglass database
sankmc_56.7_13.3_0_4.6_25.4_0 | 56.74567 | 13.27133 | 0 | 4.550455 | 25.43254 | 0 | 1683.15 | Schairer J.F. | 1954 | Sciglass database
sankmc_56.7_14.9_0_28.4_0_0 | 56.68 | 14.91 | 0 | 28.41 | 0 | 0 | 1848.15 | Schairer J.F. | 1955 | Sciglass database
sankmc_56.7_25_18.3_0_0_0 | 56.65 | 25.04 | 18.31 | 0 | 0 | 0 | 1835.15 | Schairer J.F. | 1956 | Sciglass database
sankmc_56.7_5.7_0_0_20.1_17.5 | 56.74 | 5.67 | 0 | 0 | 20.07 | 17.52 | 1565.15 | Osborn E.F. | 1954 | Sciglass database
sankmc_56.8_0_12.9_0_14.1_16.2 | 56.81 | 0 | 12.85 | 0 | 14.11 | 16.23 | 1472.15 | Shahid K.A. | 1972 | Sciglass database
sankmc_56.8_1.9_0_0_39.5_1.9 | 56.75 | 1.9 | 0 | 0 | 39.45 | 1.9 | 1787.15 | Andersen O. | 1915 | Sciglass database
sankmc_56.8_17.3_25.9_0_0_0 | 56.77568 | 17.29173 | 25.93259 | 0 | 0 | 0 | 1543.15 | Schairer J.F. | 1956 | Sciglass database
sankmc_56.8_19.5_0_0_16.1_7.7 | 56.75 | 19.48 | 0 | 0 | 16.07 | 7.7 | 1655.15 | Prince A.T. | 1954 | Sciglass database
sankmc_56.8_24.1_0_0_0_19.1 | 56.84 | 24.1 | 0 | 0 | 0 | 19.06 | 1773.15 | Ermolaeva E.V. | 1951 | Sciglass database
sankmc_56.8_9.3_0_0_15_19 | 56.81 | 9.26 | 0 | 0 | 14.95 | 18.98 | 1518.15 | Prince A.T. | 1954 | Sciglass database
sankmc_56.9_0_15.6_27.5_0_0 | 56.88569 | 0 | 15.64156 | 27.47275 | 0 | 0 | 955.15 | Kracek F.C. | 1932 | Sciglass database
sankmc_56.9_15.3_0_0_20.1_7.8 | 56.93 | 15.25 | 0 | 0 | 20.06 | 7.76 | 1624.15 | Osborn E.F. | 1954 | Sciglass database
sankmc_57_0_0_10.1_0_32.9 | 57.03 | 0 | 0 | 10.07 | 0 | 32.9 | 1657.15 | Morey G.W. | 1930 | Sciglass database
sankmc_57_0_43_0_0_0 | 57 | 0 | 43 | 0 | 0 | 0 | 1248.15 | Grebenshchikov | 1929 | Sciglass database
sankmc_57_10_19_1.5_12_0.5 | 57 | 10 | 19 | 1.5 | 12 | 0.5 | 1377.15 | Nakamura A. | 2014 | Sciglass database
sankmc_57_11_22_0_9.6_0.4 | 57 | 11 | 22 | 0 | 9.6 | 0.4 | 1299.15 | Nakamura A. | 2014 | Sciglass database
sankmc_57_11.6_0_0_29.3_2.1 | 57.01 | 11.58 | 0 | 0 | 29.3 | 2.11 | 1611.15 | Osborn E.F. | 1954 | Sciglass database
sankmc_57_12_23.5_0_7.2_0.3 | 57 | 12 | 23.5 | 0 | 7.2 | 0.3 | 1244.15 | Nakamura A. | 2014 | Sciglass database
sankmc_57_13.8_8.5_3.4_3_14.4 | 57.02 | 13.79 | 8.52 | 3.36 | 2.95 | 14.36 | 1418.15 | Kohli J.T. | 1998 | Sciglass database
sankmc_57_18.7_0_0_22_2.3 | 57.03 | 18.67 | 0 | 0 | 22.04 | 2.26 | 1723.15 | Osborn E.F. | 1954 | Sciglass database
sankmc_57_21.5_0_2.1_19.4_0 | 56.96 | 21.52 | 0 | 2.12 | 19.4 | 0 | 1783.15 | Schairer J.F. | 1954 | Sciglass database
sankmc_57_5.9_0_0_6_31.1 | 57.04 | 5.9 | 0 | 0 | 5.97 | 31.09 | 1541.15 | Osborn E.F. | 1954 | Sciglass database
sankmc_57.1_0_0_14.3_28.6_0 | 57.13 | 0 | 0 | 14.28 | 28.59 | 0 | 1723.15 | Roedder E.W. | 1951 | Sciglass database
sankmc_57.1_0_0_2.2_40.6_0 | 57.14 | 0 | 0 | 2.24 | 40.62 | 0 | 1808.15 | Roedder E.W. | 1951 | Sciglass database
sankmc_57.1_0_0_28.6_14.3_0 | 57.13 | 0 | 0 | 28.57 | 14.3 | 0 | 1363.15 | Roedder E.W. | 1951 | Sciglass database
sankmc_57.1_0_0_42.9_0_0 | 57.1 | 0 | 0 | 42.9 | 0 | 0 | 1056.15 | Kracek F.C. | 1929 | Sciglass database
sankmc_57.1_0_42.9_0_0_0 | 57.06 | 0 | 42.94 | 0 | 0 | 0 | 1284.15 | Willgallis A. | 1969 | Sciglass database
sankmc_57.1_16.9_26_0_0_0 | 57.1 | 16.92 | 25.98 | 0 | 0 | 0 | 1523.15 | Schairer J.F. | 1956 | Sciglass database
sankmc_57.1_17.8_0_0_11.2_13.9 | 57.11429 | 17.77822 | 0 | 0 | 11.24888 | 13.85861 | 1671.15 | McGinnis P.B. | 2014 | Sciglass database
sankmc_57.2_0_0_42.8_0_0 | 57.18 | 0 | 0 | 42.82 | 0 | 0 | 1093.15 | Kracek F.C. | 1937 | Sciglass database
sankmc_57.2_0_36.6_0_0_6.2 | 57.18 | 0 | 36.6 | 0 | 0 | 6.22 | 1283.15 | Sakka S. | 1971 | Sciglass database
sankmc_57.2_11.8_0_0_22.4_8.6 | 57.16 | 11.82 | 0 | 0 | 22.42 | 8.6 | 1565.15 | Osborn E.F. | 1954 | Sciglass database
sankmc_57.2_15.2_0_0_15.6_12 | 57.21 | 15.22 | 0 | 0 | 15.6 | 11.97 | 1601.15 | Prince A.T. | 1954 | Sciglass database
sankmc_57.2_21.4_0_2.4_19_0 | 57.18 | 21.41 | 0 | 2.42 | 18.99 | 0 | 1778.15 | Schairer J.F. | 1954 | Sciglass database
sankmc_57.2_21.4_3.6_0_0_17.8 | 57.16 | 21.42 | 3.58 | 0 | 0 | 17.84 | 1794.15 | Bowen N.L. | 1913 | Sciglass database
sankmc_57.2_24_0_18.8_0_0 | 57.20572 | 24.0224 | 0 | 18.77188 | 0 | 0 | 1873.15 | Schairer J.F. | 1955 | Sciglass database
sankmc_57.3_0_12.3_30.4_0_0 | 57.34 | 0 | 12.3 | 30.36 | 0 | 0 | 966.15 | Kracek F.C. | 1932 | Sciglass database
sankmc_57.3_0_20.4_0_14.2_8.2 | 57.25 | 0 | 20.35 | 0 | 14.22 | 8.18 | 1309.15 | Shahid K.A. | 1972 | Sciglass database
sankmc_57.3_0_42.7_0_0_0 | 57.26 | 0 | 42.74 | 0 | 0 | 0 | 1275.15 | Willgallis A. | 1969 | Sciglass database
sankmc_57.3_11_14.1_8.8_2.2_6.6 | 57.32 | 11.02 | 14.11 | 8.78 | 2.17 | 6.6 | 1377.15 | Blaizot J. | 2012 | Sciglass database
sankmc_57.3_15.4_0_0_17.9_9.5 | 57.3 | 15.35 | 0 | 0 | 17.86 | 9.49 | 1600.15 | Osborn E.F. | 1954 | Sciglass database
sankmc_57.3_2.9_0_0_8.7_31.2 | 57.26 | 2.86 | 0 | 0 | 8.68 | 31.2 | 1574.15 | Osborn E.F. | 1954 | Sciglass database
sankmc_57.3_21.3_0_1.6_0_19.8 | 57.3 | 21.3 | 0 | 1.6 | 0 | 19.8 | 1798.15 | Schairer J.F. | 1947 | Sciglass database
sankmc_57.3_25.6_0_17.2_0_0 | 57.27 | 25.56 | 0 | 17.17 | 0 | 0 | 1897.15 | Schairer J.F. | 1955 | Sciglass database
sankmc_57.3_9.2_0_0_0_33.5 | 57.3 | 9.21 | 0 | 0 | 0 | 33.49 | 1573.15 | Kumm K.-A. | 1969 | Sciglass database
sankmc_57.4_0_0_0_11.9_30.7 | 57.36 | 0 | 0 | 0 | 11.91 | 30.73 | 1603.15 | Osborn E.F. | 1942 | Sciglass database
sankmc_57.4_10.5_0_0_15.1_17 | 57.37 | 10.54 | 0 | 0 | 15.09 | 17 | 1539.15 | Prince A.T. | 1954 | Sciglass database
sankmc_57.4_12_0_12_18.6_0 | 57.35 | 12.01 | 0 | 12.01 | 18.63 | 0 | 1773.15 | Schairer J.F. | 1954 | Sciglass database
sankmc_57.4_3.7_0_3.7_17.6_17.6 | 57.38 | 3.69 | 0 | 3.69 | 17.62 | 17.62 | 1602.15 | Schairer J.F. | 1938 | Sciglass database
sankmc_57.4_7.4_7.4_0_13.9_13.9 | 57.42 | 7.42 | 7.43 | 0 | 13.87 | 13.86 | 1503.15 | Kroenke W.J. | 1967 | Sciglass database
sankmc_57.5_0_2_40.5_0_0 | 57.47 | 0 | 2.03 | 40.5 | 0 | 0 | 1062.15 | Kracek F.C. | 1932 | Sciglass database
sankmc_57.5_0_21.3_0_0_21.3 | 57.5 | 0 | 21.25 | 0 | 0 | 21.25 | 1498.15 | Douglas R.W. | 1973 | Sciglass database
sankmc_57.5_0_22.7_0_7.3_12.5 | 57.53 | 0 | 22.68 | 0 | 7.26 | 12.53 | 1404.15 | Shahid K.A. | 1972 | Sciglass database
sankmc_57.5_0_24.1_0_14.3_4.1 | 57.48 | 0 | 24.14 | 0 | 14.28 | 4.1 | 1231.15 | Shahid K.A. | 1972 | Sciglass database
sankmc_57.5_0_42.5_0_0_0 | 57.5 | 0 | 42.5 | 0 | 0 | 0 | 1296.15 | Meshalkin A.B. | 2003 | Sciglass database
sankmc_57.5_10_0_0_0.8_31.7 | 57.53425 | 10.019 | 0 | 0 | 0.779922 | 31.66683 | 1544.15 | Wallenberger F. | 2004 | Sciglass database
sankmc_57.5_11.7_0_0_26.6_4.3 | 57.48 | 11.68 | 0 | 0 | 26.59 | 4.25 | 1591.15 | Osborn E.F. | 1954 | Sciglass database
sankmc_57.5_12.3_0_0_7.8_22.4 | 57.49 | 12.32 | 0 | 0 | 7.79 | 22.4 | 1622.15 | Owens-Corning F | 1968 | Sciglass database
sankmc_57.5_18.8_0_0_19.1_4.6 | 57.53425 | 18.83812 | 0 | 0 | 19.05809 | 4.569543 | 1698.15 | Osborn E.F. | 1954 | Sciglass database
sankmc_57.5_21.3_0_3.7_0_17.5 | 57.5 | 21.3 | 0 | 3.7 | 0 | 17.5 | 1769.15 | Schairer J.F. | 1947 | Sciglass database
sankmc_57.5_25.9_16.7_0_0_0 | 57.49 | 25.85 | 16.66 | 0 | 0 | 0 | 1895.15 | Schairer J.F. | 1956 | Sciglass database
sankmc_57.5_7.4_7.4_0_13.9_13.9 | 57.45575 | 7.420742 | 7.410741 | 0 | 13.85139 | 13.86139 | 1526.15 | Schairer J.F. | 1960 | Sciglass database
sankmc_57.6_0_0_0_10.6_31.9 | 57.58576 | 0 | 0 | 0 | 10.55106 | 31.86319 | 1613.15 | Osborn E.F. | 1942 | Sciglass database
sankmc_57.6_0_0_35.1_0_7.4 | 57.59 | 0 | 0 | 35.05 | 0 | 7.36 | 1238.15 | Morey G.W. | 1930 | Sciglass database
sankmc_57.6_0_0_42.4_0_0 | 57.58 | 0 | 0 | 42.42 | 0 | 0 | 1101.15 | Kracek F.C. | 1937 | Sciglass database
sankmc_57.6_18.9_0_0_23.6_0 | 57.55 | 18.88 | 0 | 0 | 23.57 | 0 | 1723.15 | Ermolaeva E.V. | 1951 | Sciglass database
sankmc_57.6_21.2_0_3_18.2_0 | 57.58 | 21.21 | 0 | 3.04 | 18.17 | 0 | 1768.15 | Schairer J.F. | 1954 | Sciglass database
sankmc_57.6_21.2_1.3_2.5_0_17.4 | 57.6 | 21.2 | 1.32 | 2.48 | 0 | 17.4 | 1768.15 | Franco R.R. | 1951 | Sciglass database
sankmc_57.7_10_0_0_0_32.3 | 57.66 | 10.04 | 0 | 0 | 0 | 32.3 | 1542.15 | Wallenberger F. | 2004 | Sciglass database
sankmc_57.7_13.3_0_29_0_0 | 57.71 | 13.34 | 0 | 28.95 | 0 | 0 | 1783.15 | Schairer J.F. | 1955 | Sciglass database
sankmc_57.7_15.6_0_26.7_0_0 | 57.71423 | 15.59844 | 0 | 26.68733 | 0 | 0 | 1868.15 | Schairer J.F. | 1955 | Sciglass database
sankmc_57.7_21.1_2.6_1.2_0_17.3 | 57.72 | 21.14 | 2.62 | 1.23 | 0 | 17.29 | 1768.15 | Franco R.R. | 1951 | Sciglass database
sankmc_57.7_23.8_0_0_0_18.5 | 57.67 | 23.79 | 0 | 0 | 0 | 18.54 | 1773.15 | Kumm K.-A. | 1969 | Sciglass database
sankmc_57.7_5.8_0_0_14.6_22 | 57.67577 | 5.760576 | 0 | 0 | 14.57146 | 21.9922 | 1561.15 | Osborn E.F. | 1954 | Sciglass database
sankmc_57.8_0_11.1_0_23_8.1 | 57.84 | 0 | 11.09 | 0 | 22.97 | 8.1 | 1491.15 | Morey G.W. | 1930 | Sciglass database
sankmc_57.8_16.6_0_0_15.8_9.8 | 57.8 | 16.62 | 0 | 0 | 15.76 | 9.82 | 1598.15 | Prince A.T. | 1954 | Sciglass database
sankmc_57.8_23.2_0_19_0_0 | 57.77 | 23.2 | 0 | 19.03 | 0 | 0 | 1888.15 | Schairer J.F. | 1955 | Sciglass database
sankmc_57.9_12.3_12.3_0_8.8_8.8 | 57.92 | 12.27 | 12.26 | 0 | 8.77 | 8.78 | 1448.15 | Schairer J.F. | 1960 | Sciglass database
sankmc_57.9_18_24.1_0_0_0 | 57.91 | 18.03 | 24.06 | 0 | 0 | 0 | 1588.15 | Schairer J.F. | 1956 | Sciglass database
sankmc_57.9_23.4_18.7_0_0_0 | 57.87579 | 23.42234 | 18.70187 | 0 | 0 | 0 | 1753.15 | Schairer J.F. | 1956 | Sciglass database
sankmc_57.9_24.7_0_17.4_0_0 | 57.94 | 24.71 | 0 | 17.35 | 0 | 0 | 1873.15 | Schairer J.F. | 1955 | Sciglass database
sankmc_58_0_0_38.2_0_3.9 | 57.95 | 0 | 0 | 38.2 | 0 | 3.85 | 1209.15 | Morey G.W. | 1930 | Sciglass database
sankmc_58_0_42_0_0_0 | 58 | 0 | 42 | 0 | 0 | 0 | 1217.15 | Grebenshchikov | 1929 | Sciglass database
sankmc_58_11.5_17.5_3_9.6_0.4 | 58 | 11.5 | 17.5 | 3 | 9.6 | 0.4 | 1349.15 | Nakamura A. | 2014 | Sciglass database
sankmc_58_11.8_0_0_23.8_6.4 | 57.96 | 11.78 | 0 | 0 | 23.84 | 6.42 | 1565.15 | Osborn E.F. | 1954 | Sciglass database
sankmc_58_12_12_9_3_6 | 58.0158 | 11.9912 | 11.9912 | 8.960896 | 3.020302 | 6.020602 | 1373.15 | Blaizot J. | 2012 | Sciglass database
sankmc_58_15.5_26.5_0_0_0 | 58.0342 | 15.45845 | 26.50735 | 0 | 0 | 0 | 1458.15 | Schairer J.F. | 1956 | Sciglass database
sankmc_58_4.5_6.3_2.1_5.8_23.4 | 58.01 | 4.46 | 6.3 | 2.1 | 5.76 | 23.37 | 1569.15 | Cable M. | 1987 | Sciglass database
sankmc_58_9.7_20.5_0.5_10.3_1 | 58 | 9.7 | 20.5 | 0.5 | 10.3 | 1 | 1310.15 | Nakamura A. | 2014 | Sciglass database
sankmc_58_9.7_20.5_0.5_10.9_0.4 | 58 | 9.7 | 20.5 | 0.5 | 10.9 | 0.4 | 1347.15 | Nakamura A. | 2014 | Sciglass database
sankmc_58.1_14.9_14.9_0_6_6 | 58.14 | 14.92 | 14.9 | 0 | 6.02 | 6.02 | 1416.15 | Schairer J.F. | 1960 | Sciglass database
sankmc_58.1_41.9_0_0_0_0 | 58.13 | 41.87 | 0 | 0 | 0 | 0 | 2162.15 | Staronka A. | 1968 | Sciglass database
sankmc_58.2_0_0_41.8_0_0 | 58.2 | 0 | 0 | 41.8 | 0 | 0 | 1078.15 | Kracek F.C. | 1929 | Sciglass database
sankmc_58.2_17.7_24.1_0_0_0 | 58.23 | 17.66 | 24.11 | 0 | 0 | 0 | 1548.15 | Schairer J.F. | 1956 | Sciglass database
sankmc_58.2_20.9_0_8.1_0_12.8 | 58.2 | 20.9 | 0 | 8.1 | 0 | 12.8 | 1705.15 | Schairer J.F. | 1947 | Sciglass database
sankmc_58.3_0_0_0_0_41.7 | 58.33 | 0 | 0 | 0 | 0 | 41.67 | 1735.15 | Kumm K.-A. | 1969 | Sciglass database
sankmc_58.3_0_0_18.7_23_0 | 58.26 | 0 | 0 | 18.7 | 23.04 | 0 | 1443.15 | Roedder E.W. | 1951 | Sciglass database
sankmc_58.3_0_0_24.6_0_17.1 | 58.26417 | 0 | 0 | 24.58754 | 0 | 17.14829 | 1156.15 | Morey G.W. | 1930 | Sciglass database
sankmc_58.3_0_2_39.6_0_0 | 58.34 | 0 | 2.02 | 39.64 | 0 | 0 | 1089.15 | Kracek F.C. | 1932 | Sciglass database
sankmc_58.3_1.3_0_1.3_19.5_19.5 | 58.34 | 1.29 | 0 | 1.29 | 19.54 | 19.54 | 1632.15 | Schairer J.F. | 1938 | Sciglass database
sankmc_58.3_2.9_0_0_8.7_30.2 | 58.27 | 2.86 | 0 | 0 | 8.69 | 30.18 | 1553.15 | Osborn E.F. | 1954 | Sciglass database
sankmc_58.3_20.3_21.4_0_0_0 | 58.33 | 20.3 | 21.37 | 0 | 0 | 0 | 1673.15 | Schairer J.F. | 1956 | Sciglass database
sankmc_58.3_4.5_0.7_0_17.1_19.5 | 58.29 | 4.5 | 0.65 | 0 | 17.1 | 19.46 | 1536.45 | Hofmann D.A. | 2013 | Sciglass database
sankmc_58.3_9.8_20.8_0.4_10.1_0.6 | 58.3 | 9.8 | 20.8 | 0.4 | 10.1 | 0.6 | 1303.15 | Nakamura A. | 2014 | Sciglass database
sankmc_58.3_9.8_20.8_0.4_9.9_0.8 | 58.3 | 9.8 | 20.8 | 0.4 | 9.9 | 0.8 | 1329.15 | Nakamura A. | 2014 | Sciglass database
sankmc_58.4_0_0_0_0_41.6 | 58.4 | 0 | 0 | 0 | 0 | 41.6 | 1756.15 | Asayama E. | 1993 | Sciglass database
sankmc_58.4_10.4_0_0_7.8_23.3 | 58.43 | 10.44 | 0 | 0 | 7.83 | 23.3 | 1469.15 | Rocabois P. | 2001 | Sciglass database
sankmc_58.4_17.3_24.3_0_0_0 | 58.44 | 17.28 | 24.28 | 0 | 0 | 0 | 1538.15 | Schairer J.F. | 1956 | Sciglass database
sankmc_58.4_17.7_17.7_0_3.1_3.1 | 58.38 | 17.72 | 17.7 | 0 | 3.1 | 3.1 | 1506.15 | Schairer J.F. | 1960 | Sciglass database
sankmc_58.4_22.4_0_19.2_0_0 | 58.44 | 22.36 | 0 | 19.2 | 0 | 0 | 1898.15 | Schairer J.F. | 1955 | Sciglass database
sankmc_58.4_7.9_0_0_14.8_18.9 | 58.38 | 7.91 | 0 | 0 | 14.81 | 18.9 | 1541.15 | Prince A.T. | 1954 | Sciglass database
sankmc_58.4_9.6_5.5_0.3_12.9_13.2 | 58.4 | 9.61 | 5.53 | 0.33 | 12.92 | 13.21 | 1441.15 | Hammer F.W. | 1970 | Sciglass database
sankmc_58.5_0_0_0_11.2_30.3 | 58.45585 | 0 | 0 | 0 | 11.24112 | 30.30303 | 1597.15 | Osborn E.F. | 1942 | Sciglass database
sankmc_58.5_0_41.5_0_0_0 | 58.46 | 0 | 41.54 | 0 | 0 | 0 | 1238.15 | Willgallis A. | 1969 | Sciglass database
sankmc_58.5_0_41.5_0_0_0 | 58.5 | 0 | 41.5 | 0 | 0 | 0 | 1270.15 | Meshalkin A.B. | 2003 | Sciglass database
sankmc_58.5_10_21_0.3_9.8_0.4 | 58.5 | 10 | 21 | 0.3 | 9.8 | 0.4 | 1293.15 | Nakamura A. | 2014 | Sciglass database
sankmc_58.5_16.2_0_0_9.1_16.2 | 58.48585 | 16.21162 | 0 | 0 | 9.140914 | 16.16162 | 1676.15 | Andersen O. | 1915 | Sciglass database
sankmc_58.5_23.9_0_17.6_0_0 | 58.51 | 23.88 | 0 | 17.61 | 0 | 0 | 1853.15 | Schairer J.F. | 1955 | Sciglass database
sankmc_58.5_4.1_5.8_1.9_5.4_24.2 | 58.45415 | 4.139586 | 5.849415 | 1.949805 | 5.359464 | 24.24758 | 1581.15 | Cable M. | 1987 | Sciglass database
sankmc_58.5_9.7_21_0.3_10.1_0.4 | 58.5 | 9.7 | 21 | 0.3 | 10.1 | 0.4 | 1279.15 | Nakamura A. | 2014 | Sciglass database
sankmc_58.6_0_0_0_10.6_30.9 | 58.57 | 0 | 0 | 0 | 10.56 | 30.87 | 1602.15 | Osborn E.F. | 1942 | Sciglass database
sankmc_58.6_1.3_0_9.4_0_30.7 | 58.6 | 1.3 | 0 | 9.4 | 0 | 30.7 | 1643.15 | Ozawa S. | 2007 | Sciglass database
sankmc_58.6_12.7_0_12.7_16.1_0 | 58.63 | 12.65 | 0 | 12.65 | 16.07 | 0 | 1793.15 | Schairer J.F. | 1954 | Sciglass database
sankmc_58.6_20.6_0_1.5_19.3_0 | 58.60414 | 20.55794 | 0 | 1.529847 | 19.30807 | 0 | 1773.15 | Schairer J.F. | 1954 | Sciglass database
sankmc_58.6_20.7_0_4.6_16.1_0 | 58.64 | 20.68 | 0 | 4.61 | 16.07 | 0 | 1793.15 | Schairer J.F. | 1954 | Sciglass database
sankmc_58.6_20.7_0_8.6_0_12.1 | 58.6 | 20.7 | 0 | 8.6 | 0 | 12.1 | 1699.15 | Schairer J.F. | 1947 | Sciglass database
sankmc_58.6_4.3_0_4.3_16.5_16.5 | 58.56 | 4.26 | 0 | 4.26 | 16.46 | 16.46 | 1597.15 | Schairer J.F. | 1938 | Sciglass database
sankmc_58.6_5.9_0_0_8.9_26.6 | 58.63 | 5.86 | 0 | 0 | 8.89 | 26.62 | 1542.15 | Osborn E.F. | 1954 | Sciglass database
sankmc_58.6_7.9_0_0_6.1_27.4 | 58.6 | 7.9 | 0 | 0 | 6.1 | 27.4 | 1449.15 | Veit U. | 2017 | Sciglass database
sankmc_58.7_0_0_0_9.9_31.4 | 58.68 | 0 | 0 | 0 | 9.88 | 31.44 | 1607.15 | Osborn E.F. | 1942 | Sciglass database
sankmc_58.7_0_0_41.3_0_0 | 58.7 | 0 | 0 | 41.3 | 0 | 0 | 1092.15 | Kracek F.C. | 1929 | Sciglass database
sankmc_58.7_0_41.3_0_0_0 | 58.66 | 0 | 41.34 | 0 | 0 | 0 | 1228.15 | Kracek F.C. | 1930 | Sciglass database
sankmc_58.7_0.4_0_0.4_20.3_20.3 | 58.7 | 0.38 | 0 | 0.38 | 20.27 | 20.27 | 1637.15 | Schairer J.F. | 1938 | Sciglass database
sankmc_58.7_11.8_0_29.5_0_0 | 58.73 | 11.78 | 0 | 29.49 | 0 | 0 | 1703.15 | Schairer J.F. | 1955 | Sciglass database
sankmc_58.7_15.1_0_0_8_18.3 | 58.67 | 15.09 | 0 | 0 | 7.95 | 18.29 | 1591.15 | Suzuki Y. | 1983 | Sciglass database
sankmc_58.7_2.3_0.6_0_19_19.4 | 58.66 | 2.3 | 0.64 | 0 | 19 | 19.4 | 1580.35 | Hofmann D.A. | 2013 | Sciglass database
sankmc_58.7_21_0_14.7_5.6_0 | 58.69 | 21.01 | 0 | 14.67 | 5.63 | 0 | 1828.15 | Schairer J.F. | 1955 | Sciglass database
sankmc_58.7_24.2_17.1_0_0_0 | 58.71 | 24.22 | 17.07 | 0 | 0 | 0 | 1840.15 | Schairer J.F. | 1956 | Sciglass database
sankmc_58.7_4.2_5.9_2_7.5_21.8 | 58.73 | 4.16 | 5.87 | 1.96 | 7.5 | 21.78 | 1548.15 | Cable M. | 1987 | Sciglass database
sankmc_58.7_4.2_8_2_5.4_21.8 | 58.72587 | 4.160416 | 8.0008 | 1.960196 | 5.380538 | 21.77218 | 1545.15 | Cable M. | 1987 | Sciglass database
sankmc_58.7_4.5_0_0_17.2_19.6 | 58.68 | 4.53 | 0 | 0 | 17.21 | 19.58 | 1565.35 | Hofmann D.A. | 2013 | Sciglass database
sankmc_58.8_0_0_0_37.6_3.7 | 58.78412 | 0 | 0 | 0 | 37.55624 | 3.659634 | 1893.15 | Bowen N.L. | 1914 | Sciglass database
sankmc_58.8_0_0_0_41.2_0 | 58.77 | 0 | 0 | 0 | 41.23 | 0 | 1940.15 | Greig J.W. | 1927 | Sciglass database
sankmc_58.8_0_0_0_9.2_32 | 58.8 | 0 | 0 | 0 | 9.19 | 32.01 | 1612.15 | Osborn E.F. | 1942 | Sciglass database
sankmc_58.8_0_0_38.5_0_2.7 | 58.81588 | 0 | 0 | 38.52385 | 0 | 2.660266 | 1153.15 | Morey G.W. | 1930 | Sciglass database
sankmc_58.8_0_0_41.2_0_0 | 58.8 | 0 | 0 | 41.2 | 0 | 0 | 1108.15 | Kracek F.C. | 1929 | Sciglass database
sankmc_58.8_0_12.9_0_14.1_14.2 | 58.78 | 0 | 12.87 | 0 | 14.13 | 14.22 | 1475.15 | Shahid K.A. | 1972 | Sciglass database
sankmc_58.8_12.6_0_0_0_28.6 | 58.77412 | 12.59874 | 0 | 0 | 0 | 28.62714 | 1648.15 | Kumm K.-A. | 1969 | Sciglass database
sankmc_58.8_14_0_27.1_0_0 | 58.83412 | 14.0186 | 0 | 27.14729 | 0 | 0 | 1798.15 | Schairer J.F. | 1955 | Sciglass database
sankmc_58.8_16.3_0_25_0_0 | 58.75 | 16.27 | 0 | 24.98 | 0 | 0 | 1868.15 | Schairer J.F. | 1955 | Sciglass database
sankmc_58.8_20.6_0_14.7_5.9_0 | 58.84 | 20.58 | 0 | 14.71 | 5.87 | 0 | 1828.15 | Schairer J.F. | 1955 | Sciglass database
sankmc_58.8_20.6_20.6_0_0_0 | 58.81 | 20.55 | 20.64 | 0 | 0 | 0 | 1647.15 | Greig J.W. | 1938 | Sciglass database
sankmc_58.8_4.2_5.9_4_5.4_21.8 | 58.78 | 4.16 | 5.88 | 4 | 5.39 | 21.79 | 1570.15 | Cable M. | 1987 | Sciglass database
sankmc_58.8_6.2_5.9_2_5.4_21.8 | 58.78 | 6.2 | 5.87 | 1.96 | 5.39 | 21.8 | 1544.15 | Cable M. | 1987 | Sciglass database
sankmc_58.9_0_0_0_33.9_7.3 | 58.85 | 0 | 0 | 0 | 33.86 | 7.29 | 1866.15 | Bowen N.L. | 1914 | Sciglass database
sankmc_58.9_20.5_0_3.2_0_17.4 | 58.9 | 20.5 | 0 | 3.2 | 0 | 17.4 | 1777.15 | Schairer J.F. | 1947 | Sciglass database
sankmc_58.9_6.3_0_6.3_14.2_14.2 | 58.9 | 6.34 | 0 | 6.34 | 14.21 | 14.21 | 1593.15 | Schairer J.F. | 1938 | Sciglass database
sankmc_59_0_0_0_24.3_16.8 | 58.99 | 0 | 0 | 0 | 24.26 | 16.75 | 1780.15 | Bowen N.L. | 1914 | Sciglass database
sankmc_59_0_0_0_24.3_16.8 | 58.99 | 0 | 0 | 0 | 24.26 | 16.75 | 1796.15 | Bowen N.L. | 1914 | Sciglass database
sankmc_59_0_0_0_27.6_13.4 | 58.9559 | 0 | 0 | 0 | 27.64276 | 13.40134 | 1828.15 | Bowen N.L. | 1914 | Sciglass database
sankmc_59_0_0_0_29.9_11.1 | 59.0259 | 0 | 0 | 0 | 29.86299 | 11.11111 | 1835.15 | Bowen N.L. | 1914 | Sciglass database
sankmc_59_0_0_24.8_0_16.2 | 59.0059 | 0 | 0 | 24.80248 | 0 | 16.19162 | 1102.15 | Morey G.W. | 1930 | Sciglass database
sankmc_59_0_0_25.5_0_15.6 | 58.9741 | 0 | 0 | 25.46745 | 0 | 15.55844 | 1103.15 | Morey G.W. | 1930 | Sciglass database
sankmc_59_0_0_32.2_0_8.8 | 58.96 | 0 | 0 | 32.2 | 0 | 8.84 | 1217.15 | Morey G.W. | 1930 | Sciglass database
sankmc_59_0_13.1_0_7.2_20.7 | 58.97 | 0 | 13.12 | 0 | 7.2 | 20.71 | 1471.15 | Shahid K.A. | 1972 | Sciglass database
sankmc_59_0_16.6_0_14.2_10.2 | 59 | 0 | 16.61 | 0 | 14.19 | 10.2 | 1390.15 | Shahid K.A. | 1972 | Sciglass database
sankmc_59_0_37.7_0_0_3.3 | 58.98 | 0 | 37.72 | 0 | 0 | 3.3 | 1223.15 | Sakka S. | 1971 | Sciglass database
sankmc_59_0_41_0_0_0 | 59 | 0 | 41 | 0 | 0 | 0 | 1169.15 | Grebenshchikov | 1929 | Sciglass database
sankmc_59_10_20.5_0.5_9.6_0.4 | 59 | 10 | 20.5 | 0.5 | 9.6 | 0.4 | 1304.15 | Nakamura A. | 2014 | Sciglass database
sankmc_59_10.3_20.8_0.2_9.3_0.4 | 59 | 10.3 | 20.8 | 0.2 | 9.3 | 0.4 | 1293.15 | Nakamura A. | 2014 | Sciglass database
sankmc_59_10.3_21_0_9.3_0.4 | 59 | 10.3 | 21 | 0 | 9.3 | 0.4 | 1290.15 | Nakamura A. | 2014 | Sciglass database
sankmc_59_11.5_18.5_2.5_8.2_0.3 | 59 | 11.5 | 18.5 | 2.5 | 8.2 | 0.3 | 1310.15 | Nakamura A. | 2014 | Sciglass database
sankmc_59_13.8_0_7.4_19.9_0 | 58.9759 | 13.77138 | 0 | 7.380738 | 19.87199 | 0 | 1683.15 | Schairer J.F. | 1954 | Sciglass database
sankmc_59_2.3_0.6_0_17_21 | 59.0059 | 2.310231 | 0.640064 | 0 | 17.0017 | 21.0421 | 1613.15 | Hofmann D.A. | 2013 | Sciglass database
sankmc_59_20.5_0_9_0_11.5 | 59 | 20.5 | 0 | 9 | 0 | 11.5 | 1688.15 | Schairer J.F. | 1947 | Sciglass database
sankmc_59_41_0_0_0_0 | 59 | 41 | 0 | 0 | 0 | 0 | 2133.15 | Aksay I.A. | 1974 | Sciglass database
sankmc_59_5.1_0.7_0_14.4_20.7 | 59.04 | 5.13 | 0.66 | 0 | 14.43 | 20.74 | 1557.05 | Hofmann D.A. | 2013 | Sciglass database
sankmc_59_8.3_21.5_0.5_10.3_0.4 | 59 | 8.3 | 21.5 | 0.5 | 10.3 | 0.4 | 1314.15 | Nakamura A. | 2014 | Sciglass database
sankmc_59_8.7_0_0.3_4.3_27.7 | 59.02 | 8.65 | 0 | 0.33 | 4.28 | 27.72 | 1454.15 | Tamura S. | 2001 | Sciglass database
sankmc_59_9.5_21_0.3_9.8_0.4 | 59 | 9.5 | 21 | 0.3 | 9.8 | 0.4 | 1286.15 | Nakamura A. | 2014 | Sciglass database
sankmc_59_9.6_0_0.7_12.6_18.2 | 58.98 | 9.59 | 0 | 0.65 | 12.58 | 18.2 | 1443.15 | Tamura S. | 2001 | Sciglass database
sankmc_59.1_0_0_0_25.9_15 | 59.07409 | 0 | 0 | 0 | 25.89741 | 15.0285 | 1816.15 | Bowen N.L. | 1914 | Sciglass database
sankmc_59.1_0_0_40.9_0_0 | 59.14 | 0 | 0 | 40.86 | 0 | 0 | 1156.15 | Marinov M. | 1965 | Sciglass database
sankmc_59.1_0_0_40.9_0_0 | 59.14 | 0 | 0 | 40.86 | 0 | 0 | 1193.15 | Kracek F.C. | 1937 | Sciglass database
sankmc_59.1_0_41_0_0_0 | 59.05 | 0 | 40.95 | 0 | 0 | 0 | 1221.15 | Willgallis A. | 1969 | Sciglass database
sankmc_59.1_10.5_0_0.3_12.3_17.6 | 59.12409 | 10.54895 | 0 | 0.329967 | 12.34877 | 17.64824 | 1543.15 | Tamura S. | 2001 | Sciglass database
sankmc_59.1_14.5_0_0_15.5_10.8 | 59.09409 | 14.54855 | 0 | 0 | 15.54845 | 10.80892 | 1572.15 | Prince A.T. | 1954 | Sciglass database
sankmc_59.1_19.4_0_0_9.8_11.7 | 59.12 | 19.36 | 0 | 0 | 9.79 | 11.73 | 1712.15 | Osborn E.F. | 1954 | Sciglass database
sankmc_59.1_21.5_0_19.4_0_0 | 59.1 | 21.53 | 0 | 19.37 | 0 | 0 | 1903.15 | Schairer J.F. | 1955 | Sciglass database
sankmc_59.1_21.8_19.1_0_0_0 | 59.07 | 21.84 | 19.09 | 0 | 0 | 0 | 1643.15 | Schairer J.F. | 1956 | Sciglass database
sankmc_59.1_9.1_9.1_0_11.3_11.3 | 59.14 | 9.1 | 9.09 | 0 | 11.33 | 11.34 | 1511.15 | Schairer J.F. | 1960 | Sciglass database
sankmc_59.2_0_0_0_20.4_20.4 | 59.19408 | 0 | 0 | 0 | 20.41796 | 20.38796 | 1726.15 | Bowen N.L. | 1914 | Sciglass database
sankmc_59.2_0_0_26.2_0_14.5 | 59.24 | 0 | 0 | 26.23 | 0 | 14.53 | 1121.15 | Morey G.W. | 1930 | Sciglass database
sankmc_59.2_0_16.9_0_7.2_16.6 | 59.19 | 0 | 16.94 | 0 | 7.23 | 16.64 | 1393.15 | Shahid K.A. | 1972 | Sciglass database
sankmc_59.2_0_20.4_0_14.2_6.1 | 59.24 | 0 | 20.38 | 0 | 14.24 | 6.14 | 1273.15 | Shahid K.A. | 1972 | Sciglass database
sankmc_59.2_2.5_0.4_0_19.3_18.7 | 59.15408 | 2.509749 | 0.369963 | 0 | 19.25807 | 18.70813 | 1614.25 | Hofmann D.A. | 2013 | Sciglass database
sankmc_59.2_23.1_0_17.8_0_0 | 59.17 | 23.05 | 0 | 17.78 | 0 | 0 | 1843.15 | Schairer J.F. | 1955 | Sciglass database
sankmc_59.2_8.2_0_0.3_4.6_27.8 | 59.15 | 8.15 | 0 | 0.33 | 4.58 | 27.79 | 1447.15 | Tamura S. | 2001 | Sciglass database
sankmc_59.3_0_0_29.7_0_11 | 59.26407 | 0 | 0 | 29.72703 | 0 | 11.0089 | 1186.15 | Morey G.W. | 1930 | Sciglass database
sankmc_59.3_0_0_29.7_11_0 | 59.34 | 0 | 0 | 29.69 | 10.97 | 0 | 1258.15 | Roedder E.W. | 1951 | Sciglass database
sankmc_59.3_0_1.9_38.8_0_0 | 59.33 | 0 | 1.89 | 38.78 | 0 | 0 | 1138.15 | Kracek F.C. | 1932 | Sciglass database
sankmc_59.3_0.1_0_29.5_0_11.1 | 59.3 | 0.1 | 0 | 29.5 | 0 | 11.1 | 1400.15 | Ozawa S. | 2007 | Sciglass database
sankmc_59.3_7.8_0_0.4_4.6_27.8 | 59.34407 | 7.839216 | 0 | 0.389961 | 4.579542 | 27.84722 | 1461.15 | Tamura S. | 2001 | Sciglass database
sankmc_59.4_0_11.3_29.2_0_0 | 59.41406 | 0 | 11.33887 | 29.24708 | 0 | 0 | 1058.15 | Kracek F.C. | 1932 | Sciglass database
sankmc_59.4_18.8_21.8_0_0_0 | 59.39 | 18.77 | 21.84 | 0 | 0 | 0 | 1613.15 | Schairer J.F. | 1956 | Sciglass database
sankmc_59.4_2.3_0.6_0_15_22.7 | 59.35406 | 2.329767 | 0.649935 | 0 | 14.9685 | 22.69773 | 1659.25 | Hofmann D.A. | 2013 | Sciglass database
sankmc_59.4_2.5_0.6_0_17.5_19.9 | 59.38 | 2.53 | 0.64 | 0 | 17.54 | 19.91 | 1571.45 | Hofmann D.A. | 2013 | Sciglass database
sankmc_59.4_3.2_0.7_0_17.1_19.7 | 59.41 | 3.17 | 0.65 | 0 | 17.12 | 19.65 | 1588.75 | Hofmann D.A. | 2013 | Sciglass database
sankmc_59.5_0_0_28.2_0_12.3 | 59.52595 | 0 | 0 | 28.20282 | 0 | 12.27123 | 1159.15 | Morey G.W. | 1930 | Sciglass database
sankmc_59.5_0_0_40.5_0_0 | 59.52 | 0 | 0 | 40.48 | 0 | 0 | 1193.15 | Kracek F.C. | 1937 | Sciglass database
sankmc_59.5_0_24.4_0_0_16.1 | 59.53 | 0 | 24.41 | 0 | 0 | 16.06 | 1293.15 | Sakka S. | 1971 | Sciglass database
sankmc_59.5_0_6.2_34.4_0_0 | 59.49 | 0 | 6.15 | 34.36 | 0 | 0 | 1116.15 | Kracek F.C. | 1932 | Sciglass database
sankmc_59.5_10_20_0.5_9.6_0.4 | 59.5 | 10 | 20 | 0.5 | 9.6 | 0.4 | 1305.15 | Nakamura A. | 2014 | Sciglass database
sankmc_59.5_11_14.4_1.8_6_7.3 | 59.46 | 11.01 | 14.41 | 1.8 | 6.01 | 7.31 | 1333.15 | Gross T.M. | 2015 | Sciglass database
sankmc_59.5_11.7_0_0_26.6_2.1 | 59.54405 | 11.69883 | 0 | 0 | 26.62734 | 2.129787 | 1608.15 | Osborn E.F. | 1954 | Sciglass database
sankmc_59.5_11.9_0_0_21.1_7.6 | 59.5 | 11.89 | 0 | 0 | 21.05 | 7.56 | 1577.15 | Osborn E.F. | 1954 | Sciglass database
sankmc_59.5_14.2_0_0_0_26.3 | 59.48595 | 14.21142 | 0 | 0 | 0 | 26.30263 | 1623.15 | Wallenberger F. | 2004 | Sciglass database
sankmc_59.5_2.5_0.4_0_17.3_20.3 | 59.51 | 2.52 | 0.37 | 0 | 17.26 | 20.34 | 1632.05 | Hofmann D.A. | 2013 | Sciglass database
sankmc_59.5_3.8_0_0_14.4_22.4 | 59.45 | 3.79 | 0 | 0 | 14.37 | 22.39 | 1595.15 | Prince A.T. | 1954 | Sciglass database
sankmc_59.6_0_0_26.3_14.1_0 | 59.58404 | 0 | 0 | 26.27737 | 14.13859 | 0 | 1328.15 | Roedder E.W. | 1951 | Sciglass database
sankmc_59.6_0_0_30.5_0_9.9 | 59.62596 | 0 | 0 | 30.51305 | 0 | 9.860986 | 1172.15 | Morey G.W. | 1930 | Sciglass database
sankmc_59.6_0_19_0_0_21.3 | 59.61404 | 0 | 19.0481 | 0 | 0 | 21.33787 | 1323.15 | Sakka S. | 1971 | Sciglass database
sankmc_59.6_0_4.3_36.1_0_0 | 59.58404 | 0 | 4.329567 | 36.08639 | 0 | 0 | 1133.15 | Kracek F.C. | 1932 | Sciglass database
sankmc_59.6_11.5_0_0_17.4_11.5 | 59.60404 | 11.50885 | 0 | 0 | 17.40826 | 11.47885 | 1519.15 | Andersen O. | 1915 | Sciglass database
sankmc_59.6_15.4_0_10.8_14.2_0 | 59.58 | 15.42 | 0 | 10.81 | 14.19 | 0 | 1768.15 | Schairer J.F. | 1954 | Sciglass database
sankmc_59.6_16.4_0_9.9_14.1_0 | 59.6 | 16.36 | 0 | 9.9 | 14.14 | 0 | 1763.15 | Schairer J.F. | 1954 | Sciglass database
sankmc_59.6_2.5_1.7_0_17.3_18.8 | 59.59404 | 2.529747 | 1.749825 | 0 | 17.27827 | 18.84812 | 1569.25 | Hofmann D.A. | 2013 | Sciglass database
sankmc_59.6_20.9_0_14.9_4.6_0 | 59.55 | 20.94 | 0 | 14.89 | 4.62 | 0 | 1843.15 | Schairer J.F. | 1955 | Sciglass database
sankmc_59.6_6_0_0_3_31.4 | 59.63 | 5.96 | 0 | 0 | 3.01 | 31.4 | 1568.15 | Osborn E.F. | 1954 | Sciglass database
sankmc_59.6_9.1_0_0.3_4.3_26.6 | 59.64 | 9.14 | 0 | 0.33 | 4.31 | 26.58 | 1473.15 | Tamura S. | 2001 | Sciglass database
sankmc_59.7_0_0_33.3_7_0 | 59.70403 | 0 | 0 | 33.33667 | 6.959304 | 0 | 1193.15 | Roedder E.W. | 1951 | Sciglass database
sankmc_59.7_0_0_37.1_0_3.2 | 59.7 | 0 | 0 | 37.08 | 0 | 3.22 | 1170.15 | Morey G.W. | 1930 | Sciglass database
sankmc_59.7_0_0_40.3_0_0 | 59.7 | 0 | 0 | 40.3 | 0 | 0 | 1155.15 | Kracek F.C. | 1929 | Sciglass database
sankmc_59.7_0_17.1_23.2_0_0 | 59.74 | 0 | 17.1 | 23.16 | 0 | 0 | 988.15 | Kracek F.C. | 1932 | Sciglass database
sankmc_59.7_0_30.4_9.9_0_0 | 59.69 | 0 | 30.38 | 9.93 | 0 | 0 | 1120.15 | Kracek F.C. | 1932 | Sciglass database
sankmc_59.7_17_0_23.4_0_0 | 59.67 | 16.95 | 0 | 23.38 | 0 | 0 | 1878.15 | Schairer J.F. | 1955 | Sciglass database
sankmc_59.7_2.5_0.6_0_15.5_21.6 | 59.73403 | 2.539746 | 0.649935 | 0 | 15.51845 | 21.55784 | 1634.25 | Hofmann D.A. | 2013 | Sciglass database
sankmc_59.7_2.9_0_0_0_37.3 | 59.73597 | 2.930293 | 0 | 0 | 0 | 37.33373 | 1686.15 | Kumm K.-A. | 1969 | Sciglass database
sankmc_59.7_20_0_3.1_17.2_0 | 59.69 | 20 | 0 | 3.09 | 17.22 | 0 | 1758.15 | Schairer J.F. | 1954 | Sciglass database
sankmc_59.7_20.7_0_19.6_0_0 | 59.65 | 20.72 | 0 | 19.63 | 0 | 0 | 1908.15 | Schairer J.F. | 1955 | Sciglass database
sankmc_59.7_21.1_19.2_0_0_0 | 59.72 | 21.06 | 19.22 | 0 | 0 | 0 | 1583.15 | Schairer J.F. | 1956 | Sciglass database
sankmc_59.7_4.9_0_4.9_15.3_15.3 | 59.72403 | 4.859514 | 0 | 4.859514 | 15.27847 | 15.27847 | 1594.15 | Schairer J.F. | 1938 | Sciglass database
sankmc_59.7_9.5_20.3_0.5_9.6_0.4 | 59.74 | 9.49 | 20.28 | 0.5 | 9.59 | 0.4 | 1194.15 | Nakamura A. | 2014 | Sciglass database
sankmc_59.8_0_24.7_15.6_0_0 | 59.75 | 0 | 24.66 | 15.59 | 0 | 0 | 1061.15 | Kracek F.C. | 1932 | Sciglass database
sankmc_59.8_10.2_0_29.9_0_0 | 59.83 | 10.24 | 0 | 29.93 | 0 | 0 | 1603.15 | Schairer J.F. | 1955 | Sciglass database
sankmc_59.8_12.5_0_27.7_0_0 | 59.84 | 12.46 | 0 | 27.7 | 0 | 0 | 1713.15 | Schairer J.F. | 1955 | Sciglass database
sankmc_59.8_15.5_24.8_0_0_0 | 59.79 | 15.45 | 24.76 | 0 | 0 | 0 | 1448.15 | Schairer J.F. | 1956 | Sciglass database
sankmc_59.8_2.7_0.6_0_17.7_19.1 | 59.84 | 2.69 | 0.64 | 0 | 17.69 | 19.14 | 1612.05 | Hofmann D.A. | 2013 | Sciglass database
sankmc_59.8_20.1_0_9.8_0_10.3 | 59.8 | 20.1 | 0 | 9.8 | 0 | 10.3 | 1737.15 | Schairer J.F. | 1947 | Sciglass database
sankmc_59.8_22.2_0_18_0_0 | 59.82 | 22.22 | 0 | 17.96 | 0 | 0 | 1868.15 | Schairer J.F. | 1955 | Sciglass database
sankmc_59.8_3.2_0.7_0_15.1_21.3 | 59.77 | 3.19 | 0.65 | 0 | 15.08 | 21.31 | 1611.45 | Hofmann D.A. | 2013 | Sciglass database
sankmc_59.8_3.2_1.5_0_16.4_19.1 | 59.83598 | 3.150315 | 1.510151 | 0 | 16.42164 | 19.08191 | 1507.55 | Hofmann D.A. | 2013 | Sciglass database
sankmc_59.8_8.4_0_0_23.3_8.4 | 59.82598 | 8.430843 | 0 | 0 | 23.33233 | 8.410841 | 1628.15 | Andersen O. | 1915 | Sciglass database
sankmc_59.9_0_0_0_40.1_0 | 59.89 | 0 | 0 | 0 | 40.11 | 0 | 1969.15 | Greig J.W. | 1927 | Sciglass database
sankmc_59.9_0_0_33.9_0_6.3 | 59.86599 | 0 | 0 | 33.86339 | 0 | 6.270627 | 1181.15 | Morey G.W. | 1930 | Sciglass database
sankmc_59.9_0_0_40.1_0_0 | 59.9 | 0 | 0 | 40.1 | 0 | 0 | 1168.15 | Kracek F.C. | 1929 | Sciglass database
sankmc_59.9_0_21_19.1_0_0 | 59.89 | 0 | 20.97 | 19.14 | 0 | 0 | 1002.15 | Kracek F.C. | 1932 | Sciglass database
sankmc_59.9_13.9_0_8.5_17.7_0 | 59.85401 | 13.88861 | 0 | 8.529147 | 17.72823 | 0 | 1693.15 | Schairer J.F. | 1954 | Sciglass database
sankmc_59.9_14.7_0_25.5_0_0 | 59.85 | 14.7 | 0 | 25.45 | 0 | 0 | 1803.15 | Schairer J.F. | 1955 | Sciglass database
sankmc_59.9_15.2_0_0_21.6_3.3 | 59.90401 | 15.21848 | 0 | 0 | 21.55784 | 3.319668 | 1673.15 | Gotou N. | 1986 | Sciglass database
sankmc_59.9_18_22.1_0_0_0 | 59.91 | 18.02 | 22.07 | 0 | 0 | 0 | 1558.15 | Schairer J.F. | 1956 | Sciglass database
sankmc_59.9_20.1_0_15_5.1_0 | 59.86 | 20.07 | 0 | 14.97 | 5.1 | 0 | 1853.15 | Schairer J.F. | 1955 | Sciglass database
sankmc_59.9_23.7_0_16.4_0_0 | 59.9 | 23.73 | 0 | 16.37 | 0 | 0 | 1884.15 | Schairer J.F. | 1955 | Sciglass database
sankmc_59.9_3.4_0.4_0_17.4_19 | 59.92 | 3.38 | 0.37 | 0 | 17.38 | 18.95 | 1568.75 | Hofmann D.A. | 2013 | Sciglass database
sankmc_59.9_7.8_0_0_5_27.3 | 59.9 | 7.8 | 0 | 0 | 5 | 27.3 | 1438.15 | Veit U. | 2017 | Sciglass database
sankmc_59.9_7.8_0_0_5.1_27.2 | 59.9 | 7.8 | 0 | 0 | 5.1 | 27.2 | 1442.15 | Veit U. | 2017 | Sciglass database
sankmc_59.9_8_0_0_4.6_27.5 | 59.86 | 8.01 | 0 | 0 | 4.6 | 27.53 | 1437.15 | Veit U. | 2017 | Sciglass database
sankmc_59.9_9.2_0_0_0.8_30.1 | 59.88401 | 9.209079 | 0 | 0 | 0.779922 | 30.12699 | 1501.15 | Wallenberger F. | 2004 | Sciglass database
sankmc_6_35.6_0_0_0_58.3 | 6.049395 | 35.63644 | 0 | 0 | 0 | 58.31417 | 1745.15 | Kumm K.-A. | 1969 | Sciglass database
sankmc_6.2_40.4_0_0_0_53.4 | 6.23 | 40.38 | 0 | 0 | 0 | 53.39 | 1808.15 | Kumm K.-A. | 1969 | Sciglass database
sankmc_6.4_45.4_0_0_0_48.2 | 6.42 | 45.41 | 0 | 0 | 0 | 48.17 | 1858.15 | Kumm K.-A. | 1969 | Sciglass database
sankmc_6.8_25_0_0_0_68.2 | 6.77 | 25.01 | 0 | 0 | 0 | 68.22 | 1698.15 | Volosnikov M.I. | 1980 | Sciglass database
sankmc_60_0_0_0_0_40 | 60 | 0 | 0 | 0 | 0 | 40 | 1723.15 | Topping J.A. | 1977 | Sciglass database
sankmc_60_0_0_10_30_0 | 60 | 0 | 0 | 10 | 30 | 0 | 1738.15 | Roedder E.W. | 1951 | Sciglass database
sankmc_60_0_0_20_20_0 | 59.99 | 0 | 0 | 20 | 20.01 | 0 | 1408.15 | Roedder E.W. | 1951 | Sciglass database
sankmc_60_0_0_40_0_0 | 60 | 0 | 0 | 40 | 0 | 0 | 1269.15 | Ota R. | 1995 | Sciglass database
sankmc_60_0_0_40_0_0 | 60 | 0 | 0 | 40 | 0 | 0 | 1319.15 | Karpichenko E.A | 1996 | Sciglass database
sankmc_60_0_0_40_0_0 | 60 | 0 | 0 | 40 | 0 | 0 | 1197.15 | Asayama E. | 1993 | Sciglass database
sankmc_60_0_14.6_25.4_0_0 | 59.98 | 0 | 14.59 | 25.43 | 0 | 0 | 1003.15 | Kracek F.C. | 1932 | Sciglass database
sankmc_60_0_20_0_0_20 | 60 | 0 | 20 | 0 | 0 | 20 | 1433.15 | Douglas R.W. | 1973 | Sciglass database
sankmc_60_0_20_0_0_20 | 59.996 | 0 | 19.992 | 0 | 0 | 20.012 | 1486.15 | Morey G.W. | 1932 | Sciglass database
sankmc_60_0_40_0_0_0 | 60 | 0 | 40 | 0 | 0 | 0 | 1417.15 | Ota R. | 1995 | Sciglass database
sankmc_60_0_40_0_0_0 | 60 | 0 | 40 | 0 | 0 | 0 | 1163.15 | Grebenshchikov | 1929 | Sciglass database
sankmc_60_0_40_0_0_0 | 60 | 0 | 40 | 0 | 0 | 0 | 1197.15 | Winter-Klein A. | 1959 | Sciglass database
sankmc_60_0_40_0_0_0 | 60 | 0 | 40 | 0 | 0 | 0 | 1216.15 | Kawahara M. | 1977 | Sciglass database
sankmc_60_10_13.2_6.8_9.7_0.3 | 60 | 10 | 13.2 | 6.8 | 9.7 | 0.3 | 1411.15 | Nakamura A. | 2014 | Sciglass database
sankmc_60_11_21.5_0_7.5_0 | 60 | 11 | 21.5 | 0 | 7.5 | 0 | 1240.15 | Nakamura A. | 2014 | Sciglass database
sankmc_60_11.5_17.5_2.5_8.2_0.3 | 60 | 11.5 | 17.5 | 2.5 | 8.2 | 0.3 | 1311.15 | Nakamura A. | 2014 | Sciglass database
sankmc_60_11.5_18.5_1.5_8.2_0.3 | 60 | 11.5 | 18.5 | 1.5 | 8.2 | 0.3 | 1295.15 | Nakamura A. | 2014 | Sciglass database
sankmc_60_12_0_0_28_0 | 60 | 12 | 0 | 0 | 28 | 0 | 1643.15 | Abel B.M. | 2013 | Sciglass database
sankmc_60_12_18.5_2_7.2_0.3 | 60 | 12 | 18.5 | 2 | 7.2 | 0.3 | 1278.15 | Nakamura A. | 2014 | Sciglass database
sankmc_60_12.6_27.4_0_0_0 | 59.98 | 12.6 | 27.42 | 0 | 0 | 0 | 1328.15 | Schairer J.F. | 1956 | Sciglass database
sankmc_60_14.2_0_8.6_17.3_0 | 59.96 | 14.15 | 0 | 8.55 | 17.34 | 0 | 1683.15 | Schairer J.F. | 1954 | Sciglass database
sankmc_60_17_17.9_5.2_0_0 | 59.97 | 16.99 | 17.89 | 5.15 | 0 | 0 | 1431.15 | Mochel E.L. | 1967 | Sciglass database
sankmc_60_20_0_5_0_15 | 60 | 20 | 0 | 5 | 0 | 15 | 1745.15 | Schairer J.F. | 1947 | Sciglass database
sankmc_60_3.9_0_3.9_32.2_0 | 60 | 3.89 | 0 | 3.89 | 32.22 | 0 | 1793.15 | Schairer J.F. | 1954 | Sciglass database
sankmc_60_4.3_0_8_5.5_22.3 | 60 | 4.25 | 0 | 8 | 5.5 | 22.25 | 1602.15 | Cable M. | 1987 | Sciglass database
sankmc_60_4.3_3_5_5.5_22.3 | 60 | 4.25 | 3 | 5 | 5.5 | 22.25 | 1584.15 | Cable M. | 1987 | Sciglass database
sankmc_60_4.3_6_2_5.5_22.3 | 60 | 4.25 | 6 | 2 | 5.5 | 22.25 | 1568.15 | Cable M. | 1987 | Sciglass database
sankmc_60_4.3_8_0_5.5_22.3 | 60 | 4.25 | 8 | 0 | 5.5 | 22.25 | 1543.15 | Cable M. | 1987 | Sciglass database
sankmc_60_4.5_0.8_0_15.1_19.6 | 60.006 | 4.470447 | 0.750075 | 0 | 15.14151 | 19.63196 | 1551.45 | Hofmann D.A. | 2013 | Sciglass database
sankmc_60_7.8_20_1_10.8_0.4 | 60 | 7.8 | 20 | 1 | 10.8 | 0.4 | 1334.15 | Nakamura A. | 2014 | Sciglass database
sankmc_60_7.8_20.2_0.8_10.8_0.4 | 60 | 7.8 | 20.2 | 0.8 | 10.8 | 0.4 | 1331.15 | Nakamura A. | 2014 | Sciglass database
sankmc_60_7.8_20.5_1_10.3_0.4 | 60 | 7.8 | 20.5 | 1 | 10.3 | 0.4 | 1321.15 | Nakamura A. | 2014 | Sciglass database
sankmc_60_8.3_19.5_1_10.8_0.4 | 60 | 8.3 | 19.5 | 1 | 10.8 | 0.4 | 1337.15 | Nakamura A. | 2014 | Sciglass database
sankmc_60_8.3_20.1_0.4_10.8_0.4 | 60 | 8.3 | 20.1 | 0.4 | 10.8 | 0.4 | 1328.15 | Nakamura A. | 2014 | Sciglass database
sankmc_60_8.3_20.2_0.8_10.3_0.4 | 60 | 8.3 | 20.2 | 0.8 | 10.3 | 0.4 | 1320.15 | Nakamura A. | 2014 | Sciglass database
sankmc_60_8.3_21_0_10.3_0.4 | 60 | 8.3 | 21 | 0 | 10.3 | 0.4 | 1308.15 | Nakamura A. | 2014 | Sciglass database
sankmc_60_8.8_20.1_0.4_10.3_0.4 | 60 | 8.8 | 20.1 | 0.4 | 10.3 | 0.4 | 1317.15 | Nakamura A. | 2014 | Sciglass database
sankmc_60_8.8_20.2_0.3_10.3_0.4 | 60 | 8.8 | 20.2 | 0.3 | 10.3 | 0.4 | 1315.15 | Nakamura A. | 2014 | Sciglass database
sankmc_60_8.8_21_0_9.8_0.4 | 60 | 8.8 | 21 | 0 | 9.8 | 0.4 | 1297.15 | Nakamura A. | 2014 | Sciglass database
sankmc_60_9_20.5_0.5_9.6_0.4 | 60 | 9 | 20.5 | 0.5 | 9.6 | 0.4 | 1188.15 | Nakamura A. | 2014 | Sciglass database
sankmc_60_9.1_19.4_1_10.1_0.4 | 60 | 9.1 | 19.4 | 1 | 10.1 | 0.4 | 1274.15 | Nakamura A. | 2014 | Sciglass database
sankmc_60_9.2_0_0_0_30.8 | 60.014 | 9.229077 | 0 | 0 | 0 | 30.75692 | 1514.15 | Wallenberger F. | 2004 | Sciglass database
sankmc_60_9.3_19.4_0.6_10.3_0.4 | 60 | 9.3 | 19.4 | 0.6 | 10.3 | 0.4 | 1315.15 | Nakamura A. | 2014 | Sciglass database
sankmc_60_9.3_20.4_0.1_9.8_0.4 | 60 | 9.3 | 20.4 | 0.1 | 9.8 | 0.4 | 1301.15 | Nakamura A. | 2014 | Sciglass database
sankmc_60_9.3_21_0_9.3_0.4 | 60 | 9.3 | 21 | 0 | 9.3 | 0.4 | 1286.15 | Nakamura A. | 2014 | Sciglass database
sankmc_60_9.5_19.5_0.5_10.1_0.4 | 60 | 9.5 | 19.5 | 0.5 | 10.1 | 0.4 | 1324.15 | Nakamura A. | 2014 | Sciglass database
sankmc_60_9.5_20.5_0.5_9.2_0.3 | 60 | 9.5 | 20.5 | 0.5 | 9.2 | 0.3 | 1248.15 | Nakamura A. | 2014 | Sciglass database
sankmc_60_9.7_0_0_30.3_0 | 60.004 | 9.69903 | 0 | 0 | 30.29697 | 0 | 1605.15 | Eastes W.L. | 1986 | Sciglass database
sankmc_60.1_0_0_19.8_0_20 | 60.13601 | 0 | 0 | 19.84198 | 0 | 20.022 | 1342.15 | Morey G.W. | 1930 | Sciglass database
sankmc_60.1_0_0_9.9_0_30 | 60.10399 | 0 | 0 | 9.919008 | 0 | 29.977 | 1636.15 | Morey G.W. | 1930 | Sciglass database
sankmc_60.1_0_13.1_0_0_26.8 | 60.1 | 0 | 13.1 | 0 | 0 | 26.8 | 1537.15 | Grussaute H. | 2000 | Sciglass database
sankmc_60.1_0_39.9_0_0_0 | 60.12 | 0 | 39.88 | 0 | 0 | 0 | 1195.15 | Bowen N.L. | 1930 | Sciglass database
sankmc_60.1_13.5_0_9_17.5_0 | 60.09 | 13.45 | 0 | 8.97 | 17.49 | 0 | 1708.15 | Schairer J.F. | 1954 | Sciglass database
sankmc_60.1_2.8_0.7_0_16.1_20.4 | 60.13 | 2.75 | 0.65 | 0 | 16.05 | 20.42 | 1643.15 | Hofmann D.A. | 2013 | Sciglass database
sankmc_60.1_20_1.3_3.7_0_14.9 | 60.08 | 19.96 | 1.32 | 3.73 | 0 | 14.91 | 1743.15 | Franco R.R. | 1951 | Sciglass database
sankmc_60.1_3.8_1.3_0_15.6_19.3 | 60.06 | 3.79 | 1.26 | 0 | 15.57 | 19.32 | 1515.35 | Hofmann D.A. | 2013 | Sciglass database
sankmc_60.1_5.1_5_0_14.9_14.9 | 60.07 | 5.06 | 5.03 | 0 | 14.91 | 14.93 | 1566.15 | Schairer J.F. | 1960 | Sciglass database
sankmc_60.1_7.9_14.1_2_9.3_6.7 | 60.09 | 7.94 | 14.06 | 1.98 | 9.27 | 6.66 | 1213.15 | Li Yingchun | 2012 | Sciglass database
sankmc_60.1_8.9_0_0_14.9_16.1 | 60.11 | 8.86 | 0 | 0 | 14.93 | 16.1 | 1508.15 | Osborn E.F. | 1954 | Sciglass database
sankmc_60.1_9.6_0_0_5.4_24.9 | 60.14 | 9.59 | 0 | 0 | 5.39 | 24.88 | 1465.15 | Veit U. | 2017 | Sciglass database
sankmc_60.2_0_0_39.8_0_0 | 60.2 | 0 | 0 | 39.8 | 0 | 0 | 1183.15 | Kracek F.C. | 1929 | Sciglass database
sankmc_60.2_0_0_5.6_0_34.3 | 60.17 | 0 | 0 | 5.55 | 0 | 34.28 | 1698.15 | Morey G.W. | 1930 | Sciglass database
sankmc_60.2_0_19.9_0_0_19.9 | 60.2 | 0 | 19.9 | 0 | 0 | 19.9 | 1454.15 | Grussaute H. | 2000 | Sciglass database
sankmc_60.2_0_6.2_0_0_33.6 | 60.2 | 0 | 6.2 | 0 | 0 | 33.6 | 1653.15 | Grussaute H. | 2000 | Sciglass database
sankmc_60.2_17.6_22.1_0_0_0 | 60.22398 | 17.64824 | 22.12779 | 0 | 0 | 0 | 1533.15 | Schairer J.F. | 1956 | Sciglass database
sankmc_60.2_19.9_2.6_2.5_0_14.8 | 60.18 | 19.91 | 2.62 | 2.47 | 0 | 14.82 | 1748.15 | Franco R.R. | 1951 | Sciglass database
sankmc_60.2_20.3_19.5_0_0_0 | 60.24398 | 20.28797 | 19.46805 | 0 | 0 | 0 | 1593.15 | Schairer J.F. | 1956 | Sciglass database
sankmc_60.2_3.4_0.7_0_15.6_20.2 | 60.15 | 3.41 | 0.65 | 0 | 15.62 | 20.17 | 1580.35 | Hofmann D.A. | 2013 | Sciglass database
sankmc_60.2_4.1_0.7_0_15.2_19.9 | 60.18398 | 4.069593 | 0.659934 | 0 | 15.17848 | 19.90801 | 1551.45 | Hofmann D.A. | 2013 | Sciglass database
sankmc_60.2_8.3_0_0_4.8_26.7 | 60.2 | 8.3 | 0 | 0 | 4.8 | 26.7 | 1443.15 | Veit U. | 2017 | Sciglass database
sankmc_60.3_0_39.8_0_0_0 | 60.25 | 0 | 39.75 | 0 | 0 | 0 | 1191.15 | Willgallis A. | 1969 | Sciglass database
sankmc_60.3_0_5.5_0_14_20.2 | 60.29 | 0 | 5.48 | 0 | 14.04 | 20.19 | 1572.15 | Shahid K.A. | 1972 | Sciglass database
sankmc_60.3_0.5_0_0.5_19.4_19.4 | 60.28 | 0.51 | 0 | 0.51 | 19.35 | 19.35 | 1683.15 | Schairer J.F. | 1938 | Sciglass database
sankmc_60.3_16.2_0_0_0_23.5 | 60.33 | 16.16 | 0 | 0 | 0 | 23.51 | 1736.15 | Kumm K.-A. | 1969 | Sciglass database
sankmc_60.3_19.9_0_19.8_0_0 | 60.3 | 19.91 | 0 | 19.79 | 0 | 0 | 1893.15 | Schairer J.F. | 1955 | Sciglass database
sankmc_60.3_19.9_3.9_1.2_0_14.7 | 60.26 | 19.87 | 3.91 | 1.23 | 0 | 14.73 | 1748.15 | Franco R.R. | 1951 | Sciglass database
sankmc_60.3_3.9_0.7_0_15.7_19.5 | 60.25603 | 3.940394 | 0.650065 | 0 | 15.68157 | 19.47195 | 1549.85 | Hofmann D.A. | 2013 | Sciglass database
sankmc_60.3_4.4_1_0_14.7_19.6 | 60.29 | 4.43 | 1.02 | 0 | 14.7 | 19.56 | 1503.75 | Hofmann D.A. | 2013 | Sciglass database
sankmc_60.3_4.5_0.8_0_13.8_20.8 | 60.25 | 4.49 | 0.75 | 0 | 13.76 | 20.75 | 1553.75 | Hofmann D.A. | 2013 | Sciglass database
sankmc_60.3_4.5_1.7_0_13.8_19.7 | 60.31 | 4.49 | 1.7 | 0 | 13.77 | 19.73 | 1515.35 | Hofmann D.A. | 2013 | Sciglass database
sankmc_60.3_9.7_0_0_3.6_26.4 | 60.3 | 9.7 | 0 | 0 | 3.6 | 26.4 | 1423.15 | Veit U. | 2017 | Sciglass database
sankmc_60.4_0_0_30.2_9.4_0 | 60.42 | 0 | 0 | 30.23 | 9.35 | 0 | 1203.15 | Roedder E.W. | 1951 | Sciglass database
sankmc_60.4_0.5_0_19_0_20.1 | 60.4 | 0.5 | 0 | 19 | 0 | 20.1 | 1568.15 | Ozawa S. | 2007 | Sciglass database
sankmc_60.5_0_9.2_0_14.1_16.2 | 60.53 | 0 | 9.17 | 0 | 14.09 | 16.21 | 1523.15 | Shahid K.A. | 1972 | Sciglass database
sankmc_60.5_17_10_4.5_0_8 | 60.5 | 17 | 10 | 4.5 | 0 | 8 | 1353.15 | Kohli J.T. | 2003 | Sciglass database
sankmc_60.5_17.1_9.9_4.6_2.6_5.3 | 60.5 | 17.1 | 9.9 | 4.6 | 2.6 | 5.3 | 1403.15 | Kohli J.T. | 2003 | Sciglass database
sankmc_60.5_17.3_22.2_0_0_0 | 60.54 | 17.27 | 22.19 | 0 | 0 | 0 | 1518.15 | Schairer J.F. | 1956 | Sciglass database
sankmc_60.5_2.3_0.6_0_17_19.5 | 60.48395 | 2.319768 | 0.639936 | 0 | 17.0183 | 19.53805 | 1602.55 | Hofmann D.A. | 2013 | Sciglass database
sankmc_60.5_21.4_0_18.1_0_0 | 60.47 | 21.4 | 0 | 18.13 | 0 | 0 | 1893.15 | Schairer J.F. | 1955 | Sciglass database
sankmc_60.5_4.6_0.9_0_14.1_19.9 | 60.47605 | 4.60046 | 0.940094 | 0 | 14.05141 | 19.93199 | 1512.05 | Hofmann D.A. | 2013 | Sciglass database
sankmc_60.5_4.6_0.9_0_14.1_19.9 | 60.47605 | 4.60046 | 0.940094 | 0 | 14.05141 | 19.93199 | 1515.35 | Hofmann D.A. | 2013 | Sciglass database
sankmc_60.5_5.1_0.8_0_13.8_19.8 | 60.53605 | 5.080508 | 0.760076 | 0 | 13.82138 | 19.80198 | 1518.95 | Hofmann D.A. | 2013 | Sciglass database
sankmc_60.5_8.1_21_0.5_9.5_0.4 | 60.5 | 8.1 | 21 | 0.5 | 9.5 | 0.4 | 1293.15 | Nakamura A. | 2014 | Sciglass database
sankmc_60.5_8.6_21_0.5_9_0.4 | 60.5 | 8.6 | 21 | 0.5 | 9 | 0.4 | 1282.15 | Nakamura A. | 2014 | Sciglass database
sankmc_60.5_8.8_21_0.2_9.1_0.4 | 60.5 | 8.8 | 21 | 0.2 | 9.1 | 0.4 | 1281.15 | Nakamura A. | 2014 | Sciglass database
sankmc_60.5_9_18.8_1.2_9.7_0.8 | 60.5 | 9 | 18.8 | 1.2 | 9.7 | 0.8 | 1200.15 | Nakamura A. | 2014 | Sciglass database
sankmc_60.5_9_20.8_0.2_9.1_0.4 | 60.5 | 9 | 20.8 | 0.2 | 9.1 | 0.4 | 1320.15 | Nakamura A. | 2014 | Sciglass database
sankmc_60.5_9.1_21.2_0.3_8.5_0.4 | 60.5 | 9.1 | 21.2 | 0.3 | 8.5 | 0.4 | 1268.15 | Nakamura A. | 2014 | Sciglass database
sankmc_60.5_9.2_21.3_0.7_7.9_0.4 | 60.5 | 9.2 | 21.3 | 0.7 | 7.9 | 0.4 | 1370.15 | Nakamura A. | 2014 | Sciglass database
sankmc_60.5_9.2_21.8_0.2_7.9_0.4 | 60.5 | 9.2 | 21.8 | 0.2 | 7.9 | 0.4 | 1299.15 | Nakamura A. | 2014 | Sciglass database
sankmc_60.5_9.5_1_0_15_14 | 60.48 | 9.51 | 0.98 | 0 | 15.04 | 13.99 | 1472.15 | Hoffman D. | 2011 | Sciglass database
sankmc_60.6_0_0_26.1_0_13.3 | 60.64606 | 0 | 0 | 26.10261 | 0 | 13.25133 | 1172.15 | Morey G.W. | 1930 | Sciglass database
sankmc_60.6_0_0_30_0_9.4 | 60.63 | 0 | 0 | 29.99 | 0 | 9.38 | 1172.15 | Morey G.W. | 1930 | Sciglass database
sankmc_60.6_10.6_0_0_0_28.8 | 60.63 | 10.56 | 0 | 0 | 0 | 28.81 | 1567.15 | Wallenberger F. | 2004 | Sciglass database
sankmc_60.6_15.4_13.5_2.8_4.1_3.6 | 60.58606 | 15.39154 | 13.47135 | 2.840284 | 4.140414 | 3.570357 | 1351.15 | Giffen J.W. | 1972 | Sciglass database
sankmc_60.6_17.6_0_21.8_0_0 | 60.58 | 17.63 | 0 | 21.79 | 0 | 0 | 1888.15 | Schairer J.F. | 1955 | Sciglass database
sankmc_60.6_19.8_19.7_0_0_0 | 60.58 | 19.77 | 19.65 | 0 | 0 | 0 | 1589.15 | Greig J.W. | 1938 | Sciglass database
sankmc_60.6_22.9_0_16.6_0_0 | 60.55 | 22.9 | 0 | 16.55 | 0 | 0 | 1863.15 | Schairer J.F. | 1955 | Sciglass database
sankmc_60.6_5.1_0_0_29.3_5 | 60.62606 | 5.050505 | 0 | 0 | 29.28293 | 5.040504 | 1710.15 | Andersen O. | 1915 | Sciglass database
sankmc_60.6_9_0_0_2.5_27.9 | 60.6 | 9 | 0 | 0 | 2.5 | 27.9 | 1431.15 | Veit U. | 2017 | Sciglass database
sankmc_60.7_0_0_39.3_0_0 | 60.7 | 0 | 0 | 39.3 | 0 | 0 | 1215.15 | Kracek F.C. | 1929 | Sciglass database
sankmc_60.7_0_1.9_37.5_0_0 | 60.66 | 0 | 1.88 | 37.46 | 0 | 0 | 1208.15 | Kracek F.C. | 1932 | Sciglass database
sankmc_60.7_0_39.3_0_0_0 | 60.72 | 0 | 39.28 | 0 | 0 | 0 | 1177.15 | Kracek F.C. | 1930 | Sciglass database
sankmc_60.7_0_39.3_0_0_0 | 60.74 | 0 | 39.26 | 0 | 0 | 0 | 1181.15 | Willgallis A. | 1969 | Sciglass database
sankmc_60.7_17_10.2_4.6_0_7.5 | 60.74 | 16.98 | 10.19 | 4.6 | 0 | 7.49 | 1363.15 | Kohli J.T. | 2003 | Sciglass database
sankmc_60.7_17_10.9_3.9_0_7.5 | 60.74 | 16.98 | 10.89 | 3.9 | 0 | 7.49 | 1293.15 | Kohli J.T. | 2003 | Sciglass database
sankmc_60.7_21.8_17.5_0_0_0 | 60.66 | 21.83 | 17.51 | 0 | 0 | 0 | 1739.15 | Schairer J.F. | 1956 | Sciglass database
sankmc_60.7_9.2_0_0_4.6_25.5 | 60.7 | 9.2 | 0 | 0 | 4.6 | 25.5 | 1431.15 | Veit U. | 2017 | Sciglass database
sankmc_60.7_9.6_0_0.6_15.1_14 | 60.68 | 9.55 | 0 | 0.64 | 15.09 | 14.04 | 1492.15 | Hoffman D. | 2011 | Sciglass database
sankmc_60.8_11.8_9.1_3.4_2.6_12.4 | 60.8 | 11.79 | 9.07 | 3.4 | 2.59 | 12.35 | 1473.15 | Kohli J.T. | 1998 | Sciglass database
sankmc_60.8_13.7_13.6_0_6_6 | 60.76 | 13.66 | 13.64 | 0 | 5.97 | 5.97 | 1413.15 | Schairer J.F. | 1960 | Sciglass database
sankmc_60.8_19.6_0_7.9_11.7_0 | 60.8 | 19.6 | 0 | 7.86 | 11.74 | 0 | 1803.15 | Schairer J.F. | 1954 | Sciglass database
sankmc_60.8_2.3_0.6_0_15_21.2 | 60.84392 | 2.329767 | 0.649935 | 0 | 14.9885 | 21.18788 | 1643.15 | Hofmann D.A. | 2013 | Sciglass database
sankmc_60.8_21.4_0_15.2_2.6_0 | 60.8 | 21.41 | 0 | 15.2 | 2.59 | 0 | 1853.15 | Schairer J.F. | 1955 | Sciglass database
sankmc_60.8_8.7_0_30.5_0_0 | 60.82608 | 8.720872 | 0 | 30.45305 | 0 | 0 | 1473.15 | Schairer J.F. | 1955 | Sciglass database
sankmc_60.9_0_39.1_0_0_0 | 60.9 | 0 | 39.1 | 0 | 0 | 0 | 1183.15 | Leontjeva A.A. | 1941 | Sciglass database
sankmc_60.9_10.9_0_28.1_0_0 | 60.93609 | 10.92109 | 0 | 28.14281 | 0 | 0 | 1623.15 | Schairer J.F. | 1955 | Sciglass database
sankmc_60.9_10.9_10.8_0_8.7_8.7 | 60.90391 | 10.85891 | 10.84892 | 0 | 8.689131 | 8.69913 | 1476.15 | Schairer J.F. | 1960 | Sciglass database
sankmc_60.9_12.8_14.7_0_0_11.6 | 60.85609 | 12.78128 | 14.72147 | 0 | 0 | 11.64116 | 1440.15 | Hou Yansheng | 2018 | Sciglass database
sankmc_60.9_13.1_0_25.9_0_0 | 60.94 | 13.14 | 0 | 25.92 | 0 | 0 | 1723.15 | Schairer J.F. | 1955 | Sciglass database
sankmc_60.9_15_15_0_4.5_4.6 | 60.91 | 15.01 | 14.99 | 0 | 4.54 | 4.55 | 1391.15 | Schairer J.F. | 1960 | Sciglass database
sankmc_60.9_15.4_0_23.8_0_0 | 60.86 | 15.37 | 0 | 23.77 | 0 | 0 | 1803.15 | Schairer J.F. | 1955 | Sciglass database
sankmc_60.9_17.9_0_0_21.2_0 | 60.87 | 17.9 | 0 | 0 | 21.23 | 0 | 1713.15 | Ermolaeva E.V. | 1951 | Sciglass database
sankmc_60.9_2.6_0_0_14.3_22.2 | 60.9 | 2.63 | 0 | 0 | 14.26 | 22.21 | 1633.15 | Prince A.T. | 1954 | Sciglass database
sankmc_60.9_27.1_0_0_12_0 | 60.91609 | 27.09271 | 0 | 0 | 11.9912 | 0 | 1829.15 | McGinnis P.B. | 2014 | Sciglass database
sankmc_60.9_8.4_0_0_21.9_8.7 | 60.91 | 8.44 | 0 | 0 | 21.93 | 8.72 | 1593.15 | Wallenberger F. | 2004 | Sciglass database
sankmc_60.9_8.9_0_0_3.2_27 | 60.9 | 8.9 | 0 | 0 | 3.2 | 27 | 1413.15 | Veit U. | 2017 | Sciglass database
sankmc_60.9_9.2_0_0_4_25.9 | 60.9 | 9.2 | 0 | 0 | 4 | 25.9 | 1426.15 | Veit U. | 2017 | Sciglass database
sankmc_61_0_0_0_39_0 | 61.02 | 0 | 0 | 0 | 38.98 | 0 | 1973.15 | Greig J.W. | 1927 | Sciglass database
sankmc_61_0_0_39_0_0 | 60.96 | 0 | 0 | 39.04 | 0 | 0 | 1243.15 | Kracek F.C. | 1937 | Sciglass database
sankmc_61_0_16.6_0_14.2_8.2 | 60.99 | 0 | 16.63 | 0 | 14.21 | 8.17 | 1370.15 | Shahid K.A. | 1972 | Sciglass database
sankmc_61_10.2_0_0_0_28.8 | 61.02 | 10.23 | 0 | 0 | 0 | 28.75 | 1558.15 | Wallenberger F. | 2004 | Sciglass database
sankmc_61_11.5_17.5_2.5_7.2_0.3 | 61 | 11.5 | 17.5 | 2.5 | 7.2 | 0.3 | 1284.15 | Nakamura A. | 2014 | Sciglass database
sankmc_61_11.5_18.5_1.5_7.2_0.3 | 61 | 11.5 | 18.5 | 1.5 | 7.2 | 0.3 | 1269.15 | Nakamura A. | 2014 | Sciglass database
sankmc_61_11.7_0_0_20.5_6.8 | 60.99 | 11.7 | 0 | 0 | 20.48 | 6.83 | 1589.15 | Abel B.M. | 2013 | Sciglass database
sankmc_61_12.6_0_10.4_16_0 | 60.97 | 12.64 | 0 | 10.4 | 15.99 | 0 | 1743.15 | Schairer J.F. | 1954 | Sciglass database
sankmc_61_13.7_25.4_0_0_0 | 61 | 13.65 | 25.35 | 0 | 0 | 0 | 1348.15 | Schairer J.F. | 1956 | Sciglass database
sankmc_61_17_10.4_4.6_0_7 | 61 | 17 | 10.4 | 4.6 | 0 | 7 | 1348.15 | Kohli J.T. | 2003 | Sciglass database
sankmc_61_19.5_19.5_0_0_0 | 60.99 | 19.52 | 19.49 | 0 | 0 | 0 | 1570.15 | Greig J.W. | 1938 | Sciglass database
sankmc_61_2.5_0.4_0_17.3_18.8 | 60.9839 | 2.529747 | 0.369963 | 0 | 17.27827 | 18.83812 | 1604.25 | Hofmann D.A. | 2013 | Sciglass database
sankmc_61_22.6_0_0_6.7_9.7 | 60.97 | 22.62 | 0 | 0 | 6.73 | 9.68 | 1670.15 | Suzuki Y. | 1983 | Sciglass database
sankmc_61_23.8_15.2_0_0_0 | 60.99 | 23.8 | 15.21 | 0 | 0 | 0 | 1877.15 | Schairer J.F. | 1956 | Sciglass database
sankmc_61_5.5_0_5.5_14.1_14.1 | 60.96 | 5.46 | 0 | 5.46 | 14.06 | 14.06 | 1585.15 | Schairer J.F. | 1938 | Sciglass database
sankmc_61_8.5_20.8_0.2_9.1_0.4 | 61 | 8.5 | 20.8 | 0.2 | 9.1 | 0.4 | 1280.15 | Nakamura A. | 2014 | Sciglass database
sankmc_61_8.5_20.9_0.6_8.6_0.4 | 61 | 8.5 | 20.9 | 0.6 | 8.6 | 0.4 | 1272.15 | Nakamura A. | 2014 | Sciglass database
sankmc_61_8.5_21_0.2_8.9_0.4 | 61 | 8.5 | 21 | 0.2 | 8.9 | 0.4 | 1275.15 | Nakamura A. | 2014 | Sciglass database
sankmc_61_8.5_21_0.2_8.9_0.4 | 61 | 8.5 | 21 | 0.2 | 8.9 | 0.4 | 1195.15 | Nakamura A. | 2014 | Sciglass database
sankmc_61_8.8_21_0.5_8.3_0.4 | 61 | 8.8 | 21 | 0.5 | 8.3 | 0.4 | 1306.15 | Nakamura A. | 2014 | Sciglass database
sankmc_61_9_18_9_0_3 | 61.0261 | 9.020902 | 17.9818 | 8.980898 | 0 | 2.990299 | 1279.15 | Blaizot J. | 2012 | Sciglass database
sankmc_61.1_0_0_38.9_0_0 | 61.06 | 0 | 0 | 38.94 | 0 | 0 | 1219.15 | Marinov M. | 1965 | Sciglass database
sankmc_61.1_0_0_38.9_0_0 | 61.06 | 0 | 0 | 38.94 | 0 | 0 | 1253.15 | Kracek F.C. | 1937 | Sciglass database
sankmc_61.1_12_0_0_18.2_8.7 | 61.07 | 12 | 0 | 0 | 18.21 | 8.72 | 1498.15 | Osborn E.F. | 1954 | Sciglass database
sankmc_61.1_16.4_16.4_0_3.1_3.1 | 61.08 | 16.4 | 16.38 | 0 | 3.07 | 3.07 | 1453.15 | Schairer J.F. | 1960 | Sciglass database
sankmc_61.1_19.1_19.8_0_0_0 | 61.08 | 19.14 | 19.78 | 0 | 0 | 0 | 1573.15 | Schairer J.F. | 1956 | Sciglass database
sankmc_61.1_5.1_0.7_0_14.5_18.7 | 61.06 | 5.14 | 0.66 | 0 | 14.45 | 18.69 | 1518.15 | Hofmann D.A. | 2013 | Sciglass database
sankmc_61.2_0_0_0_0_38.8 | 61.2 | 0 | 0 | 0 | 0 | 38.8 | 1720.15 | Asayama E. | 1993 | Sciglass database
sankmc_61.2_0_20.4_0_14.3_4.1 | 61.23 | 0 | 20.41 | 0 | 14.26 | 4.1 | 1239.15 | Shahid K.A. | 1972 | Sciglass database
sankmc_61.2_0_38.8_0_0_0 | 61.19 | 0 | 38.81 | 0 | 0 | 0 | 1136.15 | Morey G.W. | 1924 | Sciglass database
sankmc_61.2_11.5_0_0_15.3_12.1 | 61.21612 | 11.46115 | 0 | 0 | 15.26153 | 12.06121 | 1509.15 | Nonaka T. | 2016 | Sciglass database
sankmc_61.2_19.4_0_0_0_19.4 | 61.2 | 19.4 | 0 | 0 | 0 | 19.4 | 1777.15 | Schairer J.F. | 1947 | Sciglass database
sankmc_61.2_2.5_0.7_0_15.5_20.1 | 61.23 | 2.54 | 0.65 | 0 | 15.53 | 20.05 | 1612.55 | Hofmann D.A. | 2013 | Sciglass database
sankmc_61.2_22.1_0_16.7_0_0 | 61.19 | 22.08 | 0 | 16.73 | 0 | 0 | 1858.15 | Schairer J.F. | 1955 | Sciglass database
sankmc_61.2_4.3_6.1_0_5.6_22.7 | 61.23612 | 4.330433 | 6.120612 | 0 | 5.610561 | 22.70227 | 1557.15 | Cable M. | 1987 | Sciglass database
sankmc_61.2_5.8_0_0_11.8_21.2 | 61.24 | 5.82 | 0 | 0 | 11.78 | 21.16 | 1550.15 | Osborn E.F. | 1954 | Sciglass database
sankmc_61.2_6_0_0_0_32.8 | 61.2 | 6.01 | 0 | 0 | 0 | 32.79 | 1613.15 | Kumm K.-A. | 1969 | Sciglass database
sankmc_61.2_9.6_8.6_2.7_10.1_7.8 | 61.18612 | 9.550955 | 8.620862 | 2.670267 | 10.13101 | 7.840784 | 1462.15 | Giffen J.W. | 1972 | Sciglass database
sankmc_61.3_0_0_27.3_0_11.4 | 61.27 | 0 | 0 | 27.3 | 0 | 11.43 | 1178.15 | Morey G.W. | 1930 | Sciglass database
sankmc_61.3_0_18.9_0_7.3_12.5 | 61.34 | 0 | 18.88 | 0 | 7.26 | 12.52 | 1336.15 | Shahid K.A. | 1972 | Sciglass database
sankmc_61.3_0_38.7_0_0_0 | 61.3 | 0 | 38.7 | 0 | 0 | 0 | 1156.15 | Winter-Klein A. | 1959 | Sciglass database
sankmc_61.3_14.6_0_0_15.6_8.6 | 61.27613 | 14.57146 | 0 | 0 | 15.57156 | 8.580858 | 1593.15 | Prince A.T. | 1954 | Sciglass database
sankmc_61.3_19.4_0_0_0_19.3 | 61.27 | 19.39 | 0 | 0 | 0 | 19.34 | 1763.15 | Andersen O. | 1915 | Sciglass database
sankmc_61.3_2.3_6.1_2_5.6_22.7 | 61.25 | 2.25 | 6.12 | 2.04 | 5.62 | 22.72 | 1577.15 | Cable M. | 1987 | Sciglass database
sankmc_61.3_2.9_0_0_8.7_27.1 | 61.31 | 2.87 | 0 | 0 | 8.71 | 27.11 | 1563.15 | Osborn E.F. | 1954 | Sciglass database
sankmc_61.3_3.2_0.7_0_15.1_19.8 | 61.27613 | 3.190319 | 0.650065 | 0 | 15.09151 | 19.79198 | 1605.95 | Hofmann D.A. | 2013 | Sciglass database
sankmc_61.3_4.3_4_2_5.6_22.7 | 61.28 | 4.34 | 4 | 2.04 | 5.62 | 22.72 | 1574.15 | Cable M. | 1987 | Sciglass database
sankmc_61.3_4.3_6.1_2_3.5_22.7 | 61.27 | 4.34 | 6.13 | 2.04 | 3.5 | 22.72 | 1578.15 | Cable M. | 1987 | Sciglass database
sankmc_61.3_4.5_0.8_0_13.8_19.7 | 61.26 | 4.49 | 0.75 | 0 | 13.77 | 19.73 | 1524.85 | Hofmann D.A. | 2013 | Sciglass database
sankmc_61.3_5.7_5.7_0_13.7_13.7 | 61.30613 | 5.650565 | 5.650565 | 0 | 13.70137 | 13.69137 | 1543.15 | Kroenke W.J. | 1967 | Sciglass database
sankmc_61.3_7.7_0_7.7_11.7_11.7 | 61.34 | 7.67 | 0 | 7.67 | 11.66 | 11.66 | 1623.15 | Schairer J.F. | 1938 | Sciglass database
sankmc_61.3_9.3_1_0_15.3_13.2 | 61.28387 | 9.279072 | 0.979902 | 0 | 15.26847 | 13.18868 | 1496.15 | Hoffman D. | 2011 | Sciglass database
sankmc_61.4_0_0_0_0_38.6 | 61.38 | 0 | 0 | 0 | 0 | 38.62 | 1692.15 | Shiraishi Y. | 1965 | Sciglass database
sankmc_61.4_0_0_23.3_0_15.4 | 61.36614 | 0 | 0 | 23.25233 | 0 | 15.38154 | 1213.15 | Morey G.W. | 1930 | Sciglass database
sankmc_61.4_0_0_33.5_0_5.1 | 61.35 | 0 | 0 | 33.53 | 0 | 5.12 | 1184.15 | Morey G.W. | 1930 | Sciglass database
sankmc_61.4_10.3_0_0.7_14.3_13.4 | 61.35 | 10.3 | 0 | 0.65 | 14.33 | 13.37 | 1508.15 | Hoffman D. | 2011 | Sciglass database
sankmc_61.4_18.8_19.8_0_0_0 | 61.4 | 18.76 | 19.84 | 0 | 0 | 0 | 1548.15 | Schairer J.F. | 1956 | Sciglass database
sankmc_61.4_9_0_0_7.6_21.9 | 61.39386 | 9.049095 | 0 | 0 | 7.629237 | 21.92781 | 1505.15 | Owens-Corning F | 1968 | Sciglass database
sankmc_61.5_0_0_0_19.3_19.2 | 61.52 | 0 | 0 | 0 | 19.28 | 19.2 | 1856.15 | Bowen N.L. | 1914 | Sciglass database
sankmc_61.5_0_0_38.5_0_0 | 61.5 | 0 | 0 | 38.5 | 0 | 0 | 1241.15 | Kracek F.C. | 1929 | Sciglass database
sankmc_61.5_0_38.5_0_0_0 | 61.54 | 0 | 38.46 | 0 | 0 | 0 | 1149.15 | Bowen N.L. | 1930 | Sciglass database
sankmc_61.5_0_38.5_0_0_0 | 61.5 | 0 | 38.5 | 0 | 0 | 0 | 1148.15 | Grebenshchikov | 1929 | Sciglass database
sankmc_61.5_10.2_0_28.4_0_0 | 61.47 | 10.16 | 0 | 28.37 | 0 | 0 | 1573.15 | Schairer J.F. | 1955 | Sciglass database
sankmc_61.5_10.5_28_0_0_0 | 61.47 | 10.52 | 28.01 | 0 | 0 | 0 | 1208.15 | Schairer J.F. | 1956 | Sciglass database
sankmc_61.5_12.4_0_26.1_0_0 | 61.48385 | 12.36876 | 0 | 26.14739 | 0 | 0 | 1668.15 | Schairer J.F. | 1955 | Sciglass database
sankmc_61.5_17_10.7_4.8_0_6 | 61.5 | 17 | 10.7 | 4.8 | 0 | 6 | 1338.15 | Kohli J.T. | 2003 | Sciglass database
sankmc_61.5_18.3_0_20.2_0_0 | 61.49 | 18.3 | 0 | 20.21 | 0 | 0 | 1913.15 | Schairer J.F. | 1955 | Sciglass database
sankmc_61.5_19.3_0_11.5_0_7.7 | 61.5 | 19.3 | 0 | 11.5 | 0 | 7.7 | 1813.15 | Schairer J.F. | 1947 | Sciglass database
sankmc_61.5_4_0.7_0_14.3_19.6 | 61.49615 | 3.960396 | 0.660066 | 0 | 14.32143 | 19.56196 | 1562.55 | Hofmann D.A. | 2013 | Sciglass database
sankmc_61.5_4.4_6.1_2_5.6_20.3 | 61.54385 | 4.359564 | 6.149385 | 2.049795 | 5.639436 | 20.25797 | 1552.15 | Cable M. | 1987 | Sciglass database
sankmc_61.5_5.2_0_0_14.5_18.8 | 61.47 | 5.17 | 0 | 0 | 14.54 | 18.82 | 1545.35 | Hofmann D.A. | 2013 | Sciglass database
sankmc_61.5_7.7_0.3_0.1_5_25.3 | 61.49385 | 7.719228 | 0.29997 | 0.129987 | 5.029497 | 25.32747 | 1473.15 | Berthereau A. | 2006 | Sciglass database
sankmc_61.5_7.7_0.3_0.1_5_25.3 | 61.49385 | 7.719228 | 0.29997 | 0.129987 | 5.029497 | 25.32747 | 1473.15 | Lecomte E. | 2005 | Sciglass database
sankmc_61.5_8.7_0_0_4_25.8 | 61.46 | 8.71 | 0 | 0 | 4 | 25.83 | 1415.15 | Veit U. | 2017 | Sciglass database
sankmc_61.5_9.3_0_0.6_15.3_13.2 | 61.49385 | 9.309069 | 0 | 0.639936 | 15.31847 | 13.23868 | 1505.15 | Hoffman D. | 2011 | Sciglass database
sankmc_61.6_0_0_17_21.4_0 | 61.56384 | 0 | 0 | 17.0183 | 21.41786 | 0 | 1408.15 | Roedder E.W. | 1951 | Sciglass database
sankmc_61.6_0_38.4_0_0_0 | 61.64 | 0 | 38.36 | 0 | 0 | 0 | 1146.15 | Willgallis A. | 1969 | Sciglass database
sankmc_61.6_12.1_0_0_15.3_11 | 61.6 | 12.1 | 0 | 0 | 15.3 | 11 | 1545.15 | Osborn E.F. | 1954 | Sciglass database
sankmc_61.6_16.1_0_10.1_12.1_0 | 61.61384 | 16.14839 | 0 | 10.10899 | 12.12879 | 0 | 1743.15 | Schairer J.F. | 1954 | Sciglass database
sankmc_61.6_19.1_0_2.3_17.1_0 | 61.57616 | 19.07191 | 0 | 2.290229 | 17.06171 | 0 | 1758.15 | Schairer J.F. | 1954 | Sciglass database
sankmc_61.6_2.9_0_0_7.3_28.3 | 61.57 | 2.88 | 0 | 0 | 7.28 | 28.27 | 1563.15 | Osborn E.F. | 1954 | Sciglass database
sankmc_61.6_21.7_0_16.8_0_0 | 61.56616 | 21.66217 | 0 | 16.77168 | 0 | 0 | 1873.15 | Schairer J.F. | 1955 | Sciglass database
sankmc_61.6_8.3_0_0_3.5_26.6 | 61.64 | 8.29 | 0 | 0 | 3.5 | 26.57 | 1423.15 | Veit U. | 2017 | Sciglass database
sankmc_61.6_8.6_5.1_0_0_24.7 | 61.63616 | 8.630863 | 5.070507 | 0 | 0 | 24.66247 | 1543.15 | Giffen J.W. | 1972 | Sciglass database
sankmc_61.6_8.8_0_0_3.9_25.7 | 61.64 | 8.79 | 0 | 0 | 3.9 | 25.67 | 1411.15 | Veit U. | 2017 | Sciglass database
sankmc_61.6_9.2_0_0_4.7_24.5 | 61.6 | 9.2 | 0 | 0 | 4.7 | 24.5 | 1420.15 | Veit U. | 2017 | Sciglass database
sankmc_61.7_0_38.3_0_0_0 | 61.74 | 0 | 38.26 | 0 | 0 | 0 | 1146.15 | Willgallis A. | 1969 | Sciglass database
sankmc_61.7_18.4_19.9_0_0_0 | 61.71 | 18.38 | 19.91 | 0 | 0 | 0 | 1548.15 | Schairer J.F. | 1956 | Sciglass database
sankmc_61.8_0_0_21.5_0_16.8 | 61.75 | 0 | 0 | 21.5 | 0 | 16.75 | 1264.15 | Morey G.W. | 1930 | Sciglass database
sankmc_61.8_0_0_23.7_14.5_0 | 61.81 | 0 | 0 | 23.66 | 14.53 | 0 | 1353.15 | Roedder E.W. | 1951 | Sciglass database
sankmc_61.8_0_1.8_36.4_0_0 | 61.81382 | 0 | 1.759824 | 36.42636 | 0 | 0 | 1248.15 | Kracek F.C. | 1932 | Sciglass database
sankmc_61.8_10.3_7.9_3_2.4_14.5 | 61.82 | 10.33 | 7.92 | 3.02 | 2.4 | 14.51 | 1403.15 | Kohli J.T. | 1998 | Sciglass database
sankmc_61.8_11.8_11.8_0_7.3_7.3 | 61.81 | 11.77 | 11.76 | 0 | 7.32 | 7.34 | 1453.15 | Schairer J.F. | 1960 | Sciglass database
sankmc_61.8_16_0_22.2_0_0 | 61.76382 | 16.0484 | 0 | 22.18778 | 0 | 0 | 1823.15 | Schairer J.F. | 1955 | Sciglass database
sankmc_61.8_19.1_19.1_0_0_0 | 61.75382 | 19.13809 | 19.10809 | 0 | 0 | 0 | 1537.15 | Greig J.W. | 1938 | Sciglass database
sankmc_61.8_2.2_0_0_15.6_20.4 | 61.8 | 2.24 | 0 | 0 | 15.59 | 20.37 | 1637.05 | Hofmann D.A. | 2013 | Sciglass database
sankmc_61.8_20.3_17.9_0_0_0 | 61.82 | 20.28 | 17.9 | 0 | 0 | 0 | 1623.15 | Schairer J.F. | 1956 | Sciglass database
sankmc_61.8_21.3_0_16.9_0_0 | 61.83618 | 21.26213 | 0 | 16.90169 | 0 | 0 | 1888.15 | Schairer J.F. | 1955 | Sciglass database
sankmc_61.8_22.8_0_15.4_0_0 | 61.81 | 22.77 | 0 | 15.42 | 0 | 0 | 1885.15 | Schairer J.F. | 1955 | Sciglass database
sankmc_61.8_7.2_0_31_0_0 | 61.8 | 7.23 | 0 | 30.97 | 0 | 0 | 1368.15 | Schairer J.F. | 1955 | Sciglass database
sankmc_61.8_7.8_0_0_2.5_27.9 | 61.8 | 7.8 | 0 | 0 | 2.5 | 27.9 | 1448.15 | Veit U. | 2017 | Sciglass database
sankmc_61.8_8.3_20.8_0.2_8.2_0.7 | 61.8 | 8.3 | 20.8 | 0.2 | 8.2 | 0.7 | 1238.15 | Nakamura A. | 2014 | Sciglass database
sankmc_61.8_8.3_20.8_0.2_8.5_0.4 | 61.8 | 8.3 | 20.8 | 0.2 | 8.5 | 0.4 | 1257.15 | Nakamura A. | 2014 | Sciglass database
sankmc_61.8_8.4_21.3_0.2_7.9_0.4 | 61.8 | 8.4 | 21.3 | 0.2 | 7.9 | 0.4 | 1247.15 | Nakamura A. | 2014 | Sciglass database
sankmc_61.8_8.6_0_0_5.2_24.4 | 61.8 | 8.6 | 0 | 0 | 5.2 | 24.4 | 1413.15 | Veit U. | 2017 | Sciglass database
sankmc_61.9_13.8_0_24.2_0_0 | 61.94 | 13.82 | 0 | 24.24 | 0 | 0 | 1708.15 | Schairer J.F. | 1955 | Sciglass database
sankmc_61.9_15.4_22.7_0_0_0 | 61.87 | 15.44 | 22.69 | 0 | 0 | 0 | 1438.15 | Schairer J.F. | 1956 | Sciglass database
sankmc_61.9_19.5_5.3_0_0_13.3 | 61.91381 | 19.50805 | 5.259474 | 0 | 0 | 13.31867 | 1748.15 | Arndt J. | 1982 | Sciglass database
sankmc_61.9_20.1_0_4.2_13.8_0 | 61.90619 | 20.08201 | 0 | 4.220422 | 13.79138 | 0 | 1793.15 | Schairer J.F. | 1954 | Sciglass database
sankmc_61.9_7.8_1_0_4.6_24.8 | 61.85 | 7.83 | 0.99 | 0 | 4.57 | 24.76 | 1463.15 | Berthereau A. | 2009 | Sciglass database
sankmc_62_0_0_38_0_0 | 62 | 0 | 0 | 38 | 0 | 0 | 1257.15 | Kracek F.C. | 1929 | Sciglass database
sankmc_62_10.5_20_0_7.5_0 | 62 | 10.5 | 20 | 0 | 7.5 | 0 | 1146.15 | Nakamura A. | 2014 | Sciglass database
sankmc_62_11.4_0_0_13.3_13.3 | 62 | 11.4 | 0 | 0 | 13.3 | 13.3 | 1553.15 | Abel B.M. | 2013 | Sciglass database
sankmc_62_11.6_0_26.4_0_0 | 62.0262 | 11.60116 | 0 | 26.37264 | 0 | 0 | 1618.15 | Schairer J.F. | 1955 | Sciglass database
sankmc_62_13.3_0_0_24.7_0 | 62 | 13.3 | 0 | 0 | 24.7 | 0 | 1684.15 | Abel B.M. | 2013 | Sciglass database
sankmc_62_18_20_0_0_0 | 62.02 | 18.01 | 19.97 | 0 | 0 | 0 | 1523.15 | Schairer J.F. | 1956 | Sciglass database
sankmc_62_19.6_0_4.2_14.2_0 | 61.97 | 19.64 | 0 | 4.21 | 14.18 | 0 | 1773.15 | Schairer J.F. | 1954 | Sciglass database
sankmc_62_19.9_0_0_0_18.1 | 61.97 | 19.92 | 0 | 0 | 0 | 18.11 | 1763.15 | Kumm K.-A. | 1969 | Sciglass database
sankmc_62_4_5.7_1.9_5.2_21.1 | 61.99 | 4.04 | 5.7 | 1.9 | 5.23 | 21.14 | 1561.15 | Cable M. | 1987 | Sciglass database
sankmc_62_7.6_0_0_0_30.4 | 61.96 | 7.61 | 0 | 0 | 0 | 30.43 | 1539.15 | Wallenberger F. | 2004 | Sciglass database
sankmc_62_9.4_0_28.6_0_0 | 62.0038 | 9.409059 | 0 | 28.58714 | 0 | 0 | 1518.15 | Schairer J.F. | 1955 | Sciglass database
sankmc_62_9.9_0_0_0_28.1 | 61.97 | 9.9 | 0 | 0 | 0 | 28.13 | 1540.15 | Wallenberger F. | 2004 | Sciglass database
sankmc_62.1_0_0_23.7_0_14.2 | 62.1 | 0 | 0 | 23.68 | 0 | 14.22 | 1172.15 | Morey G.W. | 1930 | Sciglass database
sankmc_62.1_11.4_0_0_26.5_0 | 62.06 | 11.41 | 0 | 0 | 26.53 | 0 | 1676.15 | Abel B.M. | 2013 | Sciglass database
sankmc_62.1_12.2_0_0_12.4_13.3 | 62.13621 | 12.20122 | 0 | 0 | 12.35124 | 13.31133 | 1591.15 | Owens-Corning F | 1968 | Sciglass database
sankmc_62.1_19.9_18_0_0_0 | 62.14 | 19.89 | 17.97 | 0 | 0 | 0 | 1543.15 | Schairer J.F. | 1956 | Sciglass database
sankmc_62.1_37.9_0_0_0_0 | 62.07 | 37.93 | 0 | 0 | 0 | 0 | 2113.15 | Thorne D.J. | 1969 | Sciglass database
sankmc_62.1_9_14.4_1.9_5.6_7 | 62.1 | 9 | 14.4 | 1.9 | 5.6 | 7 | 1323.15 | Gross T.M. | 2015 | Sciglass database
sankmc_62.1_9.3_0_0_15_13.7 | 62.05 | 9.29 | 0 | 0 | 15 | 13.66 | 1509.15 | Prince A.T. | 1954 | Sciglass database
sankmc_62.2_0_37.8_0_0_0 | 62.23 | 0 | 37.77 | 0 | 0 | 0 | 1135.15 | Kracek F.C. | 1930 | Sciglass database
sankmc_62.2_11.9_0_0_15.3_10.6 | 62.2 | 11.89 | 0 | 0 | 15.29 | 10.62 | 1513.15 | Prince A.T. | 1954 | Sciglass database
sankmc_62.2_16.7_0_0_15.8_5.3 | 62.21 | 16.67 | 0 | 0 | 15.81 | 5.31 | 1672.15 | Prince A.T. | 1954 | Sciglass database
sankmc_62.2_4.3_4.3_0_14.6_14.6 | 62.17 | 4.33 | 4.32 | 0 | 14.59 | 14.59 | 1573.15 | Kroenke W.J. | 1967 | Sciglass database
sankmc_62.2_6.1_0_6.1_12.8_12.8 | 62.21622 | 6.080608 | 0 | 6.080608 | 12.81128 | 12.81128 | 1580.15 | Schairer J.F. | 1938 | Sciglass database
sankmc_62.2_8.6_0_0_14.9_14.3 | 62.18378 | 8.619138 | 0 | 0 | 14.92851 | 14.26857 | 1510.15 | Wallenberger F. | 2004 | Sciglass database
sankmc_62.2_8.9_0_0_15_14 | 62.2 | 8.87 | 0 | 0 | 14.96 | 13.97 | 1523.15 | Osborn E.F. | 1954 | Sciglass database
sankmc_62.3_0_22.5_0_7.3_8 | 62.28 | 0 | 22.47 | 0 | 7.29 | 7.96 | 1273.15 | Shahid K.A. | 1972 | Sciglass database
sankmc_62.3_2.3_0.7_0_15_19.7 | 62.34 | 2.33 | 0.65 | 0 | 15 | 19.68 | 1616.45 | Hofmann D.A. | 2013 | Sciglass database
sankmc_62.3_8.3_0_0_4.2_25.2 | 62.34 | 8.29 | 0 | 0 | 4.2 | 25.17 | 1413.15 | Veit U. | 2017 | Sciglass database
sankmc_62.4_0_0_29.1_8.5_0 | 62.41376 | 0 | 0 | 29.10709 | 8.479152 | 0 | 1218.15 | Roedder E.W. | 1951 | Sciglass database
sankmc_62.4_0_16.7_0_0_20.9 | 62.38624 | 0 | 16.71167 | 0 | 0 | 20.90209 | 1423.15 | Sakka S. | 1971 | Sciglass database
sankmc_62.4_0_24.3_0_7.3_6 | 62.41 | 0 | 24.31 | 0 | 7.3 | 5.98 | 1236.15 | Shahid K.A. | 1972 | Sciglass database
sankmc_62.4_11.3_18.8_0_7.2_0.3 | 62.4 | 11.3 | 18.8 | 0 | 7.2 | 0.3 | 1247.15 | Nakamura A. | 2014 | Sciglass database
sankmc_62.4_2.7_0_2.7_16.2_16.2 | 62.36 | 2.67 | 0 | 2.67 | 16.15 | 16.15 | 1617.15 | Schairer J.F. | 1938 | Sciglass database
sankmc_62.4_8.5_0_0_20.6_8.5 | 62.41 | 8.52 | 0 | 0 | 20.58 | 8.49 | 1595.15 | Andersen O. | 1915 | Sciglass database
sankmc_62.4_8.7_0_28.9_0_0 | 62.44 | 8.66 | 0 | 28.9 | 0 | 0 | 1468.15 | Schairer J.F. | 1955 | Sciglass database
sankmc_62.5_0_0_12.5_25_0 | 62.48 | 0 | 0 | 12.51 | 25.01 | 0 | 1628.15 | Roedder E.W. | 1951 | Sciglass database
sankmc_62.5_0_26.2_0_7.3_4 | 62.52 | 0 | 26.17 | 0 | 7.31 | 4 | 1217.15 | Shahid K.A. | 1972 | Sciglass database
sankmc_62.5_0_9.2_0_14.1_14.2 | 62.5 | 0 | 9.18 | 0 | 14.11 | 14.21 | 1514.15 | Shahid K.A. | 1972 | Sciglass database
sankmc_62.5_13_0_24.5_0_0 | 62.47375 | 13.0487 | 0 | 24.47755 | 0 | 0 | 1668.15 | Schairer J.F. | 1955 | Sciglass database
sankmc_62.5_18.8_0_6.3_0_12.5 | 62.5 | 18.75 | 0 | 6.25 | 0 | 12.5 | 1723.15 | Schairer J.F. | 1947 | Sciglass database
sankmc_62.5_18.8_6.3_0_0_12.5 | 62.49 | 18.75 | 6.25 | 0 | 0 | 12.51 | 1763.15 | Bowen N.L. | 1913 | Sciglass database
sankmc_62.5_19.5_18_0_0_0 | 62.45 | 19.51 | 18.04 | 0 | 0 | 0 | 1498.15 | Schairer J.F. | 1956 | Sciglass database
sankmc_62.5_22_0_15.6_0_0 | 62.45 | 21.95 | 0 | 15.6 | 0 | 0 | 1875.15 | Schairer J.F. | 1955 | Sciglass database
sankmc_62.5_9.3_0_0_3.4_24.8 | 62.53375 | 9.289071 | 0 | 0 | 3.39966 | 24.77752 | 1420.15 | Veit U. | 2017 | Sciglass database
sankmc_62.5_9.7_0_0_4_23.8 | 62.5 | 9.7 | 0 | 0 | 4 | 23.8 | 1417.15 | Veit U. | 2017 | Sciglass database
sankmc_62.6_10.8_0_26.6_0_0 | 62.56 | 10.84 | 0 | 26.6 | 0 | 0 | 1553.15 | Schairer J.F. | 1955 | Sciglass database
sankmc_62.6_18.7_1.3_5_0_12.4 | 62.57 | 18.71 | 1.32 | 4.97 | 0 | 12.43 | 1718.15 | Franco R.R. | 1951 | Sciglass database
sankmc_62.6_2.8_0_2.8_31.8_0 | 62.56 | 2.82 | 0 | 2.82 | 31.8 | 0 | 1773.15 | Schairer J.F. | 1954 | Sciglass database
sankmc_62.6_21.8_15.6_0_0_0 | 62.59 | 21.82 | 15.59 | 0 | 0 | 0 | 1807.15 | Schairer J.F. | 1956 | Sciglass database
sankmc_62.6_8.8_0_0_4.4_24.2 | 62.6 | 8.8 | 0 | 0 | 4.4 | 24.2 | 1438.15 | Veit U. | 2017 | Sciglass database
sankmc_62.7_0_0_37.3_0_0 | 62.7 | 0 | 0 | 37.3 | 0 | 0 | 1273.15 | Kracek F.C. | 1929 | Sciglass database
sankmc_62.7_0_12.9_0_14.2_10.2 | 62.74 | 0 | 12.9 | 0 | 14.17 | 10.19 | 1460.15 | Shahid K.A. | 1972 | Sciglass database
sankmc_62.7_1.3_0_1.3_17.4_17.4 | 62.68 | 1.3 | 0 | 1.3 | 17.36 | 17.36 | 1613.15 | Schairer J.F. | 1938 | Sciglass database
sankmc_62.7_16.7_0_20.6_0_0 | 62.66373 | 16.71833 | 0 | 20.61794 | 0 | 0 | 1908.15 | Schairer J.F. | 1955 | Sciglass database
sankmc_62.7_18.6_3.9_2.5_0_12.3 | 62.72 | 18.64 | 3.91 | 2.45 | 0 | 12.28 | 1723.15 | Franco R.R. | 1951 | Sciglass database
sankmc_62.7_18.7_2.6_3.7_0_12.4 | 62.65 | 18.68 | 2.62 | 3.7 | 0 | 12.35 | 1718.15 | Franco R.R. | 1951 | Sciglass database
sankmc_62.7_20.2_0_0_0_17.1 | 62.69373 | 20.23798 | 0 | 0 | 0 | 17.06829 | 1723.15 | Ermolaeva E.V. | 1951 | Sciglass database
sankmc_62.7_21.6_0_15.7_0_0 | 62.72 | 21.55 | 0 | 15.73 | 0 | 0 | 1867.15 | Schairer J.F. | 1955 | Sciglass database
sankmc_62.7_7.9_0.4_0.3_4.6_24.2 | 62.66627 | 7.870787 | 0.40004 | 0.260026 | 4.590459 | 24.21242 | 1629.15 | Berthereau A. | 2009 | Sciglass database
sankmc_62.7_8.3_0_0_3.2_25.8 | 62.74 | 8.29 | 0 | 0 | 3.2 | 25.77 | 1423.15 | Veit U. | 2017 | Sciglass database
sankmc_62.7_9.2_0_0_0_28 | 62.74627 | 9.240924 | 0 | 0 | 0 | 28.0128 | 1473.15 | Kumm K.-A. | 1969 | Sciglass database
sankmc_62.7_9.2_0_0_0_28 | 62.74627 | 9.240924 | 0 | 0 | 0 | 28.0128 | 1508.15 | Wallenberger F. | 2004 | Sciglass database
sankmc_62.8_0_37.2_0_0_0 | 62.8 | 0 | 37.2 | 0 | 0 | 0 | 1116.15 | Winter-Klein A. | 1959 | Sciglass database
sankmc_62.8_11_0_0_15.2_11 | 62.82 | 11 | 0 | 0 | 15.2 | 10.98 | 1505.15 | Andersen O. | 1915 | Sciglass database
sankmc_62.8_11.2_26_0_0_0 | 62.79 | 11.2 | 26.01 | 0 | 0 | 0 | 1218.15 | Schairer J.F. | 1956 | Sciglass database
sankmc_62.8_12.7_12.7_0_5.9_5.9 | 62.75 | 12.7 | 12.69 | 0 | 5.93 | 5.93 | 1428.15 | Schairer J.F. | 1960 | Sciglass database
sankmc_62.8_18.6_0_1.6_0_17 | 62.8 | 18.6 | 0 | 1.6 | 0 | 17 | 1766.15 | Schairer J.F. | 1947 | Sciglass database
sankmc_62.8_18.6_5.2_1.2_0_12.2 | 62.8 | 18.6 | 5.18 | 1.22 | 0 | 12.2 | 1718.15 | Franco R.R. | 1951 | Sciglass database
sankmc_62.8_19.1_18.1_0_0_0 | 62.76 | 19.13 | 18.11 | 0 | 0 | 0 | 1508.15 | Schairer J.F. | 1956 | Sciglass database
sankmc_62.8_2.9_0_0_5.9_28.4 | 62.84 | 2.89 | 0 | 0 | 5.86 | 28.41 | 1648.15 | Osborn E.F. | 1954 | Sciglass database
sankmc_62.8_5.7_0_31.5_0_0 | 62.76372 | 5.749425 | 0 | 31.48685 | 0 | 0 | 1213.15 | Schairer J.F. | 1955 | Sciglass database
sankmc_62.8_8.5_28.7_0_0_0 | 62.81 | 8.5 | 28.69 | 0 | 0 | 0 | 1088.15 | Schairer J.F. | 1956 | Sciglass database
sankmc_62.8_8.8_4.8_4.7_2.4_16.5 | 62.76 | 8.84 | 4.78 | 4.71 | 2.39 | 16.52 | 1458.15 | Kohli J.T. | 1998 | Sciglass database
sankmc_62.9_0_0_37.1_0_0 | 62.94 | 0 | 0 | 37.06 | 0 | 0 | 1287.15 | Kracek F.C. | 1937 | Sciglass database
sankmc_62.9_0_37.1_0_0_0 | 62.9 | 0 | 37.1 | 0 | 0 | 0 | 1120.15 | Morey G.W. | 1924 | Sciglass database
sankmc_62.9_14.5_0_22.6_0_0 | 62.93 | 14.49 | 0 | 22.58 | 0 | 0 | 1763.15 | Schairer J.F. | 1955 | Sciglass database
sankmc_62.9_18.1_0_0_16_3.1 | 62.86 | 18.1 | 0 | 0 | 15.97 | 3.07 | 1717.15 | Prince A.T. | 1954 | Sciglass database
sankmc_62.9_19.4_0_4.8_12.9_0 | 62.89 | 19.39 | 0 | 4.83 | 12.89 | 0 | 1773.15 | Schairer J.F. | 1954 | Sciglass database
sankmc_62.9_37.1_0_0_0_0 | 62.92 | 37.08 | 0 | 0 | 0 | 0 | 2073.15 | Bowen N.L. | 1924 | Sciglass database
sankmc_62.9_37.1_0_0_0_0 | 62.92 | 37.08 | 0 | 0 | 0 | 0 | 2098.15 | Budnikov P.P. | 1962 | Sciglass database
sankmc_63_0_0_21.2_0_15.8 | 63.03 | 0 | 0 | 21.16 | 0 | 15.81 | 1291.15 | Morey G.W. | 1930 | Sciglass database
sankmc_63_0_13.2_0_7.2_16.6 | 63 | 0 | 13.16 | 0 | 7.22 | 16.62 | 1432.15 | Shahid K.A. | 1972 | Sciglass database
sankmc_63_0_16.7_0_14.2_6.1 | 62.99 | 0 | 16.65 | 0 | 14.22 | 6.14 | 1363.15 | Shahid K.A. | 1972 | Sciglass database
sankmc_63_0_37_0_0_0 | 63 | 0 | 37 | 0 | 0 | 0 | 1125.15 | Grebenshchikov | 1929 | Sciglass database
sankmc_63_1.2_0_1.2_17.3_17.3 | 63 | 1.17 | 0 | 1.17 | 17.33 | 17.33 | 1638.15 | Schairer J.F. | 1938 | Sciglass database
sankmc_63_11.1_0_0_19.4_6.5 | 62.99 | 11.1 | 0 | 0 | 19.43 | 6.48 | 1634.15 | Abel B.M. | 2013 | Sciglass database
sankmc_63_11.1_0_0_6.5_19.4 | 62.99 | 11.1 | 0 | 0 | 6.48 | 19.43 | 1582.15 | Abel B.M. | 2013 | Sciglass database
sankmc_63_12.4_17.2_0_4_3.5 | 62.95 | 12.37 | 17.21 | 0 | 4.01 | 3.46 | 1401.15 | Giffen J.W. | 1972 | Sciglass database
sankmc_63_13_0_0_18_6 | 63 | 12.95 | 0 | 0 | 18.04 | 6.01 | 1588.15 | Abel B.M. | 2013 | Sciglass database
sankmc_63_16.3_10.3_4.6_0_5.8 | 63 | 16.3 | 10.3 | 4.6 | 0 | 5.8 | 1333.15 | Kohli J.T. | 2003 | Sciglass database
sankmc_63_18.8_18.3_0_0_0 | 62.96 | 18.75 | 18.29 | 0 | 0 | 0 | 1508.15 | Schairer J.F. | 1956 | Sciglass database
sankmc_63_6.1_14_4.6_12.3_0 | 62.9863 | 6.080608 | 14.0114 | 4.610461 | 12.31123 | 0 | 1303.15 | Asahi Glass Co. | 1970 | Sciglass database
sankmc_63_7.8_0_0_4.4_24.8 | 63 | 7.8 | 0 | 0 | 4.4 | 24.8 | 1434.15 | Veit U. | 2017 | Sciglass database
sankmc_63_7.9_0_29.1_0_0 | 62.9763 | 7.910791 | 0 | 29.11291 | 0 | 0 | 1418.15 | Schairer J.F. | 1955 | Sciglass database
sankmc_63_8.7_0_0_4.7_23.6 | 63 | 8.7 | 0 | 0 | 4.7 | 23.6 | 1431.15 | Veit U. | 2017 | Sciglass database
sankmc_63_9.2_0_0_3.1_24.7 | 63 | 9.2 | 0 | 0 | 3.1 | 24.7 | 1424.15 | Veit U. | 2017 | Sciglass database
sankmc_63_9.9_9.9_0_8.6_8.6 | 62.98 | 9.88 | 9.87 | 0 | 8.63 | 8.64 | 1491.15 | Schairer J.F. | 1960 | Sciglass database
sankmc_63.1_0_0_0_0_36.9 | 63.1 | 0 | 0 | 0 | 0 | 36.9 | 1730.15 | Ozawa S. | 2007 | Sciglass database
sankmc_63.1_0_0_19.3_0_17.7 | 63.09 | 0 | 0 | 19.26 | 0 | 17.65 | 1318.15 | Morey G.W. | 1930 | Sciglass database
sankmc_63.1_0_31.6_5.3_0_0 | 63.13 | 0 | 31.56 | 5.31 | 0 | 0 | 1069.15 | Kracek F.C. | 1932 | Sciglass database
sankmc_63.1_0_36.9_0_0_0 | 63.09 | 0 | 36.91 | 0 | 0 | 0 | 1132.15 | Morey G.W. | 1924 | Sciglass database
sankmc_63.1_0_9.3_0_7.1_20.5 | 63.12369 | 0 | 9.269073 | 0 | 7.119288 | 20.48795 | 1509.15 | Shahid K.A. | 1972 | Sciglass database
sankmc_63.1_10.1_0_26.8_0_0 | 63.08369 | 10.08899 | 0 | 26.82732 | 0 | 0 | 1533.15 | Schairer J.F. | 1955 | Sciglass database
sankmc_63.1_12.3_0_24.6_0_0 | 63.1 | 12.28 | 0 | 24.62 | 0 | 0 | 1633.15 | Schairer J.F. | 1955 | Sciglass database
sankmc_63.1_16.5_20.3_0_0_0 | 63.14631 | 16.52165 | 20.33203 | 0 | 0 | 0 | 1463.15 | Schairer J.F. | 1956 | Sciglass database
sankmc_63.1_21.1_0_15.8_0_0 | 63.08 | 21.14 | 0 | 15.78 | 0 | 0 | 1867.15 | Schairer J.F. | 1955 | Sciglass database
sankmc_63.1_7.8_0_0_2.7_26.4 | 63.1 | 7.8 | 0 | 0 | 2.7 | 26.4 | 1428.15 | Veit U. | 2017 | Sciglass database
sankmc_63.2_0_0_22.4_0_14.4 | 63.21 | 0 | 0 | 22.41 | 0 | 14.38 | 1234.15 | Morey G.W. | 1930 | Sciglass database
sankmc_63.2_0_0_31.6_0_5.3 | 63.15 | 0 | 0 | 31.58 | 0 | 5.27 | 1205.15 | Morey G.W. | 1930 | Sciglass database
sankmc_63.2_0_16.7_0_5_15.1 | 63.21 | 0 | 16.66 | 0 | 5.03 | 15.1 | 1380.15 | Jones S.P. | 1961 | Sciglass database
sankmc_63.2_0_20.4_0_14.3_2 | 63.23 | 0 | 20.44 | 0 | 14.28 | 2.05 | 1213.15 | Shahid K.A. | 1972 | Sciglass database
sankmc_63.2_0_36.8_0_0_0 | 63.21 | 0 | 36.79 | 0 | 0 | 0 | 1124.15 | Kracek F.C. | 1930 | Sciglass database
sankmc_63.2_15.5_0_0_15.7_5.6 | 63.16 | 15.51 | 0 | 0 | 15.69 | 5.64 | 1655.15 | Osborn E.F. | 1954 | Sciglass database
sankmc_63.2_18.4_0_11.4_7_0 | 63.18 | 18.41 | 0 | 11.44 | 6.97 | 0 | 1773.15 | Schairer J.F. | 1954 | Sciglass database
sankmc_63.2_18.4_0_13.2_0_5.2 | 63.2 | 18.4 | 0 | 13.2 | 0 | 5.2 | 1868.15 | Schairer J.F. | 1947 | Sciglass database
sankmc_63.2_2.6_0_2.6_31.7_0 | 63.2 | 2.55 | 0 | 2.55 | 31.7 | 0 | 1773.15 | Schairer J.F. | 1954 | Sciglass database
sankmc_63.2_6.2_0_0_0_30.6 | 63.21 | 6.23 | 0 | 0 | 0 | 30.56 | 1596.15 | Rocabois P. | 2001 | Sciglass database
sankmc_63.3_0_0_36.7_0_0 | 63.3 | 0 | 0 | 36.7 | 0 | 0 | 1289.15 | Kracek F.C. | 1929 | Sciglass database
sankmc_63.3_0_23.6_0_0_13.1 | 63.26 | 0 | 23.61 | 0 | 0 | 13.13 | 1333.15 | Sakka S. | 1971 | Sciglass database
sankmc_63.3_18.2_0_4.7_13.9_0 | 63.25633 | 18.21182 | 0 | 4.660466 | 13.87139 | 0 | 1733.15 | Schairer J.F. | 1954 | Sciglass database
sankmc_63.3_5_0_31.7_0_0 | 63.29633 | 5.010501 | 0 | 31.69317 | 0 | 0 | 1208.15 | Schairer J.F. | 1955 | Sciglass database
sankmc_63.3_9_0_0_9.1_18.6 | 63.26367 | 9.019098 | 0 | 0 | 9.129087 | 18.58814 | 1518.15 | Osborn E.F. | 1954 | Sciglass database
sankmc_63.4_0_0_0_0_36.6 | 63.41 | 0 | 0 | 0 | 0 | 36.59 | 1743.15 | Kumm K.-A. | 1969 | Sciglass database
sankmc_63.4_0_0_24.3_0_12.4 | 63.37 | 0 | 0 | 24.28 | 0 | 12.35 | 1197.15 | Morey G.W. | 1930 | Sciglass database
sankmc_63.4_0_19_17.6_0_0 | 63.38 | 0 | 18.98 | 17.64 | 0 | 0 | 945.15 | Kracek F.C. | 1932 | Sciglass database
sankmc_63.4_12.5_6.8_2.8_4_10.5 | 63.44 | 12.46 | 6.83 | 2.77 | 4.04 | 10.46 | 1437.15 | Giffen J.W. | 1972 | Sciglass database
sankmc_63.4_20.5_0_0_0_16.1 | 63.4 | 20.52 | 0 | 0 | 0 | 16.08 | 1763.75 | McGinnis P.B. | 2002 | Sciglass database
sankmc_63.4_20.5_0_0_2_14.1 | 63.4 | 20.52 | 0 | 0 | 2 | 14.08 | 1794.85 | McGinnis P.B. | 2002 | Sciglass database
sankmc_63.4_20.5_0_0_4_12.1 | 63.4 | 20.52 | 0 | 0 | 4 | 12.08 | 1745.95 | McGinnis P.B. | 2002 | Sciglass database
sankmc_63.4_9.1_0_9.1_9.3_9.3 | 63.36 | 9.05 | 0 | 9.05 | 9.27 | 9.27 | 1648.15 | Schairer J.F. | 1938 | Sciglass database
sankmc_63.4_9.4_0_0_0_27.2 | 63.37 | 9.43 | 0 | 0 | 0 | 27.2 | 1453.15 | Veit U. | 2016 | Sciglass database
sankmc_63.5_0_0_31.1_0_5.5 | 63.46 | 0 | 0 | 31.05 | 0 | 5.49 | 1204.15 | Morey G.W. | 1930 | Sciglass database
sankmc_63.5_0_10.4_26.2_0_0 | 63.46635 | 0 | 10.38104 | 26.15262 | 0 | 0 | 1137.15 | Kracek F.C. | 1932 | Sciglass database
sankmc_63.5_0_27.6_8.9_0_0 | 63.5 | 0 | 27.64 | 8.86 | 0 | 0 | 1038.15 | Kracek F.C. | 1932 | Sciglass database
sankmc_63.5_10.2_26.4_0_0_0 | 63.45365 | 10.17898 | 26.36736 | 0 | 0 | 0 | 1158.15 | Schairer J.F. | 1956 | Sciglass database
sankmc_63.5_6.7_0_6.7_11.5_11.5 | 63.48 | 6.72 | 0 | 6.72 | 11.54 | 11.54 | 1576.15 | Schairer J.F. | 1938 | Sciglass database
sankmc_63.5_7.2_0_29.3_0_0 | 63.5 | 7.17 | 0 | 29.33 | 0 | 0 | 1348.15 | Schairer J.F. | 1955 | Sciglass database
sankmc_63.5_7.5_29_0_0_0 | 63.47365 | 7.509249 | 29.0171 | 0 | 0 | 0 | 1028.15 | Schairer J.F. | 1956 | Sciglass database
sankmc_63.5_8_0_0_14.9_13.6 | 63.53 | 8.04 | 0 | 0 | 14.88 | 13.55 | 1543.15 | Prince A.T. | 1954 | Sciglass database
sankmc_63.5_8.5_0_0_0_28.1 | 63.49 | 8.46 | 0 | 0 | 0 | 28.05 | 1454.15 | Veit U. | 2016 | Sciglass database
sankmc_63.5_8.8_0_0_7.6_20.1 | 63.52 | 8.8 | 0 | 0 | 7.62 | 20.06 | 1486.15 | Wallenberger F. | 2004 | Sciglass database
sankmc_63.6_0_0_27_9.4_0 | 63.59 | 0 | 0 | 26.99 | 9.42 | 0 | 1238.15 | Roedder E.W. | 1951 | Sciglass database
sankmc_63.6_0_36.4_0_0_0 | 63.64 | 0 | 36.36 | 0 | 0 | 0 | 1133.15 | Bowen N.L. | 1930 | Sciglass database
sankmc_63.6_11.5_0_24.9_0_0 | 63.63 | 11.52 | 0 | 24.85 | 0 | 0 | 1613.15 | Schairer J.F. | 1955 | Sciglass database
sankmc_63.6_12.9_13.8_2.8_3.3_3.5 | 63.64 | 12.93 | 13.83 | 2.8 | 3.27 | 3.53 | 1331.15 | Dumbaugh W.H. | 1980 | Sciglass database
sankmc_63.6_16.4_10.8_4.2_0_5 | 63.6 | 16.4 | 10.8 | 4.2 | 0 | 5 | 1358.15 | Kohli J.T. | 2003 | Sciglass database
sankmc_63.6_9.6_0_0_3.1_23.7 | 63.6 | 9.6 | 0 | 0 | 3.1 | 23.7 | 1436.15 | Veit U. | 2017 | Sciglass database
sankmc_63.7_0_0_4.7_31.6_0 | 63.66 | 0 | 0 | 4.71 | 31.63 | 0 | 1768.15 | Roedder E.W. | 1951 | Sciglass database
sankmc_63.7_0_5.6_30.7_0_0 | 63.73363 | 0 | 5.589441 | 30.67693 | 0 | 0 | 1221.15 | Kracek F.C. | 1932 | Sciglass database
sankmc_63.7_12.1_0_0_15.3_8.8 | 63.74 | 12.12 | 0 | 0 | 15.33 | 8.81 | 1500.15 | Osborn E.F. | 1954 | Sciglass database
sankmc_63.7_12.9_23.4_0_0_0 | 63.65363 | 12.93871 | 23.40766 | 0 | 0 | 0 | 1288.15 | Schairer J.F. | 1956 | Sciglass database
sankmc_63.7_13.7_13.6_0_4.5_4.5 | 63.7 | 13.65 | 13.64 | 0 | 4.5 | 4.51 | 1398.15 | Schairer J.F. | 1960 | Sciglass database
sankmc_63.7_15.1_15.1_0_3_3.1 | 63.73 | 15.1 | 15.08 | 0 | 3.04 | 3.05 | 1386.15 | Schairer J.F. | 1960 | Sciglass database
sankmc_63.7_20.3_0_16_0_0 | 63.71 | 20.33 | 0 | 15.96 | 0 | 0 | 1888.15 | Schairer J.F. | 1955 | Sciglass database
sankmc_63.7_20.3_16_0_0_0 | 63.73637 | 20.26203 | 16.0016 | 0 | 0 | 0 | 1732.15 | Schairer J.F. | 1956 | Sciglass database
sankmc_63.7_4.3_0_32_0_0 | 63.72637 | 4.280428 | 0 | 31.9932 | 0 | 0 | 1223.15 | Schairer J.F. | 1955 | Sciglass database
sankmc_63.7_8.9_0_0_0.3_27.1 | 63.74 | 8.89 | 0 | 0 | 0.25 | 27.12 | 1480.15 | Veit U. | 2016 | Sciglass database
sankmc_63.8_0_0_15.6_20.6_0 | 63.82 | 0 | 0 | 15.63 | 20.55 | 0 | 1398.15 | Roedder E.W. | 1951 | Sciglass database
sankmc_63.8_15.2_0_21_0_0 | 63.82 | 15.16 | 0 | 21.02 | 0 | 0 | 1858.15 | Schairer J.F. | 1955 | Sciglass database
sankmc_63.8_18.1_0_9.7_0_8.4 | 63.8 | 18.1 | 0 | 9.7 | 0 | 8.4 | 1676.15 | Schairer J.F. | 1947 | Sciglass database
sankmc_63.8_6.9_6.9_0_11.2_11.2 | 63.82 | 6.94 | 6.91 | 0 | 11.16 | 11.17 | 1536.15 | Schairer J.F. | 1960 | Sciglass database
sankmc_63.8_8.2_0_0_0.3_27.7 | 63.81 | 8.2 | 0 | 0 | 0.25 | 27.74 | 1480.15 | Veit U. | 2016 | Sciglass database
sankmc_63.9_0_0_22.6_0_13.5 | 63.89361 | 0 | 0 | 22.55774 | 0 | 13.54865 | 1222.15 | Morey G.W. | 1930 | Sciglass database
sankmc_63.9_0_17_0_0_19.1 | 63.94 | 0 | 17 | 0 | 0 | 19.06 | 1408.15 | Morey G.W. | 1930 | Sciglass database
sankmc_63.9_0_20.5_0_0_15.6 | 63.89 | 0 | 20.49 | 0 | 0 | 15.62 | 1268.15 | Sakka S. | 1971 | Sciglass database
sankmc_63.9_0_36.1_0_0_0 | 63.92 | 0 | 36.08 | 0 | 0 | 0 | 1116.15 | Willgallis A. | 1969 | Sciglass database
sankmc_64_0_18.1_0_0_17.9 | 64 | 0 | 18.1 | 0 | 0 | 17.9 | 1382.15 | Grussaute H. | 2000 | Sciglass database
sankmc_64_0_36_0_0_0 | 64.02 | 0 | 35.98 | 0 | 0 | 0 | 1145.15 | Leontjeva A.A. | 1941 | Sciglass database
sankmc_64_10.8_0_0_0_25.2 | 64 | 10.8 | 0 | 0 | 0 | 25.2 | 1604.15 | Abel B.M. | 2013 | Sciglass database
sankmc_64_10.8_0_0_12.6_12.6 | 64 | 10.8 | 0 | 0 | 12.6 | 12.6 | 1577.15 | Abel B.M. | 2013 | Sciglass database
sankmc_64_10.8_0_0_25.2_0 | 64 | 10.8 | 0 | 0 | 25.2 | 0 | 1698.15 | Abel B.M. | 2013 | Sciglass database
sankmc_64_12.6_0_0_11.7_11.7 | 64 | 12.6 | 0 | 0 | 11.7 | 11.7 | 1581.15 | Abel B.M. | 2013 | Sciglass database
sankmc_64_12.6_0_0_23.4_0 | 64 | 12.6 | 0 | 0 | 23.4 | 0 | 1692.15 | Abel B.M. | 2013 | Sciglass database
sankmc_64_14.4_0_0_21.6_0 | 64 | 14.4 | 0 | 0 | 21.6 | 0 | 1725.15 | Abel B.M. | 2013 | Sciglass database
sankmc_64_36_0_0_0_0 | 64 | 36 | 0 | 0 | 0 | 0 | 2107.15 | Horibe T. | 1967 | Sciglass database
sankmc_64_6.4_0_29.6_0_0 | 64.02 | 6.43 | 0 | 29.55 | 0 | 0 | 1303.15 | Schairer J.F. | 1955 | Sciglass database
sankmc_64_6.8_29.2_0_0_0 | 63.95 | 6.85 | 29.2 | 0 | 0 | 0 | 1032.15 | Schairer J.F. | 1956 | Sciglass database
sankmc_64_8_15_8_1.5_3.5 | 63.9964 | 8.020802 | 15.0015 | 7.980798 | 1.470147 | 3.530353 | 1253.15 | Blaizot J. | 2012 | Sciglass database
sankmc_64.1_0_1.7_34.1_0_0 | 64.13 | 0 | 1.74 | 34.13 | 0 | 0 | 1275.15 | Kracek F.C. | 1932 | Sciglass database
sankmc_64.1_0_22_13.9_0_0 | 64.07641 | 0 | 22.0022 | 13.92139 | 0 | 0 | 962.15 | Kracek F.C. | 1932 | Sciglass database
sankmc_64.1_13_0_23_0_0 | 64.08 | 12.95 | 0 | 22.97 | 0 | 0 | 1723.15 | Schairer J.F. | 1955 | Sciglass database
sankmc_64.1_4.1_0_4.1_13.8_13.8 | 64.08 | 4.12 | 0 | 4.12 | 13.84 | 13.84 | 1597.15 | Schairer J.F. | 1938 | Sciglass database
sankmc_64.2_0_0_30.9_4.9_0 | 64.19 | 0 | 0 | 30.87 | 4.94 | 0 | 1268.15 | Roedder E.W. | 1951 | Sciglass database
sankmc_64.2_0_22.5_0_7.3_6 | 64.22 | 0 | 22.5 | 0 | 7.3 | 5.98 | 1190.15 | Shahid K.A. | 1972 | Sciglass database
sankmc_64.2_0_35.8_0_0_0 | 64.2 | 0 | 35.8 | 0 | 0 | 0 | 1139.15 | Winter-Klein A. | 1959 | Sciglass database
sankmc_64.2_10.8_0_25.1_0_0 | 64.16 | 10.76 | 0 | 25.08 | 0 | 0 | 1578.15 | Schairer J.F. | 1955 | Sciglass database
sankmc_64.2_9.2_26.6_0_0_0 | 64.23 | 9.16 | 26.61 | 0 | 0 | 0 | 1098.15 | Schairer J.F. | 1956 | Sciglass database
sankmc_64.3_0_0_1.1_34.6_0 | 64.26357 | 0 | 0 | 1.139886 | 34.59654 | 0 | 1863.15 | Roedder E.W. | 1951 | Sciglass database
sankmc_64.3_0_0_35.7_0_0 | 64.3 | 0 | 0 | 35.7 | 0 | 0 | 1300.15 | Kracek F.C. | 1929 | Sciglass database
sankmc_64.3_12_0_0_18.3_5.5 | 64.26643 | 12.0212 | 0 | 0 | 18.25183 | 5.460546 | 1593.15 | Osborn E.F. | 1954 | Sciglass database
sankmc_64.3_15.8_0_0_9.6_10.3 | 64.3 | 15.79 | 0 | 0 | 9.58 | 10.33 | 1623.15 | Cao Guorong | 2015 | Sciglass database
sankmc_64.3_15.8_0_0_9.6_10.3 | 64.3 | 15.79 | 0 | 0 | 9.58 | 10.33 | 1623.15 | Cao Guorong | 2015 | Sciglass database
sankmc_64.3_15.8_0_0_9.6_10.3 | 64.3 | 15.79 | 0 | 0 | 9.58 | 10.33 | 1623.15 | Zhang Lin | 2017 | Sciglass database
sankmc_64.3_15.8_0_0_9.6_10.3 | 64.3 | 15.79 | 0 | 0 | 9.58 | 10.33 | 1623.15 | Societe du Verr | 1966 | Sciglass database
sankmc_64.3_15.8_0_0_9.6_10.3 | 64.3 | 15.79 | 0 | 0 | 9.58 | 10.33 | 1603.15 | Hausrath R.L. | 2012 | Sciglass database
sankmc_64.3_15.8_0_0_9.6_10.3 | 64.3 | 15.79 | 0 | 0 | 9.58 | 10.33 | 1573.15 | Sano K. | 1991 | Sciglass database
sankmc_64.3_15.8_0_0_9.6_10.3 | 64.3 | 15.79 | 0 | 0 | 9.58 | 10.33 | 1603.15 | Lecomte E. | 2004 | Sciglass database
sankmc_64.3_15.8_0_0_9.6_10.3 | 64.3 | 15.79 | 0 | 0 | 9.58 | 10.33 | 1603.15 | Lefrere Y. | 2008 | Sciglass database
sankmc_64.3_15.8_0_0_9.6_10.3 | 64.3 | 15.79 | 0 | 0 | 9.58 | 10.33 | 1603.15 | Lecomte E. | 2006 | Sciglass database
sankmc_64.4_0_0_35.6_0_0 | 64.4 | 0 | 0 | 35.6 | 0 | 0 | 1298.15 | Sheybany H.-A. | 1949 | Sciglass database
sankmc_64.4_0_24.4_0_7.3_4 | 64.35 | 0 | 24.35 | 0 | 7.31 | 3.99 | 1135.15 | Shahid K.A. | 1972 | Sciglass database
sankmc_64.4_10.3_0_0_0.2_25.1 | 64.42644 | 10.25103 | 0 | 0 | 0.20002 | 25.12251 | 1462.15 | Veit U. | 2016 | Sciglass database
sankmc_64.4_11.9_0_0_15.3_8.4 | 64.35 | 11.9 | 0 | 0 | 15.31 | 8.44 | 1529.15 | Prince A.T. | 1954 | Sciglass database
sankmc_64.4_12.6_0_0_0_23 | 64.37 | 12.64 | 0 | 0 | 0 | 22.99 | 1663.15 | Kumm K.-A. | 1969 | Sciglass database
sankmc_64.4_14.7_20.9_0_0_0 | 64.43356 | 14.70853 | 20.85791 | 0 | 0 | 0 | 1363.15 | Schairer J.F. | 1956 | Sciglass database
sankmc_64.4_15.6_10.3_4_0_5.7 | 64.4 | 15.6 | 10.3 | 4 | 0 | 5.7 | 1353.15 | Kohli J.T. | 2003 | Sciglass database
sankmc_64.4_15.7_9.9_4.4_0_5.6 | 64.44 | 15.68 | 9.89 | 4.4 | 0 | 5.59 | 1348.15 | Kohli J.T. | 2003 | Sciglass database
sankmc_64.4_6.2_29.4_0_0_0 | 64.41 | 6.2 | 29.39 | 0 | 0 | 0 | 973.15 | Schairer J.F. | 1956 | Sciglass database
sankmc_64.4_8.9_0_0_0_26.6 | 64.42258 | 8.940358 | 0 | 0 | 0.01600064 | 26.62106 | 1443.15 | Veit U. | 2016 | Sciglass database
sankmc_64.4_9.1_14.1_1.9_6.5_4 | 64.43356 | 9.089091 | 14.08859 | 1.89981 | 6.489351 | 3.9996 | 1333.15 | Gross T.M. | 2015 | Sciglass database
sankmc_64.4_9.6_0_0_0_26 | 64.37257 | 9.590384 | 0 | 0 | 0.01600064 | 26.02104 | 1476.15 | Veit U. | 2016 | Sciglass database
sankmc_64.5_0_0_2.4_0_33 | 64.52 | 0 | 0 | 2.44 | 0 | 33.04 | 1696.15 | Morey G.W. | 1930 | Sciglass database
sankmc_64.5_0_16.5_0_0_19 | 64.49645 | 0 | 16.49165 | 0 | 0 | 19.0119 | 1401.15 | Morey G.W. | 1932 | Sciglass database
sankmc_64.5_0_26.2_0_7.3_2 | 64.48 | 0 | 26.2 | 0 | 7.32 | 2 | 1070.15 | Shahid K.A. | 1972 | Sciglass database
sankmc_64.5_11.6_0_0_12.3_11.6 | 64.53 | 11.6 | 0 | 0 | 12.31 | 11.56 | 1522.15 | Andersen O. | 1915 | Sciglass database
sankmc_64.5_21.7_0_13.7_0_0 | 64.54645 | 21.73217 | 0 | 13.72137 | 0 | 0 | 1905.15 | Schairer J.F. | 1955 | Sciglass database
sankmc_64.5_3.1_3.1_0_14.7_14.7 | 64.46 | 3.06 | 3.06 | 0 | 14.7 | 14.72 | 1586.15 | Schairer J.F. | 1960 | Sciglass database
sankmc_64.5_5.7_0_29.8_0_0 | 64.54 | 5.7 | 0 | 29.76 | 0 | 0 | 1243.15 | Schairer J.F. | 1955 | Sciglass database
sankmc_64.5_9.8_0_0_2.1_23.6 | 64.53355 | 9.789021 | 0 | 0 | 2.09979 | 23.57764 | 1438.15 | Veit U. | 2017 | Sciglass database
sankmc_64.6_0_0_0_20.6_14.8 | 64.56 | 0 | 0 | 0 | 20.62 | 14.82 | 1974.15 | Greig J.W. | 1927 | Sciglass database
sankmc_64.6_0_0_19.3_0_16.1 | 64.6 | 0 | 0 | 19.27 | 0 | 16.13 | 1305.15 | Morey G.W. | 1930 | Sciglass database
sankmc_64.6_0_26.4_0_0_9 | 64.62 | 0 | 26.43 | 0 | 0 | 8.95 | 1287.15 | Morey G.W. | 1930 | Sciglass database
sankmc_64.6_0_35.4_0_0_0 | 64.61 | 0 | 35.39 | 0 | 0 | 0 | 1131.15 | Willgallis A. | 1969 | Sciglass database
sankmc_64.6_11.2_0_0_13.1_11.2 | 64.57 | 11.19 | 0 | 0 | 13.08 | 11.16 | 1522.15 | Andersen O. | 1915 | Sciglass database
sankmc_64.6_13.7_0_0_7.9_13.7 | 64.64354 | 13.73863 | 0 | 0 | 7.909209 | 13.70863 | 1627.15 | Andersen O. | 1915 | Sciglass database
sankmc_64.6_14.6_0_0_15.6_5.2 | 64.55 | 14.6 | 0 | 0 | 15.61 | 5.24 | 1643.15 | Prince A.T. | 1954 | Sciglass database
sankmc_64.6_15.9_0_0_8_11.5 | 64.59 | 15.86 | 0 | 0 | 8.02 | 11.53 | 1633.15 | Owens-Corning F | 1968 | Sciglass database
sankmc_64.6_22.2_13.3_0_0_0 | 64.55 | 22.19 | 13.26 | 0 | 0 | 0 | 1878.15 | Schairer J.F. | 1956 | Sciglass database
sankmc_64.6_8.7_0_0_0_26.7 | 64.63935 | 8.669913 | 0 | 0 | 0.03099969 | 26.65973 | 1444.15 | Veit U. | 2016 | Sciglass database
sankmc_64.6_9_0_0_1.6_24.9 | 64.63 | 8.95 | 0 | 0 | 1.55 | 24.87 | 1485.15 | Wallenberger F. | 2004 | Sciglass database
sankmc_64.7_0_12.9_0_14.2_8.2 | 64.73 | 0 | 12.92 | 0 | 14.19 | 8.16 | 1437.15 | Shahid K.A. | 1972 | Sciglass database
sankmc_64.7_0_30.1_5.2_0_0 | 64.72 | 0 | 30.11 | 5.17 | 0 | 0 | 1049.15 | Kracek F.C. | 1932 | Sciglass database
sankmc_64.7_10.6_0_0_0_24.7 | 64.67 | 10.64 | 0 | 0 | 0 | 24.69 | 1492.15 | Rocabois P. | 2001 | Sciglass database
sankmc_64.7_11.5_23.7_0_0_0 | 64.73 | 11.54 | 23.73 | 0 | 0 | 0 | 1193.15 | Schairer J.F. | 1956 | Sciglass database
sankmc_64.7_14.6_14.6_0_3_3 | 64.69 | 14.63 | 14.61 | 0 | 3.03 | 3.04 | 1384.15 | Schairer J.F. | 1960 | Sciglass database
sankmc_64.7_19.1_16.2_0_0_0 | 64.66 | 19.12 | 16.22 | 0 | 0 | 0 | 1633.15 | Schairer J.F. | 1956 | Sciglass database
sankmc_64.7_19.4_0_0_0_16 | 64.66 | 19.38 | 0 | 0 | 0 | 15.96 | 1770.35 | McGinnis P.B. | 2002 | Sciglass database
sankmc_64.7_19.4_0_0_0_16 | 64.66 | 19.38 | 0 | 0 | 0 | 15.96 | 1770.35 | McGinnis P.B. | 2002 | Sciglass database
sankmc_64.7_19.4_0_0_2_14 | 64.66 | 19.38 | 0 | 0 | 2 | 13.96 | 1758.75 | McGinnis P.B. | 2002 | Sciglass database
sankmc_64.7_19.4_0_0_4_12 | 64.66 | 19.38 | 0 | 0 | 4 | 11.96 | 1775.95 | McGinnis P.B. | 2002 | Sciglass database
sankmc_64.7_19.4_0_0_6_10 | 64.65 | 19.38 | 0 | 0 | 6 | 9.97 | 1752.05 | McGinnis P.B. | 2002 | Sciglass database
sankmc_64.7_7.9_0_27.5_0_0 | 64.66 | 7.85 | 0 | 27.49 | 0 | 0 | 1398.15 | Schairer J.F. | 1955 | Sciglass database
sankmc_64.7_8.2_0_0_0_27.1 | 64.73324 | 8.170409 | 0 | 0 | 0.01500075 | 27.08135 | 1466.15 | Veit U. | 2016 | Sciglass database
sankmc_64.7_9.1_0_0_0_26.2 | 64.72353 | 9.059094 | 0 | 0 | 0 | 26.21738 | 1459.25 | Wallenberger F. | 2000 | Sciglass database
sankmc_64.8_0_0_20_15.2_0 | 64.76648 | 0 | 0 | 20.002 | 15.23152 | 0 | 1368.15 | Roedder E.W. | 1951 | Sciglass database
sankmc_64.8_0_0_24.3_0_10.9 | 64.83 | 0 | 0 | 24.28 | 0 | 10.89 | 1215.15 | Morey G.W. | 1930 | Sciglass database
sankmc_64.8_0_0_35.2_0_0 | 64.79 | 0 | 0 | 35.21 | 0 | 0 | 1303.15 | Marinov M. | 1965 | Sciglass database
sankmc_64.8_0_0_35.2_0_0 | 64.79 | 0 | 0 | 35.21 | 0 | 0 | 1312.15 | Kracek F.C. | 1937 | Sciglass database
sankmc_64.8_0_18.1_0_0_17.1 | 64.83 | 0 | 18.08 | 0 | 0 | 17.09 | 1359.15 | Morey G.W. | 1932 | Sciglass database
sankmc_64.8_0_26.1_0_0_9.1 | 64.84 | 0 | 26.08 | 0 | 0 | 9.08 | 1278.15 | Sakka S. | 1971 | Sciglass database
sankmc_64.8_0_35.2_0_0_0 | 64.81 | 0 | 35.19 | 0 | 0 | 0 | 1144.15 | Morey G.W. | 1924 | Sciglass database
sankmc_64.8_0.7_0_0.7_17_17 | 64.76 | 0.65 | 0 | 0.65 | 16.97 | 16.97 | 1788.15 | Schairer J.F. | 1938 | Sciglass database
sankmc_64.8_1.9_0_1.9_31.5_0 | 64.75 | 1.9 | 0 | 1.9 | 31.45 | 0 | 1783.15 | Schairer J.F. | 1954 | Sciglass database
sankmc_64.8_10.1_0_0_0_25.1 | 64.75 | 10.14 | 0 | 0 | 0 | 25.11 | 1479.15 | Veit U. | 2016 | Sciglass database
sankmc_64.8_10.6_0_0_15.2_9.4 | 64.78 | 10.6 | 0 | 0 | 15.17 | 9.45 | 1534.15 | Prince A.T. | 1954 | Sciglass database
sankmc_64.8_16.5_18.7_0_0_0 | 64.79648 | 16.51165 | 18.69187 | 0 | 0 | 0 | 1453.15 | Schairer J.F. | 1956 | Sciglass database
sankmc_64.8_2.8_0_32.4_0_0 | 64.76 | 2.84 | 0 | 32.4 | 0 | 0 | 1268.15 | Schairer J.F. | 1955 | Sciglass database
sankmc_64.8_4.9_13_0.4_6.1_10.9 | 64.76 | 4.88 | 12.99 | 0.44 | 6.06 | 10.87 | 1413.15 | Fujiwara K. | 2010 | Sciglass database
sankmc_64.8_6.9_13_0.4_5.4_9.6 | 64.75 | 6.88 | 12.99 | 0.44 | 5.35 | 9.59 | 1416.15 | Fujiwara K. | 2010 | Sciglass database
sankmc_64.8_7.4_0_7.4_10.2_10.2 | 64.78 | 7.38 | 0 | 7.38 | 10.23 | 10.23 | 1573.15 | Schairer J.F. | 1938 | Sciglass database
sankmc_64.8_8.9_0_0_0_26.3 | 64.77 | 8.93 | 0 | 0 | 0 | 26.3 | 1461.15 | Wallenberger F. | 2004 | Sciglass database
sankmc_64.8_8.9_0_0_0_26.3 | 64.77 | 8.93 | 0 | 0 | 0 | 26.3 | 1469.25 | Wallenberger F. | 2000 | Sciglass database
sankmc_64.8_9_0_0_0_26.2 | 64.8 | 8.99 | 0 | 0 | 0 | 26.21 | 1464.15 | Wallenberger F. | 2004 | Sciglass database
sankmc_64.8_9_0_0_0.8_25.5 | 64.77 | 8.97 | 0 | 0 | 0.78 | 25.48 | 1463.15 | Wallenberger F. | 2004 | Sciglass database
sankmc_64.8_9.1_0_0_0_26.1 | 64.83352 | 9.059094 | 0 | 0 | 0 | 26.10739 | 1412.15 | Giffen J.W. | 1972 | Sciglass database
sankmc_64.8_9.1_0_0_0_26.1 | 64.83352 | 9.059094 | 0 | 0 | 0 | 26.10739 | 1460.35 | Wallenberger F. | 2000 | Sciglass database
sankmc_64.8_9.1_0_0_0_26.1 | 64.83352 | 9.059094 | 0 | 0 | 0 | 26.10739 | 1468.15 | Wallenberger F. | 2004 | Sciglass database
sankmc_64.8_9.1_0_0_0_26.1 | 64.76 | 9.12 | 0 | 0 | 0 | 26.12 | 1476.15 | Wallenberger F. | 2004 | Sciglass database
sankmc_64.9_0_17.1_0_2.6_15.5 | 64.86 | 0 | 17.08 | 0 | 2.58 | 15.48 | 1373.15 | Jones S.P. | 1961 | Sciglass database
sankmc_64.9_0_21.1_0_0_14 | 64.93351 | 0 | 21.07789 | 0 | 0 | 13.9886 | 1333.15 | Morey G.W. | 1930 | Sciglass database
sankmc_64.9_10.1_0_0_0.2_24.7 | 64.93 | 10.14 | 0 | 0 | 0.22 | 24.71 | 1476.15 | Veit U. | 2016 | Sciglass database
sankmc_64.9_2.9_0_0_0_32.1 | 64.94649 | 2.940294 | 0 | 0 | 0 | 32.11321 | 1663.15 | Wallenberger F. | 2004 | Sciglass database
sankmc_64.9_2.9_0_0_0_32.1 | 64.94649 | 2.940294 | 0 | 0 | 0 | 32.11321 | 1673.15 | Kumm K.-A. | 1969 | Sciglass database
sankmc_64.9_5.3_1_0_7.4_21.4 | 64.89351 | 5.29947 | 0.969903 | 0 | 7.439256 | 21.39786 | 1583.75 | Hofmann D.A. | 2013 | Sciglass database
sankmc_64.9_6.6_11.3_0.5_5.9_10.9 | 64.89 | 6.58 | 11.26 | 0.53 | 5.87 | 10.87 | 1448.15 | Fujiwara K. | 2010 | Sciglass database
sankmc_64.9_6.6_7.4_0.4_4.3_16.5 | 64.87649 | 6.580658 | 7.440744 | 0.350035 | 4.290429 | 16.46165 | 1500.15 | Fujiwara K. | 2009 | Sciglass database
sankmc_64.9_7.2_0_0_7_21 | 64.94 | 7.16 | 0 | 0 | 6.95 | 20.95 | 1473.15 | Giffen J.W. | 1972 | Sciglass database
sankmc_64.9_8.2_27_0_0_0 | 64.88 | 8.16 | 26.96 | 0 | 0 | 0 | 1023.15 | Schairer J.F. | 1956 | Sciglass database
sankmc_64.9_8.9_0_0_0_26.2 | 64.88 | 8.93 | 0 | 0 | 0 | 26.19 | 1475.35 | Wallenberger F. | 2000 | Sciglass database
sankmc_64.9_9_0_0_0_26.1 | 64.91 | 8.99 | 0 | 0 | 0 | 26.1 | 1412.15 | Dumbaugh W.H. | 1976 | Sciglass database
sankmc_64.9_9_0_0_0_26.1 | 64.91 | 8.99 | 0 | 0 | 0 | 26.1 | 1440.95 | Wallenberger F. | 2000 | Sciglass database
sankmc_64.9_9_0_0_0_26.1 | 64.91 | 8.99 | 0 | 0 | 0 | 26.1 | 1443.15 | Kumm K.-A. | 1969 | Sciglass database
sankmc_64.9_9_0_0_0_26.1 | 64.87649 | 9.0009 | 0 | 0 | 0 | 26.12261 | 1475.35 | Wallenberger F. | 2000 | Sciglass database
sankmc_64.9_9_0_0_0_26.1 | 64.91 | 8.99 | 0 | 0 | 0 | 26.1 | 1480.95 | Wallenberger F. | 2000 | Sciglass database
sankmc_64.9_9_0_0_0_26.1 | 64.91 | 8.99 | 0 | 0 | 0 | 26.1 | 1490.15 | Wallenberger F. | 2004 | Sciglass database
sankmc_64.9_9.1_0_0_0_26 | 64.94 | 9.06 | 0 | 0 | 0 | 26 | 1474.15 | Wallenberger F. | 2004 | Sciglass database
sankmc_64.9_9.1_0_0_2.8_23.3 | 64.9 | 9.06 | 0 | 0 | 2.79 | 23.25 | 1437.15 | Dumbaugh W.H. | 1976 | Sciglass database
sankmc_64.9_9.1_0_0_5.4_20.7 | 64.89 | 9.06 | 0 | 0 | 5.38 | 20.67 | 1437.15 | Dumbaugh W.H. | 1976 | Sciglass database
sankmc_64.9_9.2_0_0_0_25.9 | 64.85935 | 9.169908 | 0 | 0 | 0.03099969 | 25.93974 | 1443.15 | Veit U. | 2016 | Sciglass database
sankmc_64.9_9.2_0_0_0_26 | 64.85 | 9.15 | 0 | 0 | 0 | 26 | 1430.15 | Veit U. | 2016 | Sciglass database
sankmc_64.9_9.3_0_0_0_25.8 | 64.93 | 9.26 | 0 | 0 | 0 | 25.81 | 1495.35 | McGinnis P.B. | 2002 | Sciglass database
sankmc_64.9_9.3_0_0_0_25.8 | 64.93 | 9.26 | 0 | 0 | 0 | 25.81 | 1502.15 | Weirauch D.A.Jr | 1996 | Sciglass database
sankmc_65_0_0_0_0_35 | 65 | 0 | 0 | 0 | 0 | 35 | 1837.15 | Asayama E. | 1993 | Sciglass database
sankmc_65_0_0_17.1_0_18 | 64.9735 | 0 | 0 | 17.06829 | 0 | 17.9582 | 1386.15 | Morey G.W. | 1930 | Sciglass database
sankmc_65_0_0_35_0_0 | 65 | 0 | 0 | 35 | 0 | 0 | 1309.15 | Asayama E. | 1993 | Sciglass database
sankmc_65_0_0_35_0_0 | 65 | 0 | 0 | 35 | 0 | 0 | 1313.15 | Sheybany H.-A. | 1949 | Sciglass database
sankmc_65_0_16.7_0_14.2_4.1 | 64.98 | 0 | 16.68 | 0 | 14.24 | 4.1 | 1333.15 | Shahid K.A. | 1972 | Sciglass database
sankmc_65_0_18_0_0_17 | 65.02 | 0 | 17.99 | 0 | 0 | 16.99 | 1355.15 | Morey G.W. | 1930 | Sciglass database
sankmc_65_0_18.3_16.8_0_0 | 64.96 | 0 | 18.25 | 16.79 | 0 | 0 | 968.15 | Kracek F.C. | 1932 | Sciglass database
sankmc_65_0_18.5_0_0_16.5 | 64.98 | 0 | 18.54 | 0 | 0 | 16.48 | 1348.15 | Morey G.W. | 1930 | Sciglass database
sankmc_65_0_35_0_0_0 | 65 | 0 | 35 | 0 | 0 | 0 | 1133.15 | Grebenshchikov | 1929 | Sciglass database
sankmc_65_0_35_0_0_0 | 65.01 | 0 | 34.99 | 0 | 0 | 0 | 1137.15 | Willgallis A. | 1969 | Sciglass database
sankmc_65_0_35_0_0_0 | 65 | 0 | 35 | 0 | 0 | 0 | 1143.15 | Bockris J.O`M. | 1955 | Sciglass database
sankmc_65_10.5_0_0_18.4_6.1 | 64.99 | 10.5 | 0 | 0 | 18.38 | 6.13 | 1652.15 | Abel B.M. | 2013 | Sciglass database
sankmc_65_10.5_0_0_6.1_18.4 | 64.99 | 10.5 | 0 | 0 | 6.13 | 18.38 | 1578.15 | Abel B.M. | 2013 | Sciglass database
sankmc_65_11.5_21_0_2.5_0 | 65 | 11.5 | 21 | 0 | 2.5 | 0 | 1106.15 | Nakamura A. | 2014 | Sciglass database
sankmc_65_12.3_0_0_17.1_5.7 | 65.01 | 12.25 | 0 | 0 | 17.05 | 5.69 | 1633.15 | Abel B.M. | 2013 | Sciglass database
sankmc_65_12.3_0_0_5.7_17.1 | 65 | 12.25 | 0 | 0 | 5.69 | 17.06 | 1600.15 | Abel B.M. | 2013 | Sciglass database
sankmc_65_14_0_0_15.8_5.3 | 65 | 14 | 0 | 0 | 15.75 | 5.25 | 1629.15 | Abel B.M. | 2013 | Sciglass database
sankmc_65_16.4_0_0_0_18.5 | 65.03 | 16.44 | 0 | 0 | 0 | 18.53 | 1742.55 | McGinnis P.B. | 2002 | Sciglass database
sankmc_65_17.5_0_14.9_0_2.6 | 65 | 17.5 | 0 | 14.9 | 0 | 2.6 | 1920.15 | Schairer J.F. | 1947 | Sciglass database
sankmc_65_17.5_0_7.5_0_10 | 65 | 17.5 | 0 | 7.5 | 0 | 10 | 1688.15 | Schairer J.F. | 1947 | Sciglass database
sankmc_65_18.7_16.3_0_0_0 | 64.96 | 18.74 | 16.3 | 0 | 0 | 0 | 1603.15 | Schairer J.F. | 1956 | Sciglass database
sankmc_65_2.5_16.3_0_8.1_8.1 | 65 | 2.5 | 16.3 | 0 | 8.1 | 8.1 | 1319.15 | Senshu Y. | 2014 | Sciglass database
sankmc_65_5_0_30.1_0_0 | 64.97 | 4.97 | 0 | 30.06 | 0 | 0 | 1208.15 | Schairer J.F. | 1955 | Sciglass database
sankmc_65_7.1_13.6_1.9_5.5_6.9 | 65 | 7.1 | 13.6 | 1.9 | 5.5 | 6.9 | 1313.15 | Gross T.M. | 2015 | Sciglass database
sankmc_65_8.1_0_0_0.3_26.7 | 64.9865 | 8.090809 | 0 | 0 | 0.260026 | 26.66267 | 1472.15 | Veit U. | 2016 | Sciglass database
sankmc_65_8.9_0_0_0_26.1 | 64.99 | 8.93 | 0 | 0 | 0 | 26.08 | 1470.35 | Wallenberger F. | 2000 | Sciglass database
sankmc_65_8.9_0_0_0_26.1 | 64.99 | 8.93 | 0 | 0 | 0 | 26.08 | 1484.15 | Wallenberger F. | 2004 | Sciglass database
sankmc_65_8.9_0_0_0_26.2 | 64.96 | 8.86 | 0 | 0 | 0 | 26.18 | 1474.25 | Wallenberger F. | 2000 | Sciglass database
sankmc_65_9_0_0_0_26 | 65.02 | 8.99 | 0 | 0 | 0 | 25.99 | 1470.35 | Wallenberger F. | 2000 | Sciglass database
sankmc_65_9_0_0_0_26 | 65.02 | 8.99 | 0 | 0 | 0 | 25.99 | 1490.15 | Wallenberger F. | 2004 | Sciglass database
sankmc_65_9.1_0_0_8.1_17.9 | 64.96 | 9.06 | 0 | 0 | 8.09 | 17.89 | 1491.15 | Dumbaugh W.H. | 1976 | Sciglass database
sankmc_65.1_0_26.5_8.4_0_0 | 65.06 | 0 | 26.52 | 8.42 | 0 | 0 | 1002.15 | Kracek F.C. | 1932 | Sciglass database
sankmc_65.1_0_31.7_0_0_3.3 | 65.07651 | 0 | 31.66317 | 0 | 0 | 3.260326 | 1135.15 | Morey G.W. | 1930 | Sciglass database
sankmc_65.1_0_31.7_0_0_3.3 | 65.07 | 0 | 31.67 | 0 | 0 | 3.26 | 1135.15 | Morey G.W. | 1932 | Sciglass database
sankmc_65.1_13.6_0_21.3_0_0 | 65.06 | 13.61 | 0 | 21.33 | 0 | 0 | 1803.15 | Schairer J.F. | 1955 | Sciglass database
sankmc_65.1_14_14.9_0_0_6 | 65.07 | 14.01 | 14.91 | 0 | 0 | 6.01 | 1323.15 | Aitken B.G. | 2011 | Sciglass database
sankmc_65.1_17.4_2.6_4.9_0_9.9 | 65.12 | 17.44 | 2.62 | 4.94 | 0 | 9.88 | 1688.15 | Franco R.R. | 1951 | Sciglass database
sankmc_65.1_17.5_1.3_6.2_0_9.9 | 65.06 | 17.47 | 1.32 | 6.21 | 0 | 9.94 | 1683.15 | Franco R.R. | 1951 | Sciglass database
sankmc_65.1_18_0_0_4.4_12.5 | 65.07 | 18.04 | 0 | 0 | 4.36 | 12.53 | 1702.05 | McGinnis P.B. | 2002 | Sciglass database
sankmc_65.1_2_17.8_0.6_4.5_10.1 | 65.05 | 2.01 | 17.78 | 0.58 | 4.48 | 10.1 | 1123.15 | Blaizot J. | 2012 | Sciglass database
sankmc_65.1_5.2_29.7_0_0_0 | 65.05 | 5.24 | 29.71 | 0 | 0 | 0 | 1068.15 | Schairer J.F. | 1956 | Sciglass database
sankmc_65.1_5.9_0_0_7.5_21.5 | 65.14349 | 5.909409 | 0 | 0 | 7.469253 | 21.47785 | 1613.15 | Owens-Corning F | 1968 | Sciglass database
sankmc_65.2_0_0_17.4_17.4_0 | 65.17 | 0 | 0 | 17.41 | 17.42 | 0 | 1353.15 | Roedder E.W. | 1951 | Sciglass database
sankmc_65.2_0_15.1_0_7.3_12.5 | 65.15 | 0 | 15.09 | 0 | 7.25 | 12.51 | 1356.15 | Shahid K.A. | 1972 | Sciglass database
sankmc_65.2_0_20.5_0_14.3_0 | 65.24 | 0 | 20.46 | 0 | 14.3 | 0 | 1260.15 | Shahid K.A. | 1972 | Sciglass database
sankmc_65.2_0_34.8_0_0_0 | 65.16 | 0 | 34.84 | 0 | 0 | 0 | 1141.15 | Bowen N.L. | 1930 | Sciglass database
sankmc_65.2_10.9_0_0_13.1_10.8 | 65.22 | 10.85 | 0 | 0 | 13.11 | 10.82 | 1533.15 | Andersen O. | 1915 | Sciglass database
sankmc_65.2_11.4_0_23.4_0_0 | 65.22 | 11.43 | 0 | 23.35 | 0 | 0 | 1668.15 | Schairer J.F. | 1955 | Sciglass database
sankmc_65.2_17.4_3.9_3.7_0_9.8 | 65.18 | 17.41 | 3.91 | 3.68 | 0 | 9.82 | 1693.15 | Franco R.R. | 1951 | Sciglass database
sankmc_65.2_17.4_5.2_2.4_0_9.8 | 65.24 | 17.38 | 5.18 | 2.44 | 0 | 9.76 | 1693.15 | Franco R.R. | 1951 | Sciglass database
sankmc_65.2_7.1_0_27.7_0_0 | 65.17652 | 7.110711 | 0 | 27.71277 | 0 | 0 | 1358.15 | Schairer J.F. | 1955 | Sciglass database
sankmc_65.2_9.3_0_25.5_0_0 | 65.19348 | 9.269073 | 0 | 25.53745 | 0 | 0 | 1523.15 | Schairer J.F. | 1955 | Sciglass database
sankmc_65.3_0_0_15_19.8_0 | 65.27 | 0 | 0 | 14.96 | 19.77 | 0 | 1383.15 | Roedder E.W. | 1951 | Sciglass database
sankmc_65.3_0_30.1_0_0_4.6 | 65.28 | 0 | 30.12 | 0 | 0 | 4.6 | 1180.15 | Morey G.W. | 1930 | Sciglass database
sankmc_65.3_0_32.1_0_0_2.6 | 65.32653 | 0 | 32.08321 | 0 | 0 | 2.590259 | 1119.15 | Morey G.W. | 1930 | Sciglass database
sankmc_65.3_15.1_0_19.6_0_0 | 65.32 | 15.05 | 0 | 19.63 | 0 | 0 | 1903.15 | Schairer J.F. | 1955 | Sciglass database
sankmc_65.3_17.4_6.4_1.2_0_9.7 | 65.3 | 17.35 | 6.44 | 1.21 | 0 | 9.7 | 1693.15 | Franco R.R. | 1951 | Sciglass database
sankmc_65.3_18.4_16.4_0_0_0 | 65.27 | 18.36 | 16.37 | 0 | 0 | 0 | 1568.15 | Schairer J.F. | 1956 | Sciglass database
sankmc_65.3_20.9_0_13.8_0_0 | 65.26 | 20.92 | 0 | 13.82 | 0 | 0 | 1868.15 | Schairer J.F. | 1955 | Sciglass database
sankmc_65.4_0_0_27.3_0_7.3 | 65.36 | 0 | 0 | 27.3 | 0 | 7.34 | 1215.15 | Morey G.W. | 1930 | Sciglass database
sankmc_65.4_0_0_34.6_0_0 | 65.4 | 0 | 0 | 34.6 | 0 | 0 | 1307.15 | Kracek F.C. | 1929 | Sciglass database
sankmc_65.4_0_12.5_0_13_9.1 | 65.43 | 0 | 12.5 | 0 | 12.96 | 9.11 | 1417.15 | Morey G.W. | 1930 | Sciglass database
sankmc_65.4_0_19.6_0_0_15 | 65.42346 | 0 | 19.57804 | 0 | 0 | 14.9985 | 1323.15 | Morey G.W. | 1932 | Sciglass database
sankmc_65.4_10.5_24.1_0_0_0 | 65.39 | 10.51 | 24.1 | 0 | 0 | 0 | 1133.15 | Schairer J.F. | 1956 | Sciglass database
sankmc_65.4_15.5_0_0_15.7_3.4 | 65.36 | 15.53 | 0 | 0 | 15.72 | 3.39 | 1723.15 | Osborn E.F. | 1954 | Sciglass database
sankmc_65.4_7.5_27.2_0_0_0 | 65.35 | 7.5 | 27.15 | 0 | 0 | 0 | 1018.15 | Schairer J.F. | 1956 | Sciglass database
sankmc_65.4_8.7_15.7_2.6_7.7_0 | 65.36 | 8.71 | 15.66 | 2.56 | 7.71 | 0 | 1113.15 | Koyama A. | 2012 | Sciglass database
sankmc_65.4_8.7_15.7_2.6_7.7_0 | 65.36 | 8.71 | 15.66 | 2.56 | 7.71 | 0 | 1113.15 | Koyama A. | 2012 | Sciglass database
sankmc_65.4_8.9_0_0_15_10.8 | 65.35 | 8.89 | 0 | 0 | 14.99 | 10.77 | 1605.15 | Owens-Corning F | 1968 | Sciglass database
sankmc_65.4_9.2_0_0_10.9_14.5 | 65.38 | 9.18 | 0 | 0 | 10.93 | 14.51 | 1546.15 | Dumbaugh W.H. | 1976 | Sciglass database
sankmc_65.4_9.3_0_0_0.2_25.1 | 65.38 | 9.26 | 0 | 0 | 0.22 | 25.14 | 1476.15 | Veit U. | 2016 | Sciglass database
sankmc_65.5_0_13.4_0_0_21.1 | 65.47 | 0 | 13.41 | 0 | 0 | 21.12 | 1453.15 | Sakka S. | 1971 | Sciglass database
sankmc_65.5_0_18.6_0_0_16 | 65.45655 | 0 | 18.57186 | 0 | 0 | 15.9716 | 1336.15 | Morey G.W. | 1930 | Sciglass database
sankmc_65.5_0_34.5_0_0_0 | 65.5 | 0 | 34.5 | 0 | 0 | 0 | 1137.15 | Willgallis A. | 1969 | Sciglass database
sankmc_65.5_1.5_18.4_0.2_5_9.4 | 65.52655 | 1.460146 | 18.41184 | 0.190019 | 5.040504 | 9.370937 | 1223.15 | Lecomte E. | 2008 | Sciglass database
sankmc_65.5_17.2_0_9.7_0_7.6 | 65.5 | 17.2 | 0 | 9.7 | 0 | 7.6 | 1664.15 | Schairer J.F. | 1947 | Sciglass database
sankmc_65.5_18.2_0_0_2.2_14.2 | 65.48 | 18.15 | 0 | 0 | 2.18 | 14.19 | 1700.35 | McGinnis P.B. | 2002 | Sciglass database
sankmc_65.5_4.3_0_30.3_0_0 | 65.48 | 4.25 | 0 | 30.27 | 0 | 0 | 1223.15 | Schairer J.F. | 1955 | Sciglass database
sankmc_65.6_0_0_0_34.4_0 | 65.63 | 0 | 0 | 0 | 34.37 | 0 | 1983.15 | Greig J.W. | 1927 | Sciglass database
sankmc_65.6_1.3_0_1.3_15.9_15.9 | 65.62 | 1.31 | 0 | 1.31 | 15.88 | 15.88 | 1683.15 | Schairer J.F. | 1938 | Sciglass database
sankmc_65.6_18_16.4_0_0_0 | 65.57 | 17.99 | 16.44 | 0 | 0 | 0 | 1507.15 | Schairer J.F. | 1956 | Sciglass database
sankmc_65.7_0_0_34.3_0_0 | 65.71 | 0 | 0 | 34.29 | 0 | 0 | 1311.15 | Marinov M. | 1965 | Sciglass database
sankmc_65.7_0_17.3_0_0_17.1 | 65.66 | 0 | 17.27 | 0 | 0 | 17.07 | 1356.15 | Sakka S. | 1971 | Sciglass database
sankmc_65.7_0_17.8_0_0_16.5 | 65.69 | 0 | 17.82 | 0 | 0 | 16.49 | 1335.15 | Morey G.W. | 1930 | Sciglass database
sankmc_65.7_0_18.3_0_0_16.1 | 65.66 | 0 | 18.28 | 0 | 0 | 16.06 | 1336.15 | Morey G.W. | 1930 | Sciglass database
sankmc_65.7_0_34.3_0_0_0 | 65.7 | 0 | 34.3 | 0 | 0 | 0 | 1143.15 | De A. | 1973 | Sciglass database
sankmc_65.7_1.4_0_32.9_0_0 | 65.69 | 1.41 | 0 | 32.9 | 0 | 0 | 1293.15 | Schairer J.F. | 1955 | Sciglass database
sankmc_65.7_12.1_1_0_16.8_4.4 | 65.68 | 12.1 | 0.99 | 0 | 16.83 | 4.4 | 1589.25 | Hofmann D.A. | 2007 | Sciglass database
sankmc_65.7_12.1_1_0_16.8_4.4 | 65.68 | 12.1 | 0.99 | 0 | 16.83 | 4.4 | 1589.25 | Hofmann D.A. | 2013 | Sciglass database
sankmc_65.7_15.6_15.6_0_1.5_1.5 | 65.68 | 15.63 | 15.61 | 0 | 1.54 | 1.54 | 1386.15 | Schairer J.F. | 1960 | Sciglass database
sankmc_65.7_6.4_0_27.9_0_0 | 65.69 | 6.38 | 0 | 27.93 | 0 | 0 | 1323.15 | Schairer J.F. | 1955 | Sciglass database
sankmc_65.8_0_0_28.3_0_5.9 | 65.84 | 0 | 0 | 28.3 | 0 | 5.86 | 1241.15 | Morey G.W. | 1930 | Sciglass database
sankmc_65.8_0_17.2_0_0_17.1 | 65.76658 | 0 | 17.15172 | 0 | 0 | 17.08171 | 1351.15 | Morey G.W. | 1930 | Sciglass database
sankmc_65.8_0.9_12.5_0.9_7.1_12.8 | 65.81658 | 0.880088 | 12.48125 | 0.940094 | 7.110711 | 12.77128 | 1367.15 | Fujiwara K. | 2007 | Sciglass database
sankmc_65.8_4.9_13_0.4_5.7_10.2 | 65.76 | 4.88 | 12.99 | 0.44 | 5.7 | 10.23 | 1402.15 | Fujiwara K. | 2010 | Sciglass database
sankmc_65.8_9.3_0_0_0_25 | 65.76 | 9.28 | 0 | 0 | 0 | 24.96 | 1453.15 | Veit U. | 2016 | Sciglass database
sankmc_65.9_0_0_17.6_0_16.5 | 65.89341 | 0 | 0 | 17.64824 | 0 | 16.45835 | 1328.15 | Morey G.W. | 1930 | Sciglass database
sankmc_65.9_0_18.8_0_7.3_8 | 65.93 | 0 | 18.84 | 0 | 7.28 | 7.95 | 1213.15 | Shahid K.A. | 1972 | Sciglass database
sankmc_65.9_11.2_11.2_0_5.9_5.9 | 65.88659 | 11.19112 | 11.18112 | 0 | 5.870587 | 5.870587 | 1451.15 | Schairer J.F. | 1960 | Sciglass database
sankmc_65.9_17.6_16.5_0_0_0 | 65.87659 | 17.61176 | 16.51165 | 0 | 0 | 0 | 1433.15 | Schairer J.F. | 1956 | Sciglass database
sankmc_65.9_18.3_0_0_0_15.9 | 65.89 | 18.26 | 0 | 0 | 0 | 15.85 | 1722.55 | McGinnis P.B. | 2002 | Sciglass database
sankmc_65.9_18.3_0_0_2_13.9 | 65.89 | 18.26 | 0 | 0 | 2 | 13.85 | 1704.25 | McGinnis P.B. | 2002 | Sciglass database
sankmc_65.9_18.3_0_0_2_13.9 | 65.89 | 18.26 | 0 | 0 | 2 | 13.85 | 1704.25 | McGinnis P.B. | 2002 | Sciglass database
sankmc_65.9_18.3_0_0_4_11.9 | 65.89 | 18.26 | 0 | 0 | 4 | 11.85 | 1738.15 | McGinnis P.B. | 2002 | Sciglass database
sankmc_65.9_18.3_0_0_6_9.8 | 65.89 | 18.26 | 0 | 0 | 6 | 9.85 | 1744.25 | McGinnis P.B. | 2002 | Sciglass database
sankmc_65.9_20.1_0_14_0_0 | 65.86341 | 20.12799 | 0 | 14.0086 | 0 | 0 | 1848.15 | Schairer J.F. | 1955 | Sciglass database
sankmc_65.9_9.7_0_0_0_24.3 | 65.93341 | 9.749025 | 0 | 0 | 0 | 24.31757 | 1481.15 | Veit U. | 2016 | Sciglass database
sankmc_66_0_16.8_0_0_17.2 | 65.96 | 0 | 16.82 | 0 | 0 | 17.22 | 1358.15 | Morey G.W. | 1930 | Sciglass database
sankmc_66_0_28.1_0_0_5.9 | 66.03 | 0 | 28.05 | 0 | 0 | 5.92 | 1193.15 | Sakka S. | 1971 | Sciglass database
sankmc_66_1.6_0_1.6_15.4_15.4 | 65.98 | 1.58 | 0 | 1.58 | 15.43 | 15.43 | 1643.15 | Schairer J.F. | 1938 | Sciglass database
sankmc_66_10.2_0_0_0_23.8 | 66 | 10.2 | 0 | 0 | 0 | 23.8 | 1587.15 | Abel B.M. | 2013 | Sciglass database
sankmc_66_10.2_0_0_11.9_11.9 | 66 | 10.2 | 0 | 0 | 11.9 | 11.9 | 1634.15 | Abel B.M. | 2013 | Sciglass database
sankmc_66_10.2_0_0_23.8_0 | 66 | 10.2 | 0 | 0 | 23.8 | 0 | 1736.15 | Abel B.M. | 2013 | Sciglass database
sankmc_66_11.9_0_0_0_22.1 | 66 | 11.9 | 0 | 0 | 0 | 22.1 | 1683.15 | Abel B.M. | 2013 | Sciglass database
sankmc_66_11.9_0_0_11.1_11.1 | 66 | 11.9 | 0 | 0 | 11.05 | 11.05 | 1610.15 | Abel B.M. | 2013 | Sciglass database
sankmc_66_11.9_0_0_22.1_0 | 66 | 11.9 | 0 | 0 | 22.1 | 0 | 1698.15 | Abel B.M. | 2013 | Sciglass database
sankmc_66_13.6_0_0_10.2_10.2 | 66 | 13.6 | 0 | 0 | 10.2 | 10.2 | 1598.15 | Abel B.M. | 2013 | Sciglass database
sankmc_66_13.6_0_0_20.4_0 | 66 | 13.6 | 0 | 0 | 20.4 | 0 | 1733.15 | Abel B.M. | 2013 | Sciglass database
sankmc_66_15.3_0_0_18.7_0 | 66 | 15.3 | 0 | 0 | 18.7 | 0 | 1708.15 | Abel B.M. | 2013 | Sciglass database
sankmc_66_17_0_4.7_0_12.3 | 66 | 17 | 0 | 4.7 | 0 | 12.3 | 1722.15 | Schairer J.F. | 1947 | Sciglass database
sankmc_66_3.5_0_30.5_0_0 | 65.99 | 3.53 | 0 | 30.48 | 0 | 0 | 1253.15 | Schairer J.F. | 1955 | Sciglass database
sankmc_66_8.8_0_0_0.2_25 | 66.0334 | 8.769123 | 0 | 0 | 0.189981 | 25.0075 | 1465.15 | Veit U. | 2016 | Sciglass database
sankmc_66_9.8_24.2_0_0_0 | 65.97 | 9.83 | 24.2 | 0 | 0 | 0 | 1093.15 | Schairer J.F. | 1956 | Sciglass database
sankmc_66.1_0_0_26.5_0_7.4 | 66.12 | 0 | 0 | 26.46 | 0 | 7.42 | 1219.15 | Morey G.W. | 1930 | Sciglass database
sankmc_66.1_0_18_0_0_15.9 | 66.07 | 0 | 18.03 | 0 | 0 | 15.9 | 1332.15 | Morey G.W. | 1930 | Sciglass database
sankmc_66.1_0_20.7_0_7.3_6 | 66.05 | 0 | 20.68 | 0 | 7.29 | 5.98 | 1158.15 | Shahid K.A. | 1972 | Sciglass database
sankmc_66.1_13.2_0_0_15.5_5.2 | 66.06 | 13.24 | 0 | 0 | 15.47 | 5.23 | 1636.15 | Prince A.T. | 1954 | Sciglass database
sankmc_66.1_16.2_0_0_0_17.7 | 66.08 | 16.22 | 0 | 0 | 0 | 17.7 | 1723.15 | Kumm K.-A. | 1969 | Sciglass database
sankmc_66.1_4.3_0_0_25.2_4.3 | 66.14 | 4.33 | 0 | 0 | 25.22 | 4.31 | 1837.15 | Andersen O. | 1915 | Sciglass database
sankmc_66.1_8.1_0_8.1_8.9_8.9 | 66.14 | 8.05 | 0 | 8.05 | 8.88 | 8.88 | 1578.15 | Schairer J.F. | 1938 | Sciglass database
sankmc_66.2_0_0_15.4_18.4_0 | 66.24 | 0 | 0 | 15.39 | 18.37 | 0 | 1308.15 | Roedder E.W. | 1951 | Sciglass database
sankmc_66.2_0_0_18.7_0_15.2 | 66.19 | 0 | 0 | 18.66 | 0 | 15.15 | 1313.15 | Morey G.W. | 1930 | Sciglass database
sankmc_66.2_0_16.3_0_0_17.6 | 66.2 | 0 | 16.25 | 0 | 0 | 17.55 | 1375.15 | Morey G.W. | 1930 | Sciglass database
sankmc_66.2_0_22.5_0_7.3_4 | 66.17 | 0 | 22.53 | 0 | 7.31 | 3.99 | 1076.15 | Shahid K.A. | 1972 | Sciglass database
sankmc_66.2_0_5.5_0_14.1_14.2 | 66.21 | 0 | 5.5 | 0 | 14.1 | 14.19 | 1572.15 | Shahid K.A. | 1972 | Sciglass database
sankmc_66.2_10.8_14.3_0.4_8.3_0 | 66.2 | 10.8 | 14.3 | 0.4 | 8.3 | 0 | 1253.15 | Ding Jack Yuan- | 2015 | Sciglass database
sankmc_66.2_12.1_0_21.7_0_0 | 66.18 | 12.1 | 0 | 21.72 | 0 | 0 | 1743.15 | Schairer J.F. | 1955 | Sciglass database
sankmc_66.2_15.7_0_0_11.2_6.9 | 66.24 | 15.74 | 0 | 0 | 11.15 | 6.87 | 1663.15 | Osborn E.F. | 1954 | Sciglass database
sankmc_66.2_16.9_0_8.1_0_8.8 | 66.2 | 16.9 | 0 | 8.1 | 0 | 8.8 | 1673.15 | Schairer J.F. | 1947 | Sciglass database
sankmc_66.2_20.3_13.6_0_0_0 | 66.2 | 20.25 | 13.55 | 0 | 0 | 0 | 1808.15 | Schairer J.F. | 1956 | Sciglass database
sankmc_66.2_5.4_0_0_0_28.4 | 66.22 | 5.4 | 0 | 0 | 0 | 28.38 | 1609.15 | Wallenberger F. | 2004 | Sciglass database
sankmc_66.2_5.7_0_28.2_0_0 | 66.2 | 5.65 | 0 | 28.15 | 0 | 0 | 1263.15 | Schairer J.F. | 1955 | Sciglass database
sankmc_66.2_8.8_0_0_0_25 | 66.19 | 8.82 | 0 | 0 | 0 | 24.99 | 1438.15 | Veit U. | 2016 | Sciglass database
sankmc_66.2_9.2_14.3_0.4_9.9_0 | 66.2 | 9.2 | 14.3 | 0.4 | 9.9 | 0 | 1323.15 | Ding Jack Yuan- | 2015 | Sciglass database
sankmc_66.2_9.9_0_23.8_0_0 | 66.24338 | 9.939006 | 0 | 23.81762 | 0 | 0 | 1608.15 | Schairer J.F. | 1955 | Sciglass database
sankmc_66.3_0_0_19.7_0_14.1 | 66.25 | 0 | 0 | 19.69 | 0 | 14.06 | 1283.15 | Morey G.W. | 1930 | Sciglass database
sankmc_66.3_0_24.4_0_7.3_2 | 66.3 | 0 | 24.38 | 0 | 7.32 | 2 | 1058.15 | Shahid K.A. | 1972 | Sciglass database
sankmc_66.3_0_8.4_25.3_0_0 | 66.25337 | 0 | 8.449155 | 25.29747 | 0 | 0 | 1171.15 | Kracek F.C. | 1932 | Sciglass database
sankmc_66.3_1.3_0_1.3_31.2_0 | 66.28 | 1.26 | 0 | 1.26 | 31.2 | 0 | 1793.15 | Schairer J.F. | 1954 | Sciglass database
sankmc_66.3_10.7_0_10.7_6.2_6.2 | 66.26 | 10.7 | 0 | 10.7 | 6.17 | 6.17 | 1688.15 | Schairer J.F. | 1938 | Sciglass database
sankmc_66.3_13.8_13.8_0_3_3 | 66.33337 | 13.81862 | 13.80862 | 0 | 3.019698 | 3.019698 | 1398.15 | Schairer J.F. | 1960 | Sciglass database
sankmc_66.3_7.8_0_25.9_0_0 | 66.31 | 7.79 | 0 | 25.9 | 0 | 0 | 1453.15 | Schairer J.F. | 1955 | Sciglass database
sankmc_66.4_0_0_22.4_0_11.2 | 66.41 | 0 | 0 | 22.43 | 0 | 11.16 | 1229.15 | Morey G.W. | 1930 | Sciglass database
sankmc_66.4_0_0_24.8_0_8.8 | 66.38 | 0 | 0 | 24.82 | 0 | 8.8 | 1208.15 | Morey G.W. | 1930 | Sciglass database
sankmc_66.4_0_0_29.9_0_3.8 | 66.4 | 0 | 0 | 29.85 | 0 | 3.75 | 1277.15 | Morey G.W. | 1930 | Sciglass database
sankmc_66.4_0_0_31.7_0_1.9 | 66.37664 | 0 | 0 | 31.73317 | 0 | 1.890189 | 1294.15 | Morey G.W. | 1930 | Sciglass database
sankmc_66.4_0_0_33.6_0_0 | 66.4 | 0 | 0 | 33.6 | 0 | 0 | 1308.15 | Kracek F.C. | 1929 | Sciglass database
sankmc_66.4_0_0_7.1_0_26.5 | 66.42 | 0 | 0 | 7.05 | 0 | 26.53 | 1638.15 | Morey G.W. | 1930 | Sciglass database
sankmc_66.4_0_11.9_21.7_0_0 | 66.38 | 0 | 11.91 | 21.71 | 0 | 0 | 1104.15 | Kracek F.C. | 1932 | Sciglass database
sankmc_66.4_0_21_0_0_12.6 | 66.35 | 0 | 21.04 | 0 | 0 | 12.61 | 1365.15 | Sakka S. | 1971 | Sciglass database
sankmc_66.4_0_26.2_0_7.3_0 | 66.43 | 0 | 26.24 | 0 | 7.33 | 0 | 1069.15 | Shahid K.A. | 1972 | Sciglass database
sankmc_66.4_0_33.6_0_0_0 | 66.44 | 0 | 33.56 | 0 | 0 | 0 | 1147.15 | Leontjeva A.A. | 1941 | Sciglass database
sankmc_66.4_5.4_3.1_1.8_5.3_18 | 66.37336 | 5.419458 | 3.069693 | 1.759824 | 5.329467 | 18.0482 | 1503.15 | Lalande J. | 2008 | Sciglass database
sankmc_66.4_5.6_0_6.8_3.5_17.8 | 66.38 | 5.58 | 0 | 6.8 | 3.47 | 17.77 | 1610.15 | Fujiwara K. | 2009 | Sciglass database
sankmc_66.4_5.6_9.8_0_1.3_17 | 66.38664 | 5.580558 | 9.80098 | 0 | 1.250125 | 16.9817 | 1543.15 | Fujiwara K. | 2009 | Sciglass database
sankmc_66.4_9.8_0_0_0_23.9 | 66.38664 | 9.750975 | 0 | 0 | 0 | 23.86239 | 1451.15 | Veit U. | 2016 | Sciglass database
sankmc_66.5_0_0_11.2_0_22.3 | 66.51 | 0 | 0 | 11.24 | 0 | 22.25 | 1523.15 | Morey G.W. | 1930 | Sciglass database
sankmc_66.5_0_0_22.4_0_11.1 | 66.51 | 0 | 0 | 22.36 | 0 | 11.13 | 1232.15 | Morey G.W. | 1930 | Sciglass database
sankmc_66.5_0_1.6_31.9_0_0 | 66.52 | 0 | 1.6 | 31.88 | 0 | 0 | 1281.15 | Kracek F.C. | 1932 | Sciglass database
sankmc_66.5_0_11.1_0_0_22.4 | 66.46 | 0 | 11.14 | 0 | 0 | 22.4 | 1473.15 | Sakka S. | 1971 | Sciglass database
sankmc_66.5_0_16.5_0_0_17 | 66.47 | 0 | 16.49 | 0 | 0 | 17.04 | 1361.15 | Morey G.W. | 1930 | Sciglass database
sankmc_66.5_0_16.5_0_0_17 | 66.47 | 0 | 16.49 | 0 | 0 | 17.04 | 1361.15 | Morey G.W. | 1932 | Sciglass database
sankmc_66.5_0_16.8_0_0_16.7 | 66.5 | 0 | 16.8 | 0 | 0 | 16.7 | 1352.15 | Grussaute H. | 2000 | Sciglass database
sankmc_66.5_0_17.5_15.9_0_0 | 66.53 | 0 | 17.53 | 15.94 | 0 | 0 | 984.15 | Kracek F.C. | 1932 | Sciglass database
sankmc_66.5_0_20.6_12.9_0_0 | 66.46 | 0 | 20.6 | 12.94 | 0 | 0 | 996.15 | Kracek F.C. | 1932 | Sciglass database
sankmc_66.5_0_22.7_0_0_10.8 | 66.48 | 0 | 22.73 | 0 | 0 | 10.79 | 1265.15 | Morey G.W. | 1930 | Sciglass database
sankmc_66.5_0_22.7_0_0_10.8 | 66.48 | 0 | 22.73 | 0 | 0 | 10.79 | 1265.15 | Morey G.W. | 1932 | Sciglass database
sankmc_66.5_0_25.3_8.1_0_0 | 66.52 | 0 | 25.34 | 8.14 | 0 | 0 | 1012.15 | Kracek F.C. | 1932 | Sciglass database
sankmc_66.5_0_27.1_6.3_0_0 | 66.53 | 0 | 27.14 | 6.33 | 0 | 0 | 1031.15 | Kracek F.C. | 1932 | Sciglass database
sankmc_66.5_0_28.7_4.8_0_0 | 66.51335 | 0 | 28.72713 | 4.759524 | 0 | 0 | 1062.15 | Kracek F.C. | 1932 | Sciglass database
sankmc_66.5_0_5.1_28.5_0_0 | 66.47 | 0 | 5.07 | 28.46 | 0 | 0 | 1227.15 | Kracek F.C. | 1932 | Sciglass database
sankmc_66.5_0_5.6_0_7.2_20.7 | 66.53 | 0 | 5.61 | 0 | 7.19 | 20.67 | 1530.15 | Shahid K.A. | 1972 | Sciglass database
sankmc_66.5_0_9.2_0_14.2_10.2 | 66.47 | 0 | 9.21 | 0 | 14.15 | 10.17 | 1500.15 | Shahid K.A. | 1972 | Sciglass database
sankmc_66.5_13.5_0_20_0_0 | 66.53 | 13.52 | 0 | 19.95 | 0 | 0 | 1853.15 | Schairer J.F. | 1955 | Sciglass database
sankmc_66.5_2.8_0_30.7_0_0 | 66.5 | 2.81 | 0 | 30.69 | 0 | 0 | 1263.15 | Schairer J.F. | 1955 | Sciglass database
sankmc_66.5_4_15.5_0_11.8_2.1 | 66.50335 | 4.039596 | 15.48845 | 0 | 11.83882 | 2.129787 | 1303.15 | Miyasaka J. | 2015 | Sciglass database
sankmc_66.5_6_0_0_0_27.4 | 66.54665 | 6.030603 | 0 | 0 | 0 | 27.42274 | 1633.15 | Kumm K.-A. | 1969 | Sciglass database
sankmc_66.5_9_0_0_9.2_15.3 | 66.47 | 9.04 | 0 | 0 | 9.15 | 15.34 | 1573.75 | Hofmann D.A. | 2007 | Sciglass database
sankmc_66.5_9_0_0_9.2_15.3 | 66.47 | 9.04 | 0 | 0 | 9.15 | 15.34 | 1573.75 | Hofmann D.A. | 2013 | Sciglass database
sankmc_66.6_0_0_20.3_0_13 | 66.62666 | 0 | 0 | 20.33203 | 0 | 13.0413 | 1259.15 | Morey G.W. | 1930 | Sciglass database
sankmc_66.6_0_0_21.5_0_11.9 | 66.61 | 0 | 0 | 21.46 | 0 | 11.93 | 1228.15 | Morey G.W. | 1930 | Sciglass database
sankmc_66.6_0_0_33.4_0_0 | 66.6 | 0 | 0 | 33.4 | 0 | 0 | 1283.15 | Bockris J.O`M. | 1955 | Sciglass database
sankmc_66.6_0_0_33.4_0_0 | 66.61 | 0 | 0 | 33.39 | 0 | 0 | 1315.15 | Marinov M. | 1965 | Sciglass database
sankmc_66.6_0_0_33.4_0_0 | 66.61 | 0 | 0 | 33.39 | 0 | 0 | 1318.15 | Kracek F.C. | 1937 | Sciglass database
sankmc_66.6_0_13.5_0_0_19.9 | 66.6 | 0 | 13.5 | 0 | 0 | 19.9 | 1448.15 | Grussaute H. | 2000 | Sciglass database
sankmc_66.6_0_14.3_19.2_0_0 | 66.58 | 0 | 14.25 | 19.17 | 0 | 0 | 1038.15 | Kracek F.C. | 1932 | Sciglass database
sankmc_66.6_0_16.8_0_0_16.6 | 66.59 | 0 | 16.82 | 0 | 0 | 16.59 | 1351.15 | Morey G.W. | 1930 | Sciglass database
sankmc_66.6_0_2.6_0_0_30.8 | 66.63 | 0 | 2.56 | 0 | 0 | 30.81 | 1633.15 | Araujo R.J. | 1984 | Sciglass database
sankmc_66.6_0_22.7_10.8_0_0 | 66.55 | 0 | 22.68 | 10.77 | 0 | 0 | 1003.15 | Kracek F.C. | 1932 | Sciglass database
sankmc_66.6_0_33.4_0_0_0 | 66.63 | 0 | 33.37 | 0 | 0 | 0 | 1147.15 | Kracek F.C. | 1930 | Sciglass database
sankmc_66.6_0_33.4_0_0_0 | 66.64 | 0 | 33.36 | 0 | 0 | 0 | 1148.15 | Kracek F.C. | 1932 | Sciglass database
sankmc_66.6_0_9.5_23.9_0_0 | 66.61 | 0 | 9.49 | 23.9 | 0 | 0 | 1151.15 | Kracek F.C. | 1932 | Sciglass database
sankmc_66.6_0.3_2.3_0_0.2_30.7 | 66.57 | 0.25 | 2.28 | 0 | 0.18 | 30.72 | 1653.15 | Araujo R.J. | 1984 | Sciglass database
sankmc_66.6_1.5_31.9_0_0_0 | 66.64 | 1.5 | 31.86 | 0 | 0 | 0 | 1123.15 | Schairer J.F. | 1956 | Sciglass database
sankmc_66.6_11.9_21.6_0_0_0 | 66.57 | 11.88 | 21.55 | 0 | 0 | 0 | 1173.15 | Schairer J.F. | 1956 | Sciglass database
sankmc_66.6_13.1_20.3_0_0_0 | 66.62 | 13.06 | 20.32 | 0 | 0 | 0 | 1258.15 | Schairer J.F. | 1956 | Sciglass database
sankmc_66.6_15.2_15.2_0_1.5_1.5 | 66.57 | 15.19 | 15.17 | 0 | 1.53 | 1.54 | 1386.15 | Schairer J.F. | 1960 | Sciglass database
sankmc_66.6_16.7_0_0_0_16.7 | 66.6 | 16.7 | 0 | 0 | 0 | 16.7 | 1728.15 | Schairer J.F. | 1947 | Sciglass database
sankmc_66.6_16.7_0_0_0_16.7 | 66.62666 | 16.71167 | 0 | 0 | 0 | 16.66167 | 1718.15 | Andersen O. | 1915 | Sciglass database
sankmc_66.6_19.3_0_14.1_0_0 | 66.57 | 19.33 | 0 | 14.1 | 0 | 0 | 1828.15 | Schairer J.F. | 1955 | Sciglass database
sankmc_66.6_20.8_0_12.7_0_0 | 66.56 | 20.79 | 0 | 12.65 | 0 | 0 | 1903.15 | Schairer J.F. | 1955 | Sciglass database
sankmc_66.6_4.3_15_0_11.9_2.1 | 66.63 | 4.34 | 15.04 | 0 | 11.86 | 2.13 | 1323.15 | Miyasaka J. | 2015 | Sciglass database
sankmc_66.6_7.1_26.3_0_0_0 | 66.64 | 7.11 | 26.25 | 0 | 0 | 0 | 1038.15 | Schairer J.F. | 1956 | Sciglass database
sankmc_66.6_8.3_14.1_1_7.8_2.2 | 66.60334 | 8.279172 | 14.12859 | 0.9999 | 7.759224 | 2.229777 | 1203.15 | Li Yingchun | 2012 | Sciglass database
sankmc_66.6_9.6_23.8_0_0_0 | 66.62 | 9.63 | 23.75 | 0 | 0 | 0 | 1118.15 | Schairer J.F. | 1956 | Sciglass database
sankmc_66.7_0_0_0_0_33.3 | 66.68 | 0 | 0 | 0 | 0 | 33.32 | 1923.15 | Greig J.W. | 1927 | Sciglass database
sankmc_66.7_0_0_0_19.3_13.9 | 66.74333 | 0 | 0 | 0 | 19.34807 | 13.90861 | 1974.15 | Greig J.W. | 1927 | Sciglass database
sankmc_66.7_0_0_11.1_22.2_0 | 66.65 | 0 | 0 | 11.11 | 22.24 | 0 | 1578.15 | Roedder E.W. | 1951 | Sciglass database
sankmc_66.7_0_0_16.7_16.7_0 | 66.65 | 0 | 0 | 16.67 | 16.68 | 0 | 1308.15 | Roedder E.W. | 1951 | Sciglass database
sankmc_66.7_0_0_33.3_0_0 | 66.67 | 0 | 0 | 33.33 | 0 | 0 | 1309.15 | Ota R. | 1995 | Sciglass database
sankmc_66.7_0_0_33.3_0_0 | 66.7 | 0 | 0 | 33.3 | 0 | 0 | 1318.15 | Kracek F.C. | 1937 | Sciglass database
sankmc_66.7_0_0_5.6_27.8_0 | 66.65 | 0 | 0 | 5.56 | 27.79 | 0 | 1743.15 | Roedder E.W. | 1951 | Sciglass database
sankmc_66.7_0_0_8.3_0_25 | 66.69 | 0 | 0 | 8.35 | 0 | 24.96 | 1606.15 | Morey G.W. | 1930 | Sciglass database
sankmc_66.7_0_12.9_0_14.2_6.1 | 66.72 | 0 | 12.94 | 0 | 14.21 | 6.13 | 1433.15 | Shahid K.A. | 1972 | Sciglass database
sankmc_66.7_0_17.4_0_0_15.9 | 66.7 | 0 | 17.37 | 0 | 0 | 15.93 | 1355.15 | Jones S.P. | 1961 | Sciglass database
sankmc_66.7_0_30.9_2.5_0_0 | 66.65 | 0 | 30.87 | 2.48 | 0 | 0 | 1100.15 | Kracek F.C. | 1932 | Sciglass database
sankmc_66.7_0_33.3_0_0_0 | 66.7 | 0 | 33.3 | 0 | 0 | 0 | 1147.15 | Vasiljev A.I. | 1982 | Sciglass database
sankmc_66.7_0_33.3_0_0_0 | 66.67 | 0 | 33.33 | 0 | 0 | 0 | 1135.15 | Ota R. | 1995 | Sciglass database
sankmc_66.7_0_33.3_0_0_0 | 66.67 | 0 | 33.33 | 0 | 0 | 0 | 1134.15 | Ota R. | 1988 | Sciglass database
sankmc_66.7_0_33.3_0_0_0 | 66.67 | 0 | 33.33 | 0 | 0 | 0 | 1163.15 | Mortuza M.G. | 2000 | Sciglass database
sankmc_66.7_0_33.3_0_0_0 | 66.67 | 0 | 33.33 | 0 | 0 | 0 | 1141.15 | Grebenshchikov | 1929 | Sciglass database
sankmc_66.7_0_33.3_0_0_0 | 66.67 | 0 | 33.33 | 0 | 0 | 0 | 1145.15 | Turkdogan E.T. | 1952 | Sciglass database
sankmc_66.7_0_33.3_0_0_0 | 66.67 | 0 | 33.33 | 0 | 0 | 0 | 1146.15 | Gunawardane R.P | 1974 | Sciglass database
sankmc_66.7_0_33.3_0_0_0 | 66.7 | 0 | 33.3 | 0 | 0 | 0 | 1146.15 | Morey G.W. | 1924 | Sciglass database
sankmc_66.7_0_33.3_0_0_0 | 66.7 | 0 | 33.3 | 0 | 0 | 0 | 1147.15 | Hamilton E.H. | 1958 | Sciglass database
sankmc_66.7_0_33.3_0_0_0 | 66.67 | 0 | 33.33 | 0 | 0 | 0 | 1147.15 | Morey G.W. | 1932 | Sciglass database
sankmc_66.7_0_33.3_0_0_0 | 66.69 | 0 | 33.31 | 0 | 0 | 0 | 1147.15 | Willgallis A. | 1969 | Sciglass database
sankmc_66.7_0_33.3_0_0_0 | 66.67 | 0 | 33.33 | 0 | 0 | 0 | 1147.15 | Vasiljev A.I. | 1987 | Sciglass database
sankmc_66.7_0_33.3_0_0_0 | 66.7 | 0 | 33.3 | 0 | 0 | 0 | 1147.15 | Williamson J. | 1965 | Sciglass database
sankmc_66.7_0_33.3_0_0_0 | 66.7 | 0 | 33.3 | 0 | 0 | 0 | 1148.15 | Winter-Klein A. | 1959 | Sciglass database
sankmc_66.7_0_33.3_0_0_0 | 66.7 | 0 | 33.3 | 0 | 0 | 0 | 1158.15 | Gutkina N.G. | 1972 | Sciglass database
sankmc_66.7_0_33.4_0_0_0 | 66.65 | 0 | 33.35 | 0 | 0 | 0 | 1146.15 | Morey G.W. | 1924 | Sciglass database
sankmc_66.7_0_33.4_0_0_0 | 66.65 | 0 | 33.35 | 0 | 0 | 0 | 1147.15 | Bowen N.L. | 1930 | Sciglass database
sankmc_66.7_0_6.2_27.1_0_0 | 66.7 | 0 | 6.16 | 27.14 | 0 | 0 | 1197.15 | Kracek F.C. | 1932 | Sciglass database
sankmc_66.7_0.6_15.3_3.1_13.2_1.1 | 66.72 | 0.58 | 15.34 | 3.13 | 13.18 | 1.05 | 1173.15 | Miyasaka J. | 2015 | Sciglass database
sankmc_66.7_11.3_22_0_0_0 | 66.67 | 11.33 | 22 | 0 | 0 | 0 | 1163.15 | Schairer J.F. | 1956 | Sciglass database
sankmc_66.7_14.8_18.5_0_0_0 | 66.66333 | 14.83852 | 18.49815 | 0 | 0 | 0 | 1353.15 | Schairer J.F. | 1956 | Sciglass database
sankmc_66.7_16.7_16.6_0_0_0 | 66.72 | 16.65 | 16.63 | 0 | 0 | 0 | 1413.15 | Schairer J.F. | 1956 | Sciglass database
sankmc_66.7_16.7_8.3_0_0_8.3 | 66.67 | 16.67 | 8.33 | 0 | 0 | 8.33 | 1723.15 | Bowen N.L. | 1913 | Sciglass database
sankmc_66.7_3_30.3_0_0_0 | 66.68333 | 3.039696 | 30.27697 | 0 | 0 | 0 | 1108.15 | Schairer J.F. | 1956 | Sciglass database
sankmc_66.7_4.7_28.7_0_0_0 | 66.66 | 4.66 | 28.68 | 0 | 0 | 0 | 1078.15 | Schairer J.F. | 1956 | Sciglass database
sankmc_66.7_4.9_0_28.4_0_0 | 66.7 | 4.93 | 0 | 28.37 | 0 | 0 | 1198.15 | Schairer J.F. | 1955 | Sciglass database
sankmc_66.7_5.4_27.9_0_0_0 | 66.67 | 5.43 | 27.9 | 0 | 0 | 0 | 1063.15 | Schairer J.F. | 1956 | Sciglass database
sankmc_66.7_6.3_27_0_0_0 | 66.71 | 6.26 | 27.03 | 0 | 0 | 0 | 1033.15 | Schairer J.F. | 1956 | Sciglass database
sankmc_66.7_7.9_25.5_0_0_0 | 66.65667 | 7.890789 | 25.45255 | 0 | 0 | 0 | 1068.15 | Schairer J.F. | 1956 | Sciglass database
sankmc_66.8_0_0_24.9_8.3_0 | 66.83 | 0 | 0 | 24.87 | 8.3 | 0 | 1158.15 | Roedder E.W. | 1951 | Sciglass database
sankmc_66.8_0_0_26.5_0_6.7 | 66.79 | 0 | 0 | 26.53 | 0 | 6.68 | 1219.15 | Morey G.W. | 1930 | Sciglass database
sankmc_66.8_0_0_33.2_0_0 | 66.79 | 0 | 0 | 33.21 | 0 | 0 | 1309.15 | Kracek F.C. | 1932 | Sciglass database
sankmc_66.8_0_0_33.2_0_0 | 66.8 | 0 | 0 | 33.2 | 0 | 0 | 1309.15 | Kracek F.C. | 1929 | Sciglass database
sankmc_66.8_0_9.4_0_7.2_16.6 | 66.8 | 0 | 9.39 | 0 | 7.21 | 16.6 | 1471.15 | Shahid K.A. | 1972 | Sciglass database
sankmc_66.8_2_2_0_14.6_14.6 | 66.75668 | 2.020202 | 2.020202 | 0 | 14.59146 | 14.61146 | 1695.15 | Schairer J.F. | 1960 | Sciglass database
sankmc_66.8_4.9_13_0.4_5.3_9.6 | 66.77 | 4.88 | 12.99 | 0.44 | 5.33 | 9.59 | 1394.15 | Fujiwara K. | 2010 | Sciglass database
sankmc_66.8_5.9_11.1_0.4_5.7_10.2 | 66.77 | 5.88 | 11.06 | 0.37 | 5.69 | 10.23 | 1442.15 | Fujiwara K. | 2010 | Sciglass database
sankmc_66.8_5.9_13_0.4_5_9 | 66.76 | 5.88 | 12.99 | 0.44 | 4.98 | 8.95 | 1390.15 | Fujiwara K. | 2010 | Sciglass database
sankmc_66.9_0_0_0_8.6_24.6 | 66.88 | 0 | 0 | 0 | 8.55 | 24.57 | 1970.15 | Greig J.W. | 1927 | Sciglass database
sankmc_66.9_0_16.8_0_2.6_13.7 | 66.91 | 0 | 16.8 | 0 | 2.63 | 13.66 | 1336.15 | Jones S.P. | 1961 | Sciglass database
sankmc_66.9_0_17_0_5.7_10.4 | 66.93669 | 0 | 17.0217 | 0 | 5.660566 | 10.38104 | 1274.65 | Jones S.P. | 1961 | Sciglass database
sankmc_66.9_0_20.3_0_0_12.8 | 66.87 | 0 | 20.32 | 0 | 0 | 12.81 | 1270.15 | Morey G.W. | 1930 | Sciglass database
sankmc_66.9_0_5.1_0_0_28 | 66.9 | 0 | 5.1 | 0 | 0 | 28 | 1613.15 | Grussaute H. | 2000 | Sciglass database
sankmc_66.9_3.4_15.4_0_0_14.3 | 66.9 | 3.4 | 15.4 | 0 | 0 | 14.3 | 1423.15 | Miyasaka J. | 2016 | Sciglass database
sankmc_66.9_3.4_15.4_0_10_4.3 | 66.9 | 3.4 | 15.4 | 0 | 10 | 4.3 | 1353.15 | Miyasaka J. | 2016 | Sciglass database
sankmc_66.9_3.4_15.4_0_11.4_2.9 | 66.9 | 3.4 | 15.4 | 0 | 11.4 | 2.9 | 1323.15 | Miyasaka J. | 2016 | Sciglass database
sankmc_66.9_3.4_15.4_0_13.2_1.1 | 66.9 | 3.4 | 15.4 | 0 | 13.2 | 1.1 | 1303.15 | Miyasaka J. | 2016 | Sciglass database
sankmc_66.9_3.4_15.4_0_14_0.3 | 66.9 | 3.4 | 15.4 | 0 | 14 | 0.3 | 1393.15 | Miyasaka J. | 2016 | Sciglass database
sankmc_66.9_3.4_15.4_0_3.6_10.7 | 66.9 | 3.4 | 15.4 | 0 | 3.6 | 10.7 | 1353.15 | Miyasaka J. | 2016 | Sciglass database
sankmc_66.9_3.4_15.4_0_5.7_8.6 | 66.92 | 3.43 | 15.37 | 0 | 5.68 | 8.6 | 1313.15 | Miyasaka J. | 2015 | Sciglass database
sankmc_66.9_3.4_15.4_0_5.7_8.6 | 66.9 | 3.4 | 15.4 | 0 | 5.7 | 8.6 | 1333.15 | Miyasaka J. | 2016 | Sciglass database
sankmc_66.9_3.4_15.4_0_7.9_6.4 | 66.89 | 3.41 | 15.39 | 0 | 7.89 | 6.42 | 1353.15 | Miyasaka J. | 2015 | Sciglass database
sankmc_67_0_0_15.3_0_17.7 | 67.01 | 0 | 0 | 15.27 | 0 | 17.72 | 1419.15 | Morey G.W. | 1930 | Sciglass database
sankmc_67_0_0_33_0_0 | 67 | 0 | 0 | 33 | 0 | 0 | 1317.15 | Hayashi M. | 2012 | Sciglass database
sankmc_67_0_0_33_0_0 | 66.97 | 0 | 0 | 33.03 | 0 | 0 | 1319.15 | Kracek F.C. | 1937 | Sciglass database
sankmc_67_0_15.9_0_0_17.1 | 67.02 | 0 | 15.87 | 0 | 0 | 17.11 | 1365.15 | Morey G.W. | 1930 | Sciglass database
sankmc_67_0_16.7_0_14.3_2 | 66.99 | 0 | 16.7 | 0 | 14.26 | 2.05 | 1239.15 | Shahid K.A. | 1972 | Sciglass database
sankmc_67_0_17.3_0_0_15.8 | 66.98 | 0 | 17.26 | 0 | 0 | 15.76 | 1330.15 | Morey G.W. | 1930 | Sciglass database
sankmc_67_0_20.7_0_7.3_5 | 66.97 | 0 | 20.69 | 0 | 7.3 | 5.04 | 1118.15 | Shahid K.A. | 1972 | Sciglass database
sankmc_67_0_33_0_0_0 | 67 | 0 | 33 | 0 | 0 | 0 | 1145.15 | Hayashi M. | 2012 | Sciglass database
sankmc_67_0_33_0_0_0 | 67 | 0 | 33 | 0 | 0 | 0 | 1153.15 | Bockris J.O`M. | 1955 | Sciglass database
sankmc_67_11.6_0_0_16.1_5.4 | 67 | 11.55 | 0 | 0 | 16.09 | 5.36 | 1678.15 | Abel B.M. | 2013 | Sciglass database
sankmc_67_11.6_0_0_5.4_16.1 | 67 | 11.55 | 0 | 0 | 5.36 | 16.09 | 1607.15 | Abel B.M. | 2013 | Sciglass database
sankmc_67_13.2_0_0_14.9_5 | 67 | 13.2 | 0 | 0 | 14.85 | 4.95 | 1676.15 | Abel B.M. | 2013 | Sciglass database
sankmc_67_13.2_0_0_5_14.9 | 67 | 13.2 | 0 | 0 | 4.95 | 14.85 | 1626.15 | Abel B.M. | 2013 | Sciglass database
sankmc_67_14.9_0_0_13.6_4.5 | 67 | 14.85 | 0 | 0 | 13.61 | 4.54 | 1679.15 | Abel B.M. | 2013 | Sciglass database
sankmc_67_16.4_0_3.1_13.6_0 | 66.95 | 16.39 | 0 | 3.05 | 13.61 | 0 | 1733.15 | Schairer J.F. | 1954 | Sciglass database
sankmc_67_2.1_0_30.9_0_0 | 67 | 2.1 | 0 | 30.9 | 0 | 0 | 1273.15 | Schairer J.F. | 1955 | Sciglass database
sankmc_67_3.4_15.4_0_11.4_2.9 | 66.99 | 3.44 | 15.35 | 0 | 11.36 | 2.86 | 1313.15 | Miyasaka J. | 2015 | Sciglass database
sankmc_67_3.4_15.4_0_12.1_2.1 | 66.9667 | 3.430343 | 15.41154 | 0 | 12.07121 | 2.120212 | 1313.15 | Miyasaka J. | 2015 | Sciglass database
sankmc_67_3.4_15.4_0_12.1_2.1 | 66.97 | 3.4 | 15.42 | 0 | 12.11 | 2.1 | 1313.15 | Miyasaka J. | 2016 | Sciglass database
sankmc_67_3.4_15.4_0_13.2_1.1 | 66.95 | 3.42 | 15.37 | 0 | 13.21 | 1.05 | 1303.15 | Miyasaka J. | 2015 | Sciglass database
sankmc_67_3.5_15.4_0_9.9_4.3 | 66.96 | 3.45 | 15.41 | 0 | 9.92 | 4.26 | 1353.15 | Miyasaka J. | 2015 | Sciglass database
sankmc_67_33_0_0_0_0 | 67 | 33 | 0 | 0 | 0 | 0 | 2083.15 | Aramaki S. | 1959 | Sciglass database
sankmc_67_6.7_0_0_4.3_22 | 67.0067 | 6.70067 | 0 | 0 | 4.260426 | 22.0322 | 1627.15 | Fujiwara K. | 2009 | Sciglass database
sankmc_67_7.1_13.6_1.9_6.4_4 | 67 | 7.1 | 13.6 | 1.9 | 6.4 | 4 | 1313.15 | Gross T.M. | 2015 | Sciglass database
sankmc_67_9.8_13_2.7_4_3.4 | 67.0166 | 9.79804 | 12.9974 | 2.739452 | 3.9992 | 3.44931 | 1331.15 | Giffen J.W. | 1972 | Sciglass database
sankmc_67_9.9_0_0_17.3_5.8 | 66.99 | 9.9 | 0 | 0 | 17.33 | 5.78 | 1680.15 | Abel B.M. | 2013 | Sciglass database
sankmc_67_9.9_0_0_5.8_17.3 | 66.99 | 9.9 | 0 | 0 | 5.78 | 17.33 | 1627.15 | Abel B.M. | 2013 | Sciglass database
sankmc_67.1_0_0_15.6_17.3_0 | 67.07 | 0 | 0 | 15.63 | 17.3 | 0 | 1318.15 | Roedder E.W. | 1951 | Sciglass database
sankmc_67.1_0_19_0_0_13.9 | 67.10329 | 0 | 18.9781 | 0 | 0 | 13.91861 | 1290.15 | Morey G.W. | 1930 | Sciglass database
sankmc_67.1_11.7_0_11.7_9.5_0 | 67.11 | 11.68 | 0 | 11.68 | 9.53 | 0 | 1768.15 | Schairer J.F. | 1954 | Sciglass database
sankmc_67.2_0_0_24.3_0_8.5 | 67.19 | 0 | 0 | 24.34 | 0 | 8.47 | 1212.15 | Morey G.W. | 1930 | Sciglass database
sankmc_67.2_16.4_0_11.3_0_5.1 | 67.2 | 16.4 | 0 | 11.3 | 0 | 5.1 | 1781.15 | Schairer J.F. | 1947 | Sciglass database
sankmc_67.2_18.5_0_14.3_0_0 | 67.17672 | 18.54185 | 0 | 14.28143 | 0 | 0 | 1838.15 | Schairer J.F. | 1955 | Sciglass database
sankmc_67.2_2.6_14.3_0.6_11.3_4 | 67.18 | 2.56 | 14.27 | 0.63 | 11.34 | 4.02 | 1328.15 | Li Qing | 2019 | Sciglass database
sankmc_67.2_20_0_12.8_0_0 | 67.16 | 20 | 0 | 12.84 | 0 | 0 | 1874.15 | Schairer J.F. | 1955 | Sciglass database
sankmc_67.2_3.4_15.5_0_11.8_2.1 | 67.19 | 3.44 | 15.45 | 0 | 11.8 | 2.12 | 1253.15 | Miyasaka J. | 2015 | Sciglass database
sankmc_67.2_4_0_4_24.8_0 | 67.18 | 4 | 0 | 4 | 24.82 | 0 | 1758.15 | Schairer J.F. | 1954 | Sciglass database
sankmc_67.2_4.2_0_28.6_0_0 | 67.21 | 4.21 | 0 | 28.58 | 0 | 0 | 1213.15 | Schairer J.F. | 1955 | Sciglass database
sankmc_67.3_0_0_12.7_20_0 | 67.29 | 0 | 0 | 12.74 | 19.97 | 0 | 1463.15 | Roedder E.W. | 1951 | Sciglass database
sankmc_67.3_0_26.3_0_0_6.5 | 67.27 | 0 | 26.28 | 0 | 0 | 6.45 | 1161.15 | Shahid K.A. | 1971 | Sciglass database
sankmc_67.3_10.6_0_22.1_0_0 | 67.29 | 10.6 | 0 | 22.11 | 0 | 0 | 1683.15 | Schairer J.F. | 1955 | Sciglass database
sankmc_67.3_12.2_0_0_13.9_6.7 | 67.27 | 12.2 | 0 | 0 | 13.88 | 6.65 | 1597.15 | Osborn E.F. | 1954 | Sciglass database
sankmc_67.3_2.5_14.3_0.6_11.3_4 | 67.27673 | 2.50025 | 14.31143 | 0.60006 | 11.31113 | 4.0004 | 1333.15 | Miyasaka J. | 2016 | Sciglass database
sankmc_67.3_3.8_12.1_2.3_6_8.5 | 67.3 | 3.8 | 12.1 | 2.3 | 6 | 8.5 | 1323.15 | Miyasaka J. | 2016 | Sciglass database
sankmc_67.3_6.3_0_26.3_0_0 | 67.32673 | 6.330633 | 0 | 26.34263 | 0 | 0 | 1383.15 | Schairer J.F. | 1955 | Sciglass database
sankmc_67.4_0_0_32.6_0_0 | 67.4 | 0 | 0 | 32.6 | 0 | 0 | 1304.15 | Kracek F.C. | 1929 | Sciglass database
sankmc_67.4_0_17.7_0_0_14.9 | 67.37 | 0 | 17.72 | 0 | 0 | 14.91 | 1318.15 | Morey G.W. | 1930 | Sciglass database
sankmc_67.4_0_32.6_0_0_0 | 67.43 | 0 | 32.57 | 0 | 0 | 0 | 1145.15 | Morey G.W. | 1924 | Sciglass database
sankmc_67.4_1.4_0_31.2_0_0 | 67.41 | 1.4 | 0 | 31.19 | 0 | 0 | 1288.15 | Schairer J.F. | 1955 | Sciglass database
sankmc_67.4_14.2_0_18.4_0_0 | 67.39674 | 14.18142 | 0 | 18.42184 | 0 | 0 | 1898.15 | Schairer J.F. | 1955 | Sciglass database
sankmc_67.4_16_0_0_4.9_11.7 | 67.44326 | 16.0284 | 0 | 0 | 4.869513 | 11.65883 | 1673.15 | Osborn E.F. | 1954 | Sciglass database
sankmc_67.4_8.5_0_24.2_0_0 | 67.35 | 8.46 | 0 | 24.19 | 0 | 0 | 1538.15 | Schairer J.F. | 1955 | Sciglass database
sankmc_67.5_0_0_16.3_16.3_0 | 67.45 | 0 | 0 | 16.27 | 16.28 | 0 | 1323.15 | Roedder E.W. | 1951 | Sciglass database
sankmc_67.5_0_0_32.5_0_0 | 67.51 | 0 | 0 | 32.49 | 0 | 0 | 1313.15 | Marinov M. | 1965 | Sciglass database
sankmc_67.5_0_0_32.5_0_0 | 67.5 | 0 | 0 | 32.5 | 0 | 0 | 1316.15 | Sheybany H.-A. | 1949 | Sciglass database
sankmc_67.5_0_13.3_0_0_19.2 | 67.54675 | 0 | 13.29133 | 0 | 0 | 19.16192 | 1430.15 | Morey G.W. | 1930 | Sciglass database
sankmc_67.5_1.1_31.4_0_0_0 | 67.48 | 1.14 | 31.38 | 0 | 0 | 0 | 1123.15 | Schairer J.F. | 1956 | Sciglass database
sankmc_67.5_16.1_0_7.1_9.4_0 | 67.46675 | 16.09161 | 0 | 7.080708 | 9.360936 | 0 | 1693.15 | Schairer J.F. | 1954 | Sciglass database
sankmc_67.5_16.2_1.3_7.5_0_7.5 | 67.54 | 16.23 | 1.32 | 7.45 | 0 | 7.46 | 1643.15 | Franco R.R. | 1951 | Sciglass database
sankmc_67.5_16.3_0_8.7_0_7.5 | 67.5 | 16.3 | 0 | 8.7 | 0 | 7.5 | 1651.15 | Schairer J.F. | 1947 | Sciglass database
sankmc_67.5_2.5_14.4_0.6_10.5_4.5 | 67.5 | 2.5 | 14.4 | 0.6 | 10.5 | 4.5 | 1330.15 | Senshu Y. | 2014 | Sciglass database
sankmc_67.5_2.5_14.4_0.6_11.2_3.8 | 67.5 | 2.5 | 14.4 | 0.6 | 11.2 | 3.8 | 1325.15 | Senshu Y. | 2014 | Sciglass database
sankmc_67.5_2.5_14.4_0.6_12_3 | 67.5 | 2.5 | 14.4 | 0.6 | 12 | 3 | 1319.15 | Senshu Y. | 2014 | Sciglass database
sankmc_67.5_2.5_14.4_0.6_13.5_1.5 | 67.5 | 2.5 | 14.4 | 0.6 | 13.5 | 1.5 | 1253.15 | Senshu Y. | 2014 | Sciglass database
sankmc_67.5_2.5_14.4_0.6_9_6 | 67.5 | 2.5 | 14.4 | 0.6 | 9 | 6 | 1332.15 | Senshu Y. | 2014 | Sciglass database
sankmc_67.5_4_17.5_7_0_4 | 67.47325 | 3.969603 | 17.51825 | 7.029297 | 0 | 4.009599 | 1123.15 | Blaizot J. | 2012 | Sciglass database
sankmc_67.5_8.7_0_8.7_7.5_7.5 | 67.52 | 8.74 | 0 | 8.74 | 7.5 | 7.5 | 1598.15 | Schairer J.F. | 1938 | Sciglass database
sankmc_67.5_9.6_0_0_0.2_22.8 | 67.45675 | 9.610961 | 0 | 0 | 0.170017 | 22.76228 | 1487.15 | Veit U. | 2016 | Sciglass database
sankmc_67.6_0_15.9_0_0_16.6 | 67.55 | 0 | 15.85 | 0 | 0 | 16.6 | 1359.15 | Morey G.W. | 1930 | Sciglass database
sankmc_67.6_11.9_0_0_15.3_5.2 | 67.58 | 11.93 | 0 | 0 | 15.34 | 5.15 | 1597.15 | Prince A.T. | 1954 | Sciglass database
sankmc_67.6_12_0_20.4_0_0 | 67.64 | 12.01 | 0 | 20.35 | 0 | 0 | 1793.15 | Schairer J.F. | 1955 | Sciglass database
sankmc_67.6_16.2_2.6_6.2_0_7.4 | 67.59 | 16.21 | 2.62 | 6.17 | 0 | 7.41 | 1643.15 | Franco R.R. | 1951 | Sciglass database
sankmc_67.6_16.2_3.9_4.9_0_7.4 | 67.63 | 16.18 | 3.91 | 4.91 | 0 | 7.37 | 1648.15 | Franco R.R. | 1951 | Sciglass database
sankmc_67.6_2.6_14_0.6_11.4_3.8 | 67.58676 | 2.570257 | 14.0214 | 0.630063 | 11.37114 | 3.820382 | 1333.15 | Miyasaka J. | 2015 | Sciglass database
sankmc_67.6_4.3_28.1_0_0_0 | 67.62676 | 4.280428 | 28.09281 | 0 | 0 | 0 | 1073.15 | Schairer J.F. | 1956 | Sciglass database
sankmc_67.7_0_0_14.8_17.5_0 | 67.72 | 0 | 0 | 14.75 | 17.53 | 0 | 1323.15 | Roedder E.W. | 1951 | Sciglass database
sankmc_67.7_0_21.4_0_0_10.9 | 67.73 | 0 | 21.41 | 0 | 0 | 10.86 | 1248.15 | Morey G.W. | 1930 | Sciglass database
sankmc_67.7_0_27.5_0_0_4.8 | 67.72 | 0 | 27.49 | 0 | 0 | 4.79 | 1123.15 | Morey G.W. | 1930 | Sciglass database
sankmc_67.7_15.4_16.9_0_0_0 | 67.65 | 15.41 | 16.94 | 0 | 0 | 0 | 1373.15 | Schairer J.F. | 1956 | Sciglass database
sankmc_67.7_16.1_0_6.3_0_9.9 | 67.7 | 16.1 | 0 | 6.3 | 0 | 9.9 | 1693.15 | Schairer J.F. | 1947 | Sciglass database
sankmc_67.7_16.1_6.4_2.4_0_7.3 | 67.71 | 16.14 | 6.44 | 2.43 | 0 | 7.28 | 1658.15 | Franco R.R. | 1951 | Sciglass database
sankmc_67.7_16.2_5.2_3.7_0_7.3 | 67.68 | 16.16 | 5.18 | 3.66 | 0 | 7.32 | 1658.15 | Franco R.R. | 1951 | Sciglass database
sankmc_67.7_18.4_13.9_0_0_0 | 67.71 | 18.35 | 13.94 | 0 | 0 | 0 | 1726.15 | Schairer J.F. | 1956 | Sciglass database
sankmc_67.7_21_11.3_0_0_0 | 67.73 | 21.01 | 11.26 | 0 | 0 | 0 | 1884.15 | Schairer J.F. | 1956 | Sciglass database
sankmc_67.7_3.4_14.9_0_11.8_2.1 | 67.70323 | 3.439656 | 14.94851 | 0 | 11.78882 | 2.119788 | 1303.15 | Miyasaka J. | 2015 | Sciglass database
sankmc_67.7_3.5_0_28.8_0_0 | 67.71 | 3.5 | 0 | 28.79 | 0 | 0 | 1223.15 | Schairer J.F. | 1955 | Sciglass database
sankmc_67.7_4.5_15.8_0_8.3_3.8 | 67.69 | 4.45 | 15.82 | 0 | 8.26 | 3.78 | 1283.15 | Miyasaka J. | 2015 | Sciglass database
sankmc_67.8_0_17_0_7.3_8 | 67.75 | 0 | 17.03 | 0 | 7.27 | 7.95 | 1237.15 | Shahid K.A. | 1972 | Sciglass database
sankmc_67.8_0_17.1_0_1.3_13.8 | 67.8 | 0 | 17.08 | 0 | 1.28 | 13.84 | 1326.65 | Jones S.P. | 1961 | Sciglass database
sankmc_67.8_0_28.7_0_0_3.5 | 67.75 | 0 | 28.72 | 0 | 0 | 3.53 | 1143.15 | Sakka S. | 1971 | Sciglass database
sankmc_67.8_12.6_19.6_0_0_0 | 67.81 | 12.57 | 19.62 | 0 | 0 | 0 | 1233.15 | Schairer J.F. | 1956 | Sciglass database
sankmc_67.8_16.1_7.7_1.2_0_7.2 | 67.75 | 16.12 | 7.68 | 1.21 | 0 | 7.24 | 1658.15 | Franco R.R. | 1951 | Sciglass database
sankmc_67.8_4.9_13_0.4_5_9 | 67.76 | 4.88 | 12.99 | 0.44 | 4.98 | 8.95 | 1379.15 | Fujiwara K. | 2010 | Sciglass database
sankmc_67.8_4.9_13_0.4_9_5 | 67.76 | 4.88 | 12.99 | 0.44 | 8.98 | 4.95 | 1423.15 | Fujiwara K. | 2010 | Sciglass database
sankmc_67.8_5.6_0_26.6_0_0 | 67.82322 | 5.609439 | 0 | 26.56734 | 0 | 0 | 1333.15 | Schairer J.F. | 1955 | Sciglass database
sankmc_67.8_5.9_13_0.4_4.6_8.3 | 67.76 | 5.88 | 12.99 | 0.44 | 4.62 | 8.31 | 1382.15 | Fujiwara K. | 2010 | Sciglass database
sankmc_67.8_7.3_0_7.3_8.8_8.8 | 67.84 | 7.28 | 0 | 7.28 | 8.8 | 8.8 | 1573.15 | Schairer J.F. | 1938 | Sciglass database
sankmc_67.8_8.9_8.9_0_7.2_7.2 | 67.78322 | 8.939106 | 8.889111 | 0 | 7.189281 | 7.19928 | 1499.15 | Schairer J.F. | 1960 | Sciglass database
sankmc_67.8_9.2_14.3_0.4_8.3_0 | 67.8 | 9.2 | 14.3 | 0.4 | 8.3 | 0 | 1288.15 | Ding Jack Yuan- | 2015 | Sciglass database
sankmc_67.9_0_0_18.6_13.5_0 | 67.93 | 0 | 0 | 18.62 | 13.45 | 0 | 1273.15 | Roedder E.W. | 1951 | Sciglass database
sankmc_67.9_0_0_22.3_9.8_0 | 67.87 | 0 | 0 | 22.34 | 9.79 | 0 | 1208.15 | Roedder E.W. | 1951 | Sciglass database
sankmc_67.9_0_1.5_30.6_0_0 | 67.88 | 0 | 1.48 | 30.64 | 0 | 0 | 1273.15 | Kracek F.C. | 1932 | Sciglass database
sankmc_67.9_0_18.9_0_7.3_6 | 67.87 | 0 | 18.87 | 0 | 7.29 | 5.97 | 1178.15 | Shahid K.A. | 1972 | Sciglass database
sankmc_67.9_0_32.1_0_0_0 | 67.88 | 0 | 32.12 | 0 | 0 | 0 | 1141.15 | Morey G.W. | 1924 | Sciglass database
sankmc_67.9_0.7_0_31.4_0_0 | 67.91 | 0.7 | 0 | 31.39 | 0 | 0 | 1303.15 | Schairer J.F. | 1955 | Sciglass database
sankmc_67.9_1.1_0_0_31_0 | 67.89 | 1.07 | 0 | 0 | 31.04 | 0 | 1962.15 | Greig J.W. | 1927 | Sciglass database
sankmc_67.9_19.2_0_12.9_0_0 | 67.85 | 19.21 | 0 | 12.94 | 0 | 0 | 1848.15 | Schairer J.F. | 1955 | Sciglass database
sankmc_67.9_20_0_0_0_12.1 | 67.88 | 20 | 0 | 0 | 0 | 12.12 | 1873.15 | Kumm K.-A. | 1969 | Sciglass database
sankmc_67.9_3.9_15.2_0_10_3.1 | 67.85679 | 3.930393 | 15.16152 | 0 | 9.950995 | 3.10031 | 1303.15 | Miyasaka J. | 2015 | Sciglass database
sankmc_68_0_20.7_0_7.3_4 | 68 | 0 | 20.71 | 0 | 7.3 | 3.99 | 1076.15 | Shahid K.A. | 1972 | Sciglass database
sankmc_68_0_21.8_0_0_10.2 | 67.99 | 0 | 21.81 | 0 | 0 | 10.2 | 1223.15 | Sakka S. | 1971 | Sciglass database
sankmc_68_11.2_0_0_0_20.8 | 68 | 11.2 | 0 | 0 | 0 | 20.8 | 1660.15 | Abel B.M. | 2013 | Sciglass database
sankmc_68_11.2_0_0_10.4_10.4 | 68 | 11.2 | 0 | 0 | 10.4 | 10.4 | 1636.15 | Abel B.M. | 2013 | Sciglass database
sankmc_68_11.2_0_0_20.8_0 | 68 | 11.2 | 0 | 0 | 20.8 | 0 | 1734.15 | Abel B.M. | 2013 | Sciglass database
sankmc_68_12.8_0_0_0_19.2 | 68 | 12.8 | 0 | 0 | 0 | 19.2 | 1693.15 | Abel B.M. | 2013 | Sciglass database
sankmc_68_12.8_0_0_19.2_0 | 68 | 12.8 | 0 | 0 | 19.2 | 0 | 1733.15 | Abel B.M. | 2013 | Sciglass database
sankmc_68_12.8_0_0_9.6_9.6 | 68 | 12.8 | 0 | 0 | 9.6 | 9.6 | 1627.15 | Abel B.M. | 2013 | Sciglass database
sankmc_68_14.4_0_0_17.6_0 | 68 | 14.4 | 0 | 0 | 17.6 | 0 | 1726.15 | Abel B.M. | 2013 | Sciglass database
sankmc_68_14.4_0_0_8.8_8.8 | 68 | 14.4 | 0 | 0 | 8.8 | 8.8 | 1629.15 | Abel B.M. | 2013 | Sciglass database
sankmc_68_16_0_0_16_0 | 68 | 16 | 0 | 0 | 16 | 0 | 1733.15 | Abel B.M. | 2013 | Sciglass database
sankmc_68_2.5_14.2_0.6_10.3_4.4 | 68 | 2.5 | 14.2 | 0.6 | 10.3 | 4.4 | 1325.15 | Senshu Y. | 2014 | Sciglass database
sankmc_68_2.5_14.2_0.6_11_3.7 | 68 | 2.5 | 14.2 | 0.6 | 11 | 3.7 | 1314.15 | Senshu Y. | 2014 | Sciglass database
sankmc_68_9.6_0_0_0_22.4 | 68 | 9.6 | 0 | 0 | 0 | 22.4 | 1595.15 | Abel B.M. | 2013 | Sciglass database
sankmc_68_9.6_0_0_11.2_11.2 | 68 | 9.6 | 0 | 0 | 11.2 | 11.2 | 1647.15 | Abel B.M. | 2013 | Sciglass database
sankmc_68.1_0_22.6_0_7.3_2 | 68.12 | 0 | 22.56 | 0 | 7.32 | 2 | 1056.15 | Shahid K.A. | 1972 | Sciglass database
sankmc_68.1_0_27.3_4.6_0_0 | 68.09 | 0 | 27.29 | 4.62 | 0 | 0 | 1065.15 | Kracek F.C. | 1932 | Sciglass database
sankmc_68.2_0_0_13.6_18.2_0 | 68.17 | 0 | 0 | 13.63 | 18.2 | 0 | 1338.15 | Roedder E.W. | 1951 | Sciglass database
sankmc_68.2_0_11.3_1.3_9.3_9.9 | 68.20318 | 0 | 11.28887 | 1.309869 | 9.339066 | 9.859014 | 1355.15 | Owens-Illinois | 1950 | Sciglass database
sankmc_68.2_0_20.2_0_0_11.6 | 68.17 | 0 | 20.23 | 0 | 0 | 11.6 | 1256.15 | Morey G.W. | 1930 | Sciglass database
sankmc_68.2_0_24.3_0_0_7.5 | 68.23 | 0 | 24.25 | 0 | 0 | 7.52 | 1162.15 | Morey G.W. | 1930 | Sciglass database
sankmc_68.2_0_24.3_0_0_7.5 | 68.23 | 0 | 24.25 | 0 | 0 | 7.52 | 1165.15 | Morey G.W. | 1932 | Sciglass database
sankmc_68.2_0_31.8_0_0_0 | 68.17 | 0 | 31.83 | 0 | 0 | 0 | 1140.15 | Bowen N.L. | 1930 | Sciglass database
sankmc_68.2_10.4_1_0_0_20.4 | 68.17 | 10.43 | 1.03 | 0 | 0 | 20.37 | 1561.45 | McGinnis P.B. | 2002 | Sciglass database
sankmc_68.2_10.5_0_0_0_21.3 | 68.18 | 10.54 | 0 | 0 | 0 | 21.28 | 1647.55 | Hofmann D.A. | 2013 | Sciglass database
sankmc_68.2_11.7_11.7_0_4.2_4.2 | 68.15682 | 11.73117 | 11.72117 | 0 | 4.190419 | 4.20042 | 1421.15 | Schairer J.F. | 1960 | Sciglass database
sankmc_68.2_14.7_17.1_0_0_0 | 68.24 | 14.69 | 17.07 | 0 | 0 | 0 | 1333.15 | Schairer J.F. | 1956 | Sciglass database
sankmc_68.2_15.9_0_1.5_0_14.4 | 68.2 | 15.9 | 0 | 1.5 | 0 | 14.4 | 1723.15 | Schairer J.F. | 1947 | Sciglass database
sankmc_68.2_2.4_29.4_0_0_0 | 68.21 | 2.36 | 29.43 | 0 | 0 | 0 | 1103.15 | Schairer J.F. | 1956 | Sciglass database
sankmc_68.2_2.8_0_29_0_0 | 68.21 | 2.79 | 0 | 29 | 0 | 0 | 1243.15 | Schairer J.F. | 1955 | Sciglass database
sankmc_68.2_7.1_0_7.1_17.6_0 | 68.18 | 7.1 | 0 | 7.1 | 17.62 | 0 | 1748.15 | Schairer J.F. | 1954 | Sciglass database
sankmc_68.2_9.3_0_0_0_22.5 | 68.23 | 9.28 | 0 | 0 | 0 | 22.49 | 1578.15 | Kumm K.-A. | 1969 | Sciglass database
sankmc_68.3_0_0_23.1_0_8.7 | 68.26 | 0 | 0 | 23.06 | 0 | 8.68 | 1205.15 | Morey G.W. | 1930 | Sciglass database
sankmc_68.3_15.3_0_0_0_16.4 | 68.27 | 15.32 | 0 | 0 | 0 | 16.41 | 1495.95 | Hofmann D.A. | 2013 | Sciglass database
sankmc_68.3_15.3_0_0_0_16.4 | 68.27 | 15.32 | 0 | 0 | 0 | 16.41 | 1486.45 | Hofmann D.A. | 2013 | Sciglass database
sankmc_68.3_15.7_0_6.3_9.8_0 | 68.33 | 15.67 | 0 | 6.25 | 9.75 | 0 | 1688.15 | Schairer J.F. | 1954 | Sciglass database
sankmc_68.4_0_0_31.6_0_0 | 68.4 | 0 | 0 | 31.6 | 0 | 0 | 1302.15 | Kracek F.C. | 1929 | Sciglass database
sankmc_68.4_0_0_31.6_0_0 | 68.4 | 0 | 0 | 31.6 | 0 | 0 | 1309.15 | Kracek F.C. | 1937 | Sciglass database
sankmc_68.4_0_0_4_0_27.7 | 68.38 | 0 | 0 | 3.97 | 0 | 27.65 | 1664.15 | Morey G.W. | 1930 | Sciglass database
sankmc_68.4_12.6_0_12.6_3.2_3.2 | 68.38 | 12.63 | 0 | 12.63 | 3.18 | 3.18 | 1793.15 | Schairer J.F. | 1938 | Sciglass database
sankmc_68.4_3.9_0_3.9_11.9_12 | 68.38684 | 3.860386 | 0 | 3.860386 | 11.94119 | 11.9512 | 1573.15 | Kroenke W.J. | 1967 | Sciglass database
sankmc_68.4_4.9_0_26.7_0_0 | 68.41 | 4.89 | 0 | 26.7 | 0 | 0 | 1248.15 | Schairer J.F. | 1955 | Sciglass database
sankmc_68.4_7_0_24.6_0_0 | 68.44 | 7 | 0 | 24.56 | 0 | 0 | 1453.15 | Schairer J.F. | 1955 | Sciglass database
sankmc_68.4_9.1_0_22.5_0_0 | 68.38 | 9.13 | 0 | 22.49 | 0 | 0 | 1613.15 | Schairer J.F. | 1955 | Sciglass database
sankmc_68.5_0_0_16.7_14.8_0 | 68.51 | 0 | 0 | 16.68 | 14.81 | 0 | 1328.15 | Roedder E.W. | 1951 | Sciglass database
sankmc_68.5_0_9.2_0_14.2_8.2 | 68.46 | 0 | 9.22 | 0 | 14.17 | 8.15 | 1503.15 | Shahid K.A. | 1972 | Sciglass database
sankmc_68.5_10.5_0.5_0_0_20.5 | 68.54 | 10.48 | 0.51 | 0 | 0 | 20.47 | 1584.25 | McGinnis P.B. | 2002 | Sciglass database
sankmc_68.5_15.5_0_10.7_5.3_0 | 68.53 | 15.52 | 0 | 10.66 | 5.29 | 0 | 1688.15 | Schairer J.F. | 1954 | Sciglass database
sankmc_68.5_18.4_0_13_0_0 | 68.54 | 18.42 | 0 | 13.04 | 0 | 0 | 1808.15 | Schairer J.F. | 1955 | Sciglass database
sankmc_68.5_2.5_13.9_0.6_10.1_4.4 | 68.5 | 2.5 | 13.9 | 0.6 | 10.1 | 4.4 | 1323.15 | Senshu Y. | 2014 | Sciglass database
sankmc_68.5_2.5_16.8_0.6_8.1_3.5 | 68.5 | 2.5 | 16.8 | 0.6 | 8.1 | 3.5 | 1180.15 | Senshu Y. | 2014 | Sciglass database
sankmc_68.5_7.2_14.1_0_10.2_0 | 68.5 | 7.2 | 14.1 | 0 | 10.2 | 0 | 1308.15 | Ding Jack Yuan- | 2015 | Sciglass database
sankmc_68.5_9.5_22.1_0_0_0 | 68.46 | 9.49 | 22.05 | 0 | 0 | 0 | 1173.15 | Schairer J.F. | 1956 | Sciglass database
sankmc_68.6_0_0_15.7_15.7_0 | 68.58686 | 0 | 0 | 15.70157 | 15.71157 | 0 | 1343.15 | Roedder E.W. | 1951 | Sciglass database
sankmc_68.6_0_0_31.4_0_0 | 68.6 | 0 | 0 | 31.4 | 0 | 0 | 1318.15 | Sheybany H.-A. | 1949 | Sciglass database
sankmc_68.6_0_17.4_0_0_14 | 68.64 | 0 | 17.35 | 0 | 0 | 14.01 | 1321.15 | Jones S.P. | 1961 | Sciglass database
sankmc_68.6_0_9.5_2.5_9.5_9.8 | 68.6 | 0 | 9.54 | 2.51 | 9.54 | 9.81 | 1364.15 | Owens-Illinois | 1950 | Sciglass database
sankmc_68.6_11.5_19.9_0_0_0 | 68.56314 | 11.52885 | 19.90801 | 0 | 0 | 0 | 1233.15 | Schairer J.F. | 1956 | Sciglass database
sankmc_68.6_13.3_0_0_0_18.2 | 68.59 | 13.25 | 0 | 0 | 0 | 18.16 | 1688.75 | McGinnis P.B. | 2002 | Sciglass database
sankmc_68.6_13.3_0_0_0.9_17.2 | 68.62 | 13.25 | 0 | 0 | 0.91 | 17.22 | 1700.35 | McGinnis P.B. | 2002 | Sciglass database
sankmc_68.6_5.7_0_5.7_10_10 | 68.58 | 5.68 | 0 | 5.68 | 10.03 | 10.03 | 1586.15 | Schairer J.F. | 1938 | Sciglass database
sankmc_68.6_6.2_25.2_0_0_0 | 68.64 | 6.19 | 25.17 | 0 | 0 | 0 | 1078.15 | Schairer J.F. | 1956 | Sciglass database
sankmc_68.7_0_13_0_14.2_4.1 | 68.72 | 0 | 12.96 | 0 | 14.23 | 4.09 | 1393.15 | Shahid K.A. | 1972 | Sciglass database
sankmc_68.7_0_15.3_0_0_16 | 68.71 | 0 | 15.31 | 0 | 0 | 15.98 | 1347.15 | Morey G.W. | 1930 | Sciglass database
sankmc_68.7_0_15.3_0_0_16 | 68.71 | 0 | 15.31 | 0 | 0 | 15.98 | 1347.15 | Morey G.W. | 1932 | Sciglass database
sankmc_68.7_0_8.8_22.5_0_0 | 68.73 | 0 | 8.77 | 22.5 | 0 | 0 | 1133.15 | Kracek F.C. | 1932 | Sciglass database
sankmc_68.7_13.3_0_0_1.8_16.3 | 68.66 | 13.26 | 0 | 0 | 1.81 | 16.27 | 1679.25 | McGinnis P.B. | 2002 | Sciglass database
sankmc_68.7_13.3_0_0_3.6_14.4 | 68.73 | 13.27 | 0 | 0 | 3.6 | 14.4 | 1661.45 | McGinnis P.B. | 2002 | Sciglass database
sankmc_68.7_15.6_0_0_15.8_0 | 68.68 | 15.57 | 0 | 0 | 15.75 | 0 | 1718.15 | Tanaka T. | 2008 | Sciglass database
sankmc_68.7_15.6_0_0_15.8_0 | 68.68 | 15.57 | 0 | 0 | 15.75 | 0 | 1751.15 | Eastes W.L. | 1986 | Sciglass database
sankmc_68.7_15.6_0_0_15.8_0 | 68.68 | 15.57 | 0 | 0 | 15.75 | 0 | 1744.15 | Koyama A. | 1995 | Sciglass database
sankmc_68.7_15.6_0_0_15.8_0 | 68.68 | 15.57 | 0 | 0 | 15.75 | 0 | 1713.15 | Lefrere Y. | 2008 | Sciglass database
sankmc_68.7_15.6_0_0_15.8_0 | 68.68 | 15.57 | 0 | 0 | 15.75 | 0 | 1743.15 | Zhang Yuqiang | 2009 | Sciglass database
sankmc_68.7_15.6_0_0_15.8_0 | 68.68 | 15.57 | 0 | 0 | 15.75 | 0 | 1743.15 | Cao Guorong | 2010 | Sciglass database
sankmc_68.7_15.6_0_0_15.8_0 | 68.68 | 15.57 | 0 | 0 | 15.75 | 0 | 1744.25 | Harris R.S. | 1963 | Sciglass database
sankmc_68.7_15.6_0_0_15.8_0 | 68.68 | 15.57 | 0 | 0 | 15.75 | 0 | 1747.15 | Tamura S. | 2001 | Sciglass database
sankmc_68.7_15.6_0_0_15.8_0 | 68.68 | 15.57 | 0 | 0 | 15.75 | 0 | 1753.15 | Sano K. | 1991 | Sciglass database
sankmc_68.7_19.9_0_11.4_0_0 | 68.71 | 19.85 | 0 | 11.44 | 0 | 0 | 1905.15 | Schairer J.F. | 1955 | Sciglass database
sankmc_68.7_2.1_0_2.1_13.5_13.5 | 68.7 | 2.14 | 0 | 2.14 | 13.51 | 13.51 | 1606.15 | Schairer J.F. | 1938 | Sciglass database
sankmc_68.7_2.1_0_29.2_0_0 | 68.7 | 2.09 | 0 | 29.21 | 0 | 0 | 1258.15 | Schairer J.F. | 1955 | Sciglass database
sankmc_68.7_3_14.6_0.1_6.1_7.5 | 68.66725 | 2.959882 | 14.61942 | 0.06399744 | 6.149754 | 7.539698 | 1288.15 | Miyasaka J. | 2015 | Sciglass database
sankmc_68.8_0_0_8_23.1_0 | 68.83312 | 0 | 0 | 8.039196 | 23.12769 | 0 | 1658.15 | Roedder E.W. | 1951 | Sciglass database
sankmc_68.8_10.5_0_20.7_0_0 | 68.82 | 10.52 | 0 | 20.66 | 0 | 0 | 1708.15 | Schairer J.F. | 1955 | Sciglass database
sankmc_68.8_13.3_0_0_5.4_12.6 | 68.78 | 13.29 | 0 | 0 | 5.38 | 12.55 | 1634.85 | McGinnis P.B. | 2002 | Sciglass database
sankmc_68.8_14_17.2_0_0_0 | 68.82 | 13.97 | 17.21 | 0 | 0 | 0 | 1308.15 | Schairer J.F. | 1956 | Sciglass database
sankmc_68.8_14.1_0_17.2_0_0 | 68.75 | 14.09 | 0 | 17.16 | 0 | 0 | 1918.15 | Schairer J.F. | 1955 | Sciglass database
sankmc_68.8_15.6_0_9.4_0_6.2 | 68.8 | 15.6 | 0 | 9.4 | 0 | 6.2 | 1635.15 | Schairer J.F. | 1947 | Sciglass database
sankmc_68.8_16.5_0_8.6_6.1_0 | 68.81 | 16.45 | 0 | 8.64 | 6.1 | 0 | 1728.15 | Schairer J.F. | 1954 | Sciglass database
sankmc_68.8_4.9_13_0.4_0_12.9 | 68.75312 | 4.879512 | 12.9987 | 0.439956 | 0 | 12.92871 | 1450.15 | Fujiwara K. | 2010 | Sciglass database
sankmc_68.8_4.9_13_0.4_4.6_8.3 | 68.75688 | 4.880488 | 12.9913 | 0.440044 | 4.620462 | 8.310831 | 1369.15 | Fujiwara K. | 2010 | Sciglass database
sankmc_68.9_0_0_21.9_0_9.2 | 68.87 | 0 | 0 | 21.89 | 0 | 9.24 | 1219.15 | Morey G.W. | 1930 | Sciglass database
sankmc_68.9_0_17.5_0_2.9_10.7 | 68.88689 | 0 | 17.53175 | 0 | 2.910291 | 10.67107 | 1274.65 | Jones S.P. | 1961 | Sciglass database
sankmc_68.9_0_22.5_0_0_8.6 | 68.85689 | 0 | 22.54225 | 0 | 0 | 8.60086 | 1165.15 | Morey G.W. | 1930 | Sciglass database
sankmc_68.9_0_31.1_0_0_0 | 68.91 | 0 | 31.09 | 0 | 0 | 0 | 1143.15 | Leontjeva A.A. | 1941 | Sciglass database
sankmc_68.9_10.5_0_0_0_20.6 | 68.88 | 10.54 | 0 | 0 | 0 | 20.58 | 1587.05 | McGinnis P.B. | 2002 | Sciglass database
sankmc_68.9_12.6_12.6_0_3_3 | 68.9 | 12.56 | 12.55 | 0 | 2.99 | 3 | 1416.15 | Schairer J.F. | 1960 | Sciglass database
sankmc_68.9_13.3_0_0_7.1_10.7 | 68.85 | 13.3 | 0 | 0 | 7.14 | 10.71 | 1592.55 | McGinnis P.B. | 2002 | Sciglass database
sankmc_68.9_15.5_0_0_15_0.6 | 68.91 | 15.53 | 0 | 0 | 14.99 | 0.57 | 1734.15 | Tamura S. | 1996 | Sciglass database
sankmc_68.9_15.6_0_13_0_2.5 | 68.9 | 15.6 | 0 | 13 | 0 | 2.5 | 1853.15 | Schairer J.F. | 1947 | Sciglass database
sankmc_68.9_4.2_0_26.9_0_0 | 68.91 | 4.18 | 0 | 26.91 | 0 | 0 | 1193.15 | Schairer J.F. | 1955 | Sciglass database
sankmc_68.9_9.4_0_9.4_6.1_6.1 | 68.94 | 9.45 | 0 | 9.45 | 6.08 | 6.08 | 1618.15 | Schairer J.F. | 1938 | Sciglass database
sankmc_69_0_0_0_18.1_13 | 68.96 | 0 | 0 | 0 | 18.06 | 12.98 | 1974.15 | Greig J.W. | 1927 | Sciglass database
sankmc_69_0_0_0_8_23 | 69 | 0 | 0 | 0 | 8 | 23 | 1974.15 | Greig J.W. | 1927 | Sciglass database
sankmc_69_0_11.3_0_7.2_12.5 | 68.97 | 0 | 11.3 | 0 | 7.24 | 12.49 | 1394.15 | Shahid K.A. | 1972 | Sciglass database
sankmc_69_0_16.1_15_0_0 | 68.99 | 0 | 16.06 | 14.95 | 0 | 0 | 980.15 | Kracek F.C. | 1932 | Sciglass database
sankmc_69_0_16.7_0_14.3_0 | 69 | 0 | 16.72 | 0 | 14.28 | 0 | 1315.15 | Shahid K.A. | 1972 | Sciglass database
sankmc_69_0_31_0_0_0 | 69 | 0 | 31 | 0 | 0 | 0 | 1132.15 | Williamson J. | 1965 | Sciglass database
sankmc_69_0_7.7_3.8_9.6_10 | 68.9731 | 0 | 7.679232 | 3.789621 | 9.589041 | 9.969003 | 1389.15 | Owens-Illinois | 1950 | Sciglass database
sankmc_69_0.9_0_0.9_14.6_14.6 | 69.04 | 0.92 | 0 | 0.92 | 14.56 | 14.56 | 1828.15 | Schairer J.F. | 1938 | Sciglass database
sankmc_69_10.6_3.9_3.9_6.1_6.6 | 69.04 | 10.57 | 3.85 | 3.9 | 6.08 | 6.56 | 1498.15 | Nakashima T. | 1999 | Sciglass database
sankmc_69_10.7_7.1_7.2_5.6_0.4 | 69.0369 | 10.69107 | 7.090709 | 7.190719 | 5.590559 | 0.40004 | 1268.15 | Kishimoto S. | 2002 | Sciglass database
sankmc_69_10.9_0_0_15.1_5 | 69 | 10.85 | 0 | 0 | 15.11 | 5.04 | 1692.15 | Abel B.M. | 2013 | Sciglass database
sankmc_69_10.9_0_0_5_15.1 | 69 | 10.85 | 0 | 0 | 5.04 | 15.11 | 1639.15 | Abel B.M. | 2013 | Sciglass database
sankmc_69_12.4_0_0_14_4.7 | 69 | 12.4 | 0 | 0 | 13.95 | 4.65 | 1689.15 | Abel B.M. | 2013 | Sciglass database
sankmc_69_12.4_0_0_4.7_14 | 69 | 12.4 | 0 | 0 | 4.65 | 13.95 | 1594.15 | Abel B.M. | 2013 | Sciglass database
sankmc_69_14_0_0_12.8_4.3 | 69 | 13.95 | 0 | 0 | 12.79 | 4.26 | 1690.15 | Abel B.M. | 2013 | Sciglass database
sankmc_69_14_0_0_4.3_12.8 | 69 | 13.95 | 0 | 0 | 4.26 | 12.79 | 1604.15 | Abel B.M. | 2013 | Sciglass database
sankmc_69_15.5_0_0_11.6_3.9 | 68.99 | 15.5 | 0 | 0 | 11.63 | 3.88 | 1705.15 | Abel B.M. | 2013 | Sciglass database
sankmc_69_19.5_11.5_0_0_0 | 69.04 | 19.47 | 11.49 | 0 | 0 | 0 | 1849.15 | Schairer J.F. | 1956 | Sciglass database
sankmc_69_2.5_13.7_0.6_8.5_5.7 | 69 | 2.5 | 13.7 | 0.6 | 8.5 | 5.7 | 1327.15 | Senshu Y. | 2014 | Sciglass database
sankmc_69_3.5_27.5_0_0_0 | 69.02 | 3.53 | 27.45 | 0 | 0 | 0 | 1078.15 | Schairer J.F. | 1956 | Sciglass database
sankmc_69_9.3_0_0_5.4_16.3 | 68.99 | 9.3 | 0 | 0 | 5.43 | 16.28 | 1680.15 | Abel B.M. | 2013 | Sciglass database
sankmc_69.1_0_0_12.7_18.2_0 | 69.07309 | 0 | 0 | 12.73873 | 18.18818 | 0 | 1368.15 | Roedder E.W. | 1951 | Sciglass database
sankmc_69.1_0_19.2_0_0_11.8 | 69.07 | 0 | 19.17 | 0 | 0 | 11.76 | 1258.15 | Morey G.W. | 1930 | Sciglass database
sankmc_69.1_0_19.2_0_0_11.8 | 69.07 | 0 | 19.17 | 0 | 0 | 11.76 | 1258.15 | Morey G.W. | 1932 | Sciglass database
sankmc_69.1_0_23.4_7.5_0_0 | 69.09 | 0 | 23.41 | 7.5 | 0 | 0 | 1026.15 | Kracek F.C. | 1932 | Sciglass database
sankmc_69.1_0_24.9_0_0_6 | 69.06691 | 0 | 24.91249 | 0 | 0 | 6.020602 | 1074.15 | Shahid K.A. | 1971 | Sciglass database
sankmc_69.1_0.9_14.2_0.8_10.5_4.5 | 69.1 | 0.9 | 14.2 | 0.8 | 10.5 | 4.5 | 1296.15 | Senshu Y. | 2014 | Sciglass database
sankmc_69.1_10.7_0_10.7_9.4_0 | 69.09 | 10.74 | 0 | 10.74 | 9.43 | 0 | 1703.15 | Schairer J.F. | 1954 | Sciglass database
sankmc_69.2_0_0_15.4_15.4_0 | 69.22 | 0 | 0 | 15.39 | 15.39 | 0 | 1353.15 | Roedder E.W. | 1951 | Sciglass database
sankmc_69.2_0_0_30.8_0_0 | 69.2 | 0 | 0 | 30.8 | 0 | 0 | 1282.15 | Kracek F.C. | 1929 | Sciglass database
sankmc_69.2_0_24.3_0_0_6.5 | 69.23 | 0 | 24.32 | 0 | 0 | 6.45 | 1083.15 | Shahid K.A. | 1971 | Sciglass database
sankmc_69.2_0_4.7_26.1_0_0 | 69.21 | 0 | 4.68 | 26.11 | 0 | 0 | 1201.15 | Kracek F.C. | 1932 | Sciglass database
sankmc_69.2_1.4_0_29.4_0_0 | 69.19 | 1.39 | 0 | 29.42 | 0 | 0 | 1268.15 | Schairer J.F. | 1955 | Sciglass database
sankmc_69.2_11.9_0_18.9_0_0 | 69.16308 | 11.92881 | 0 | 18.90811 | 0 | 0 | 1793.15 | Schairer J.F. | 1955 | Sciglass database
sankmc_69.2_13.9_13.9_0_1.5_1.5 | 69.16308 | 13.89861 | 13.88861 | 0 | 1.519848 | 1.529847 | 1406.15 | Schairer J.F. | 1960 | Sciglass database
sankmc_69.2_15.4_0_0_0_15.4 | 69.2 | 15.4 | 0 | 0 | 0 | 15.4 | 1708.15 | Schairer J.F. | 1947 | Sciglass database
sankmc_69.2_17.6_0_13.1_0_0 | 69.22 | 17.64 | 0 | 13.14 | 0 | 0 | 1808.15 | Schairer J.F. | 1955 | Sciglass database
sankmc_69.3_0_14.6_0_0_16.1 | 69.27 | 0 | 14.6 | 0 | 0 | 16.13 | 1363.15 | Weng Wenjian | 1986 | Sciglass database
sankmc_69.3_0_15.2_0_0_15.5 | 69.32 | 0 | 15.21 | 0 | 0 | 15.47 | 1339.15 | Morey G.W. | 1930 | Sciglass database
sankmc_69.3_0_25.3_0_0_5.4 | 69.3 | 0 | 25.32 | 0 | 0 | 5.38 | 1061.15 | Shahid K.A. | 1971 | Sciglass database
sankmc_69.3_12.4_0_0_9.4_9 | 69.25 | 12.37 | 0 | 0 | 9.39 | 8.99 | 1551.15 | Osborn E.F. | 1954 | Sciglass database
sankmc_69.3_12.9_0_0_0_17.8 | 69.30307 | 12.89871 | 0 | 0 | 0 | 17.79822 | 1508.75 | Hofmann D.A. | 2013 | Sciglass database
sankmc_69.3_15.2_0_0_15.4_0 | 69.34 | 15.24 | 0 | 0 | 15.42 | 0 | 1733.15 | Schairer J.F. | 1954 | Sciglass database
sankmc_69.3_16.5_14.2_0_0_0 | 69.29 | 16.49 | 14.22 | 0 | 0 | 0 | 1563.15 | Schairer J.F. | 1956 | Sciglass database
sankmc_69.3_4.2_0_4.2_11.2_11.2 | 69.3 | 4.16 | 0 | 4.16 | 11.19 | 11.19 | 1595.15 | Schairer J.F. | 1938 | Sciglass database
sankmc_69.4_0_0_13.5_17.1_0 | 69.37 | 0 | 0 | 13.52 | 17.11 | 0 | 1348.15 | Roedder E.W. | 1951 | Sciglass database
sankmc_69.4_0_0_30.6_0_0 | 69.38 | 0 | 0 | 30.62 | 0 | 0 | 1287.15 | Marinov M. | 1965 | Sciglass database
sankmc_69.4_0_27.3_0_0_3.2 | 69.44306 | 0 | 27.31727 | 0 | 0 | 3.239676 | 1105.15 | Shahid K.A. | 1971 | Sciglass database
sankmc_69.4_1.8_28.8_0_0_0 | 69.37 | 1.81 | 28.82 | 0 | 0 | 0 | 1103.15 | Schairer J.F. | 1956 | Sciglass database
sankmc_69.4_15.3_0_7.9_0_7.4 | 69.4 | 15.3 | 0 | 7.9 | 0 | 7.4 | 1651.15 | Schairer J.F. | 1947 | Sciglass database
sankmc_69.4_15.6_0_0_15_0 | 69.39 | 15.61 | 0 | 0 | 15 | 0 | 1737.15 | Zu Qun | 2009 | Sciglass database
sankmc_69.4_15.6_0_0_15_0 | 69.39 | 15.61 | 0 | 0 | 15 | 0 | 1737.15 | Tamura S. | 1996 | Sciglass database
sankmc_69.4_3.5_0_27.1_0_0 | 69.4 | 3.47 | 0 | 27.13 | 0 | 0 | 1203.15 | Schairer J.F. | 1955 | Sciglass database
sankmc_69.5_0_25.1_0_0_5.4 | 69.5 | 0 | 25.11 | 0 | 0 | 5.39 | 1074.15 | Morey G.W. | 1930 | Sciglass database
sankmc_69.5_0_25.1_0_0_5.4 | 69.5 | 0 | 25.11 | 0 | 0 | 5.39 | 1074.15 | Morey G.W. | 1932 | Sciglass database
sankmc_69.5_0.2_0_9.9_0_20.4 | 69.5 | 0.2 | 0 | 9.9 | 0 | 20.4 | 1523.15 | Ozawa S. | 2007 | Sciglass database
sankmc_69.5_13.5_0_0_17_0 | 69.53 | 13.45 | 0 | 0 | 17.02 | 0 | 1702.55 | McGinnis P.B. | 2010 | Sciglass database
sankmc_69.5_13.5_0_0_17_0 | 69.53 | 13.45 | 0 | 0 | 17.02 | 0 | 1707.55 | McGinnis P.B. | 2010 | Sciglass database
sankmc_69.5_20.2_10.3_0_0_0 | 69.45305 | 20.22798 | 10.31897 | 0 | 0 | 0 | 1884.15 | Schairer J.F. | 1956 | Sciglass database
sankmc_69.5_4.2_26.3_0_0_0 | 69.49305 | 4.159584 | 26.34737 | 0 | 0 | 0 | 1058.15 | Schairer J.F. | 1956 | Sciglass database
sankmc_69.5_5.6_0_24.9_0_0 | 69.52 | 5.56 | 0 | 24.92 | 0 | 0 | 1333.15 | Schairer J.F. | 1955 | Sciglass database
sankmc_69.5_7.7_0_22.9_0_0 | 69.46 | 7.67 | 0 | 22.87 | 0 | 0 | 1528.15 | Schairer J.F. | 1955 | Sciglass database
sankmc_69.6_0_1.5_28.9_0_0 | 69.64 | 0 | 1.47 | 28.89 | 0 | 0 | 1251.15 | Kracek F.C. | 1932 | Sciglass database
sankmc_69.6_0_15.2_0_7.3_7.9 | 69.56 | 0 | 15.23 | 0 | 7.27 | 7.94 | 1273.15 | Shahid K.A. | 1972 | Sciglass database
sankmc_69.6_16.1_14.3_0_0_0 | 69.58 | 16.13 | 14.29 | 0 | 0 | 0 | 1503.15 | Schairer J.F. | 1956 | Sciglass database
sankmc_69.6_2.5_13.4_0.6_8.2_5.6 | 69.63304 | 2.509749 | 13.42866 | 0.59994 | 8.219178 | 5.609439 | 1330.15 | Senshu Y. | 2014 | Sciglass database
sankmc_69.6_2.7_0_0_27.7_0 | 69.6 | 2.73 | 0 | 0 | 27.67 | 0 | 1934.15 | Greig J.W. | 1927 | Sciglass database
sankmc_69.6_26.2_0_4.2_0_0 | 69.62 | 26.2 | 0 | 4.18 | 0 | 0 | 1973.15 | Lecomte G. | 2004 | Sciglass database
sankmc_69.6_7.8_22.5_0_0_0 | 69.64 | 7.82 | 22.54 | 0 | 0 | 0 | 1153.15 | Schairer J.F. | 1956 | Sciglass database
sankmc_69.7_0_0_15.1_15.2_0 | 69.72 | 0 | 0 | 15.13 | 15.15 | 0 | 1353.15 | Roedder E.W. | 1951 | Sciglass database
sankmc_69.7_0_0_30.3_0_0 | 69.7 | 0 | 0 | 30.3 | 0 | 0 | 1278.15 | Kracek F.C. | 1929 | Sciglass database
sankmc_69.7_0_14.3_0_0_16 | 69.74 | 0 | 14.29 | 0 | 0 | 15.97 | 1357.15 | Morey G.W. | 1930 | Sciglass database
sankmc_69.7_0_14.5_0_0_15.8 | 69.7 | 0 | 14.48 | 0 | 0 | 15.82 | 1348.15 | Sakka S. | 1971 | Sciglass database
sankmc_69.7_0_15.3_0_0_15 | 69.65 | 0 | 15.34 | 0 | 0 | 15.01 | 1324.15 | Morey G.W. | 1930 | Sciglass database
sankmc_69.7_0_17.1_0_7.3_6 | 69.69 | 0 | 17.06 | 0 | 7.28 | 5.97 | 1193.15 | Shahid K.A. | 1972 | Sciglass database
sankmc_69.7_0.7_0_29.6_0_0 | 69.68 | 0.69 | 0 | 29.63 | 0 | 0 | 1278.15 | Schairer J.F. | 1955 | Sciglass database
sankmc_69.7_1.7_13.7_0.4_14.5_0 | 69.7 | 1.72 | 13.74 | 0.37 | 14.47 | 0 | 1235.15 | Owens-Illinois, | 1967 | Sciglass database
sankmc_69.7_12.9_17.4_0_0_0 | 69.67 | 12.91 | 17.42 | 0 | 0 | 0 | 1298.15 | Schairer J.F. | 1956 | Sciglass database
sankmc_69.7_4.2_4.2_0_10.9_11 | 69.74303 | 4.179582 | 4.169583 | 0 | 10.94891 | 10.9589 | 1556.15 | Schairer J.F. | 1960 | Sciglass database
sankmc_69.8_0_0_12.8_0_17.4 | 69.82 | 0 | 0 | 12.79 | 0 | 17.39 | 1423.15 | Morey G.W. | 1930 | Sciglass database
sankmc_69.8_0_0_20.8_9.4_0 | 69.78 | 0 | 0 | 20.8 | 9.42 | 0 | 1158.15 | Roedder E.W. | 1951 | Sciglass database
sankmc_69.8_0_18.9_0_7.3_4 | 69.82 | 0 | 18.89 | 0 | 7.3 | 3.99 | 1107.15 | Shahid K.A. | 1972 | Sciglass database
sankmc_69.8_0_25.8_4.4_0_0 | 69.82 | 0 | 25.83 | 4.35 | 0 | 0 | 1060.15 | Kracek F.C. | 1932 | Sciglass database
sankmc_69.8_12.2_0_0_0_18 | 69.75 | 12.21 | 0 | 0 | 0 | 18.04 | 1664.85 | McGinnis P.B. | 2002 | Sciglass database
sankmc_69.8_14.5_0_0_15.7_0 | 69.81 | 14.54 | 0 | 0 | 15.65 | 0 | 1698.15 | Ermolaeva E.V. | 1951 | Sciglass database
sankmc_69.8_15.1_0_3.1_0_12 | 69.8 | 15.1 | 0 | 3.1 | 0 | 12 | 1703.15 | Schairer J.F. | 1947 | Sciglass database
sankmc_69.9_0_0_7.1_23_0 | 69.92699 | 0 | 0 | 7.070707 | 23.0023 | 0 | 1668.15 | Roedder E.W. | 1951 | Sciglass database
sankmc_69.9_0_13.4_0_7_9.7 | 69.89 | 0 | 13.42 | 0 | 6.98 | 9.71 | 1283.15 | Morey G.W. | 1930 | Sciglass database
sankmc_69.9_0_15.1_0_0_15 | 69.91699 | 0 | 15.12151 | 0 | 0 | 14.9615 | 1324.15 | Morey G.W. | 1930 | Sciglass database
sankmc_69.9_0_17.8_1.5_0_10.8 | 69.93 | 0 | 17.75 | 1.48 | 0 | 10.84 | 1238.15 | Jones S.P. | 1961 | Sciglass database
sankmc_69.9_0_19.4_0_0_10.7 | 69.93 | 0 | 19.37 | 0 | 0 | 10.7 | 1228.15 | Grauer O.H. | 1950 | Sciglass database
sankmc_69.9_0_30.1_0_0_0 | 69.9 | 0 | 30.1 | 0 | 0 | 0 | 1133.15 | Winter-Klein A. | 1959 | Sciglass database
sankmc_69.9_0.1_12.8_0_16.9_0.3 | 69.93 | 0.11 | 12.75 | 0 | 16.9 | 0.31 | 1416.15 | Owens-Illinois | 1944 | Sciglass database
sankmc_69.9_1.2_14.3_0_7.2_7.5 | 69.85301 | 1.159884 | 14.30857 | 0 | 7.189281 | 7.489251 | 1261.15 | Suzuki Y. | 1964 | Sciglass database
sankmc_69.9_12.6_0_17.5_0_0 | 69.92 | 12.59 | 0 | 17.49 | 0 | 0 | 1848.15 | Schairer J.F. | 1955 | Sciglass database
sankmc_69.9_14.9_0_0.7_14.4_0 | 69.92699 | 14.94149 | 0 | 0.740074 | 14.39144 | 0 | 1728.15 | Schairer J.F. | 1954 | Sciglass database
sankmc_69.9_15.8_14.4_0_0_0 | 69.87 | 15.76 | 14.37 | 0 | 0 | 0 | 1478.15 | Schairer J.F. | 1956 | Sciglass database
sankmc_69.9_2.8_0_27.3_0_0 | 69.88301 | 2.769723 | 0 | 27.34727 | 0 | 0 | 1208.15 | Schairer J.F. | 1955 | Sciglass database
sankmc_69.9_4.8_25.3_0_0_0 | 69.87 | 4.79 | 25.34 | 0 | 0 | 0 | 1053.15 | Schairer J.F. | 1956 | Sciglass database
sankmc_7_28.3_0_0_7.1_57.6 | 7 | 28.3 | 0 | 0 | 7.1 | 57.6 | 1603.15 | Koike A. | 2001 | Sciglass database
sankmc_7.8_30_0_0_0_62.2 | 7.82 | 30 | 0 | 0 | 0 | 62.18 | 1613.15 | Kumm K.-A. | 1969 | Sciglass database
sankmc_70_0_0_13.3_16.7_0 | 69.957 | 0 | 0 | 13.31133 | 16.73167 | 0 | 1338.15 | Roedder E.W. | 1951 | Sciglass database
sankmc_70_0_0_20_0_10 | 70.047 | 0 | 0 | 19.972 | 0 | 9.980998 | 1203.15 | Morey G.W. | 1930 | Sciglass database
sankmc_70_0_0_30_0_0 | 70 | 0 | 0 | 30 | 0 | 0 | 1273.15 | Sheybany H.-A. | 1949 | Sciglass database
sankmc_70_0_0_30_0_0 | 70 | 0 | 0 | 30 | 0 | 0 | 1284.15 | Asayama E. | 1993 | Sciglass database
sankmc_70_0_15_0_7.5_7.5 | 70 | 0 | 15 | 0 | 7.5 | 7.5 | 1245.15 | Senshu Y. | 2014 | Sciglass database
sankmc_70_0_20.7_0_7.3_2 | 69.95 | 0 | 20.74 | 0 | 7.31 | 2 | 1082.15 | Shahid K.A. | 1972 | Sciglass database
sankmc_70_0_30_0_0_0 | 70 | 0 | 30 | 0 | 0 | 0 | 1107.15 | Nakashima H. | 1975 | Sciglass database
sankmc_70_0_30_0_0_0 | 70 | 0 | 30 | 0 | 0 | 0 | 1108.15 | Grebenshchikov | 1929 | Sciglass database
sankmc_70_0_30_0_0_0 | 70 | 0 | 30 | 0 | 0 | 0 | 1133.15 | Bockris J.O`M. | 1955 | Sciglass database
sankmc_70_0_30_0_0_0 | 70 | 0 | 30 | 0 | 0 | 0 | 1136.15 | Kawahara M. | 1977 | Sciglass database
sankmc_70_10.5_0_0_0_19.5 | 70 | 10.5 | 0 | 0 | 0 | 19.5 | 1633.15 | Abel B.M. | 2013 | Sciglass database
sankmc_70_10.5_0_0_9.8_9.8 | 70 | 10.5 | 0 | 0 | 9.75 | 9.75 | 1678.15 | Abel B.M. | 2013 | Sciglass database
sankmc_70_12_0_0_0_18 | 70 | 12 | 0 | 0 | 0 | 18 | 1704.15 | Abel B.M. | 2013 | Sciglass database
sankmc_70_12_0_0_18_0 | 70 | 12 | 0 | 0 | 18 | 0 | 1732.15 | Abel B.M. | 2013 | Sciglass database
sankmc_70_12_0_0_9_9 | 70 | 12 | 0 | 0 | 9 | 9 | 1674.15 | Abel B.M. | 2013 | Sciglass database
sankmc_70_12.7_0_0_0_17.3 | 70 | 12.69 | 0 | 0 | 0 | 17.31 | 1653.15 | Kumm K.-A. | 1969 | Sciglass database
sankmc_70_13.5_0_0_0_16.5 | 70 | 13.5 | 0 | 0 | 0 | 16.5 | 1732.15 | Abel B.M. | 2013 | Sciglass database
sankmc_70_13.5_0_0_16.5_0 | 70 | 13.5 | 0 | 0 | 16.5 | 0 | 1734.15 | Abel B.M. | 2013 | Sciglass database
sankmc_70_13.5_0_0_8.3_8.3 | 70 | 13.5 | 0 | 0 | 8.25 | 8.25 | 1638.15 | Abel B.M. | 2013 | Sciglass database
sankmc_70_15_0_0_15_0 | 70 | 15 | 0 | 0 | 15 | 0 | 1728.15 | Abel B.M. | 2013 | Sciglass database
sankmc_70_15_0_0_7.5_7.5 | 70 | 15 | 0 | 0 | 7.5 | 7.5 | 1699.15 | Abel B.M. | 2013 | Sciglass database
sankmc_70_15_0_10_0_5 | 70 | 15 | 0 | 10 | 0 | 5 | 1644.15 | Schairer J.F. | 1947 | Sciglass database
sankmc_70_15_1.3_8.7_0_5 | 70.02 | 14.99 | 1.32 | 8.7 | 0 | 4.97 | 1613.15 | Franco R.R. | 1951 | Sciglass database
sankmc_70_15_1.7_8.3_0_5 | 70.04 | 14.98 | 1.71 | 8.31 | 0 | 4.96 | 1588.15 | Franco R.R. | 1951 | Sciglass database
sankmc_70_15_10_0_0_5 | 70.01 | 15 | 10 | 0 | 0 | 4.99 | 1667.15 | Bowen N.L. | 1913 | Sciglass database
sankmc_70_2.5_12.6_1.2_12.3_1.4 | 70 | 2.5 | 12.6 | 1.2 | 12.3 | 1.4 | 1276.15 | Senshu Y. | 2014 | Sciglass database
sankmc_70_2.5_13.2_0.6_10.9_2.8 | 70 | 2.5 | 13.2 | 0.6 | 10.9 | 2.8 | 1315.15 | Senshu Y. | 2014 | Sciglass database
sankmc_70_2.5_13.2_0.6_12.3_1.4 | 70 | 2.5 | 13.2 | 0.6 | 12.3 | 1.4 | 1269.15 | Senshu Y. | 2014 | Sciglass database
sankmc_70_2.5_13.2_0.6_8.2_5.5 | 70 | 2.5 | 13.2 | 0.6 | 8.2 | 5.5 | 1332.15 | Senshu Y. | 2014 | Sciglass database
sankmc_70_2.5_13.2_0.6_9.6_4.1 | 70 | 2.5 | 13.2 | 0.6 | 9.6 | 4.1 | 1339.15 | Senshu Y. | 2014 | Sciglass database
sankmc_70_2.5_13.7_0_6.9_6.9 | 70 | 2.5 | 13.7 | 0 | 6.9 | 6.9 | 1319.15 | Senshu Y. | 2014 | Sciglass database
sankmc_70_2.5_16.5_0_5.5_5.5 | 70 | 2.5 | 16.5 | 0 | 5.5 | 5.5 | 1158.15 | Senshu Y. | 2014 | Sciglass database
sankmc_70_30_0_0_0_0 | 70 | 30 | 0 | 0 | 0 | 0 | 2084.15 | Horibe T. | 1967 | Sciglass database
sankmc_70_4.5_0_4.5_21.1_0 | 69.96 | 4.48 | 0 | 4.48 | 21.08 | 0 | 1748.15 | Schairer J.F. | 1954 | Sciglass database
sankmc_70_4.8_0_25.1_0_0 | 70.01 | 4.85 | 0 | 25.14 | 0 | 0 | 1268.15 | Schairer J.F. | 1955 | Sciglass database
sankmc_70_9_0_0_0_21 | 70 | 9 | 0 | 0 | 0 | 21 | 1622.15 | Abel B.M. | 2013 | Sciglass database
sankmc_70_9.1_0_21_0_0 | 69.98 | 9.06 | 0 | 20.96 | 0 | 0 | 1613.15 | Schairer J.F. | 1955 | Sciglass database
sankmc_70_9.5_15.3_2.7_2.2_0.3 | 70 | 9.5 | 15.3 | 2.7 | 2.2 | 0.3 | 1150.15 | Nakamura A. | 2014 | Sciglass database
sankmc_70_9.5_18_0_2.5_0 | 70 | 9.5 | 18 | 0 | 2.5 | 0 | 1134.15 | Nakamura A. | 2014 | Sciglass database
sankmc_70.1_0_12.5_17.4_0_0 | 70.12 | 0 | 12.51 | 17.37 | 0 | 0 | 971.15 | Kracek F.C. | 1932 | Sciglass database
sankmc_70.1_0_22.6_0_7.3_0 | 70.09 | 0 | 22.59 | 0 | 7.32 | 0 | 1070.15 | Shahid K.A. | 1972 | Sciglass database
sankmc_70.1_0.3_0_9.4_0_20.2 | 70.1 | 0.3 | 0 | 9.4 | 0 | 20.2 | 1193.15 | Ozawa S. | 2007 | Sciglass database
sankmc_70.1_1.2_13_0.6_5.2_9.9 | 70.14299 | 1.229877 | 12.9887 | 0.569943 | 5.179482 | 9.889011 | 1314.15 | Tsuzuki T. | 2009 | Sciglass database
sankmc_70.1_12.2_5_4.9_7.8_0 | 70.07299 | 12.24878 | 4.959504 | 4.929507 | 7.789221 | 0 | 1568.15 | Nakashima T. | 1999 | Sciglass database
sankmc_70.1_14.9_5.2_4.9_0_4.9 | 70.12 | 14.94 | 5.18 | 4.88 | 0 | 4.88 | 1593.15 | Franco R.R. | 1951 | Sciglass database
sankmc_70.1_14.9_6.4_3.6_0_4.8 | 70.14 | 14.93 | 6.44 | 3.64 | 0 | 4.85 | 1608.15 | Franco R.R. | 1951 | Sciglass database
sankmc_70.1_15_2.6_7.4_0_4.9 | 70.06 | 14.97 | 2.62 | 7.41 | 0 | 4.94 | 1583.15 | Franco R.R. | 1951 | Sciglass database
sankmc_70.1_15_3.9_6.1_0_4.9 | 70.08 | 14.96 | 3.91 | 6.14 | 0 | 4.91 | 1588.15 | Franco R.R. | 1951 | Sciglass database
sankmc_70.1_18.3_0_11.7_0_0 | 70.06 | 18.29 | 0 | 11.65 | 0 | 0 | 1848.15 | Schairer J.F. | 1955 | Sciglass database
sankmc_70.1_3.2_12.8_0.8_5.3_7.9 | 70.07 | 3.21 | 12.8 | 0.77 | 5.26 | 7.89 | 1333.15 | Mitamura N. | 2017 | Sciglass database
sankmc_70.2_0_0_29.8_0_0 | 70.16 | 0 | 0 | 29.84 | 0 | 0 | 1277.15 | Kracek F.C. | 1937 | Sciglass database
sankmc_70.2_0_23.3_0_0_6.5 | 70.21 | 0 | 23.34 | 0 | 0 | 6.45 | 1098.15 | Shahid K.A. | 1971 | Sciglass database
sankmc_70.2_0_24.1_0_0_5.7 | 70.24 | 0 | 24.05 | 0 | 0 | 5.71 | 1061.15 | Morey G.W. | 1930 | Sciglass database
sankmc_70.2_0_29.8_0_0_0 | 70.17 | 0 | 29.83 | 0 | 0 | 0 | 1128.15 | Bowen N.L. | 1930 | Sciglass database
sankmc_70.2_0_5.5_0_14.1_10.2 | 70.19 | 0 | 5.52 | 0 | 14.13 | 10.16 | 1663.15 | Shahid K.A. | 1972 | Sciglass database
sankmc_70.2_1.2_14.4_0_5.7_8.6 | 70.15702 | 1.160116 | 14.37144 | 0 | 5.740574 | 8.570857 | 1265.15 | Suzuki Y. | 1964 | Sciglass database
sankmc_70.2_12.2_0_0_15.4_2.2 | 70.22702 | 12.17122 | 0 | 0 | 15.39154 | 2.210221 | 1685.15 | Osborn E.F. | 1954 | Sciglass database
sankmc_70.2_12.2_17.6_0_0_0 | 70.24 | 12.21 | 17.55 | 0 | 0 | 0 | 1288.15 | Schairer J.F. | 1956 | Sciglass database
sankmc_70.2_14.9_7.7_2.4_0_4.8 | 70.18 | 14.91 | 7.68 | 2.41 | 0 | 4.82 | 1608.15 | Franco R.R. | 1951 | Sciglass database
sankmc_70.2_14.9_8.9_1.2_0_4.8 | 70.2 | 14.9 | 8.9 | 1.2 | 0 | 4.8 | 1613.15 | Franco R.R. | 1951 | Sciglass database
sankmc_70.2_19.3_10.5_0_0_0 | 70.21 | 19.31 | 10.48 | 0 | 0 | 0 | 1873.15 | Ermolaeva E.V. | 1951 | Sciglass database
sankmc_70.2_3_0_0_0_26.9 | 70.19 | 2.95 | 0 | 0 | 0 | 26.86 | 1778.15 | Kumm K.-A. | 1969 | Sciglass database
sankmc_70.3_0_0_11.7_18_0 | 70.26 | 0 | 0 | 11.72 | 18.02 | 0 | 1403.15 | Roedder E.W. | 1951 | Sciglass database
sankmc_70.3_0_17.2_0_6.2_6.3 | 70.29 | 0 | 17.2 | 0 | 6.17 | 6.34 | 1150.15 | Owens-Illinois | 1950 | Sciglass database
sankmc_70.3_0_21.1_0_0_8.6 | 70.32 | 0 | 21.07 | 0 | 0 | 8.61 | 1182.15 | Morey G.W. | 1930 | Sciglass database
sankmc_70.3_0_24.3_0_0_5.4 | 70.29 | 0 | 24.33 | 0 | 0 | 5.38 | 1055.15 | Shahid K.A. | 1971 | Sciglass database
sankmc_70.3_1.2_13_0.5_5.3_9.7 | 70.25703 | 1.170117 | 13.0213 | 0.510051 | 5.340534 | 9.70097 | 1313.15 | Kuriyama N. | 2001 | Sciglass database
sankmc_70.3_10.6_0_0_0_19.1 | 70.3 | 10.56 | 0 | 0 | 0 | 19.14 | 1600.35 | Hofmann D.A. | 2013 | Sciglass database
sankmc_70.3_12.3_4.5_4.5_0_8.4 | 70.29 | 12.26 | 4.51 | 4.52 | 0 | 8.42 | 1463.15 | Nakashima T. | 1999 | Sciglass database
sankmc_70.3_18_11.7_0_0_0 | 70.33 | 17.96 | 11.71 | 0 | 0 | 0 | 1796.15 | Schairer J.F. | 1956 | Sciglass database
sankmc_70.3_5.6_13.1_0_0_11.1 | 70.30703 | 5.550555 | 13.05131 | 0 | 0 | 11.09111 | 1429.15 | Morey G.W. | 1930 | Sciglass database
sankmc_70.3_9.5_20.3_0_0_0 | 70.25 | 9.48 | 20.27 | 0 | 0 | 0 | 1213.15 | Schairer J.F. | 1956 | Sciglass database
sankmc_70.4_0_0_13.5_0_16.1 | 70.36 | 0 | 0 | 13.53 | 0 | 16.11 | 1388.15 | Morey G.W. | 1930 | Sciglass database
sankmc_70.4_0_0_17.9_0_11.7 | 70.42296 | 0 | 0 | 17.85821 | 0 | 11.71883 | 1260.15 | Morey G.W. | 1930 | Sciglass database
sankmc_70.4_0_10.5_0_0_19.1 | 70.39296 | 0 | 10.47895 | 0 | 0 | 19.12809 | 1461.15 | Morey G.W. | 1930 | Sciglass database
sankmc_70.4_0_14.9_0_14.3_0.5 | 70.37 | 0 | 14.85 | 0 | 14.27 | 0.51 | 1277.15 | Shahid K.A. | 1972 | Sciglass database
sankmc_70.4_0_22.6_0_0_7 | 70.39704 | 0 | 22.60226 | 0 | 0 | 7.0007 | 1118.15 | Morey G.W. | 1930 | Sciglass database
sankmc_70.4_0.3_13.2_0_6_10 | 70.42 | 0.35 | 13.23 | 0 | 6 | 10 | 1293.15 | Koch S. | 1996 | Sciglass database
sankmc_70.4_1.2_14.4_0_4.3_9.7 | 70.44 | 1.17 | 14.43 | 0 | 4.29 | 9.67 | 1279.15 | Suzuki Y. | 1964 | Sciglass database
sankmc_70.4_10.2_0_10.2_4.6_4.6 | 70.4 | 10.18 | 0 | 10.18 | 4.62 | 4.62 | 1643.15 | Schairer J.F. | 1938 | Sciglass database
sankmc_70.4_15_14.5_0_0_0 | 70.44296 | 15.0385 | 14.51855 | 0 | 0 | 0 | 1368.15 | Schairer J.F. | 1956 | Sciglass database
sankmc_70.4_2.1_0_27.6_0_0 | 70.37 | 2.07 | 0 | 27.56 | 0 | 0 | 1213.15 | Schairer J.F. | 1955 | Sciglass database
sankmc_70.4_2.6_0_2.6_24.4_0 | 70.35 | 2.62 | 0 | 2.62 | 24.41 | 0 | 1773.15 | Schairer J.F. | 1954 | Sciglass database
sankmc_70.5_0_0_14.9_14.7_0 | 70.46 | 0 | 0 | 14.87 | 14.67 | 0 | 1358.15 | Roedder E.W. | 1951 | Sciglass database
sankmc_70.5_0_24.2_0_0_5.3 | 70.49 | 0 | 24.2 | 0 | 0 | 5.31 | 1039.15 | Morey G.W. | 1930 | Sciglass database
sankmc_70.5_0_9.2_0_14.2_6.1 | 70.46 | 0 | 9.23 | 0 | 14.19 | 6.12 | 1471.15 | Shahid K.A. | 1972 | Sciglass database
sankmc_70.5_0.1_12.8_0_14.3_2.4 | 70.45 | 0.11 | 12.81 | 0 | 14.27 | 2.36 | 1352.15 | Owens-Illinois | 1944 | Sciglass database
sankmc_70.5_0.3_13.1_0.1_5.7_10.2 | 70.49295 | 0.349965 | 13.09869 | 0.129987 | 5.729427 | 10.19898 | 1303.15 | Lemaille M. | 1999 | Sciglass database
sankmc_70.5_14.6_0_7.9_7_0 | 70.53 | 14.56 | 0 | 7.88 | 7.03 | 0 | 1658.15 | Schairer J.F. | 1954 | Sciglass database
sankmc_70.5_16.1_0_13.4_0_0 | 70.47 | 16.11 | 0 | 13.42 | 0 | 0 | 1823.15 | Schairer J.F. | 1955 | Sciglass database
sankmc_70.5_20.2_9.3_0_0_0 | 70.46705 | 20.22202 | 9.310931 | 0 | 0 | 0 | 1918.15 | Schairer J.F. | 1956 | Sciglass database
sankmc_70.5_3.7_25.9_0_0_0 | 70.49705 | 3.650365 | 25.85259 | 0 | 0 | 0 | 1053.15 | Schairer J.F. | 1956 | Sciglass database
sankmc_70.5_5.2_14.1_0_10.2_0 | 70.5 | 5.2 | 14.1 | 0 | 10.2 | 0 | 1323.15 | Ding Jack Yuan- | 2015 | Sciglass database
sankmc_70.6_0_0_0_0_29.4 | 70.59 | 0 | 0 | 0 | 0 | 29.41 | 1973.15 | Greig J.W. | 1927 | Sciglass database
sankmc_70.6_0_0_17.6_11.9_0 | 70.55 | 0 | 0 | 17.59 | 11.86 | 0 | 1303.15 | Roedder E.W. | 1951 | Sciglass database
sankmc_70.6_0_0_19.1_10.3_0 | 70.63 | 0 | 0 | 19.1 | 10.27 | 0 | 1253.15 | Roedder E.W. | 1951 | Sciglass database
sankmc_70.6_0_0_23.5_0_5.9 | 70.61 | 0 | 0 | 23.49 | 0 | 5.9 | 1167.15 | Morey G.W. | 1930 | Sciglass database
sankmc_70.6_0_0_4.2_25.2_0 | 70.56 | 0 | 0 | 4.2 | 25.24 | 0 | 1753.15 | Roedder E.W. | 1951 | Sciglass database
sankmc_70.6_0_11.1_0_14.2_4.1 | 70.59 | 0 | 11.1 | 0 | 14.22 | 4.09 | 1414.15 | Shahid K.A. | 1972 | Sciglass database
sankmc_70.6_0_16.5_0_0_12.9 | 70.6 | 0 | 16.51 | 0 | 0 | 12.89 | 1279.15 | Morey G.W. | 1930 | Sciglass database
sankmc_70.6_0_5.6_0_7.2_16.6 | 70.58 | 0 | 5.63 | 0 | 7.21 | 16.58 | 1643.15 | Shahid K.A. | 1972 | Sciglass database
sankmc_70.6_0.1_14.8_0_14.2_0.3 | 70.59294 | 0.109989 | 14.80852 | 0 | 14.17858 | 0.309969 | 1302.15 | Owens-Illinois | 1944 | Sciglass database
sankmc_70.6_0.6_14.2_0_7.2_7.5 | 70.55294 | 0.579942 | 14.24858 | 0 | 7.159284 | 7.459254 | 1260.15 | Suzuki Y. | 1964 | Sciglass database
sankmc_70.6_13.9_0_0_0_15.4 | 70.64 | 13.93 | 0 | 0 | 0 | 15.43 | 1704.85 | McGinnis P.B. | 2002 | Sciglass database
sankmc_70.6_4.1_0_25.3_0_0 | 70.57294 | 4.149585 | 0 | 25.27747 | 0 | 0 | 1158.15 | Schairer J.F. | 1955 | Sciglass database
sankmc_70.6_6.2_0_23.2_0_0 | 70.61 | 6.23 | 0 | 23.16 | 0 | 0 | 1428.15 | Schairer J.F. | 1955 | Sciglass database
sankmc_70.6_8.7_0_8.7_6_6 | 70.6 | 8.67 | 0 | 8.67 | 6.03 | 6.03 | 1543.15 | Schairer J.F. | 1938 | Sciglass database
sankmc_70.7_0_0_10.5_0_18.9 | 70.67 | 0 | 0 | 10.48 | 0 | 18.85 | 1502.15 | Morey G.W. | 1930 | Sciglass database
sankmc_70.7_0_0_24.3_5_0 | 70.66 | 0 | 0 | 24.32 | 5.02 | 0 | 1133.15 | Roedder E.W. | 1951 | Sciglass database
sankmc_70.7_0_13_0_14.3_2 | 70.73 | 0 | 12.97 | 0 | 14.25 | 2.05 | 1353.15 | Shahid K.A. | 1972 | Sciglass database
sankmc_70.7_0_22.4_0_0_7 | 70.67 | 0 | 22.35 | 0 | 0 | 6.98 | 1133.15 | Sakka S. | 1971 | Sciglass database
sankmc_70.7_0_22.8_0_0_6.5 | 70.67 | 0 | 22.82 | 0 | 0 | 6.51 | 1099.15 | Morey G.W. | 1930 | Sciglass database
sankmc_70.7_6_23.3_0_0_0 | 70.71 | 6 | 23.29 | 0 | 0 | 0 | 1113.15 | Schairer J.F. | 1956 | Sciglass database
sankmc_70.7_6.1_12.1_1.7_3.9_5.6 | 70.68 | 6.13 | 12.09 | 1.66 | 3.87 | 5.57 | 1283.15 | Li Yingchun | 2012 | Sciglass database
sankmc_70.7_9_0_0_11.3_9 | 70.66 | 9.03 | 0 | 0 | 11.31 | 9 | 1699.15 | Andersen O. | 1915 | Sciglass database
sankmc_70.8_0_0_14.4_0_14.8 | 70.83708 | 0 | 0 | 14.35144 | 0 | 14.81148 | 1378.15 | Morey G.W. | 1930 | Sciglass database
sankmc_70.8_1.2_13.4_0_7.2_7.5 | 70.82 | 1.16 | 13.35 | 0 | 7.19 | 7.48 | 1289.15 | Suzuki Y. | 1964 | Sciglass database
sankmc_70.8_12.5_16.7_0_0_0 | 70.82 | 12.5 | 16.68 | 0 | 0 | 0 | 1255.15 | Spanoudis L. | 1969 | Sciglass database
sankmc_70.9_0_0_14.6_14.6_0 | 70.85 | 0 | 0 | 14.57 | 14.58 | 0 | 1357.15 | Roedder E.W. | 1951 | Sciglass database
sankmc_70.9_0_13.8_0_0_15.3 | 70.9 | 0 | 13.79 | 0 | 0 | 15.31 | 1351.15 | Morey G.W. | 1930 | Sciglass database
sankmc_70.9_0_23.4_0_0_5.7 | 70.91 | 0 | 23.37 | 0 | 0 | 5.72 | 1053.15 | Morey G.W. | 1930 | Sciglass database
sankmc_70.9_0.6_14.3_0_5.7_8.5 | 70.85 | 0.58 | 14.31 | 0 | 5.72 | 8.54 | 1240.15 | Suzuki Y. | 1964 | Sciglass database
sankmc_70.9_1.1_12.7_0.2_6.8_8.3 | 70.93291 | 1.109889 | 12.73873 | 0.189981 | 6.769323 | 8.259174 | 1303.15 | Miyasaka J. | 2015 | Sciglass database
sankmc_70.9_1.2_11.5_0.6_7.3_8.5 | 70.9 | 1.2 | 11.5 | 0.6 | 7.3 | 8.5 | 1223.15 | Murata T. | 2007 | Sciglass database
sankmc_70.9_1.2_14.3_0_7.2_6.4 | 70.89 | 1.16 | 14.32 | 0 | 7.19 | 6.44 | 1261.15 | Suzuki Y. | 1964 | Sciglass database
sankmc_70.9_1.4_0_27.7_0_0 | 70.93291 | 1.379862 | 0 | 27.68723 | 0 | 0 | 1223.15 | Schairer J.F. | 1955 | Sciglass database
sankmc_70.9_11.2_0_0_0_17.9 | 70.89 | 11.19 | 0 | 0 | 0 | 17.92 | 1628.15 | McGinnis P.B. | 2002 | Sciglass database
sankmc_70.9_15_0_9.9_4.2_0 | 70.86 | 15 | 0 | 9.9 | 4.24 | 0 | 1663.15 | Schairer J.F. | 1954 | Sciglass database
sankmc_70.9_9.7_0_19.4_0_0 | 70.9 | 9.72 | 0 | 19.38 | 0 | 0 | 1658.15 | Schairer J.F. | 1955 | Sciglass database
sankmc_71_0_0_13_16_0 | 70.97 | 0 | 0 | 13.04 | 15.99 | 0 | 1343.15 | Roedder E.W. | 1951 | Sciglass database
sankmc_71_0_0_29_0_0 | 71.03 | 0 | 0 | 28.97 | 0 | 0 | 1253.15 | Marinov M. | 1965 | Sciglass database
sankmc_71_0_0_29_0_0 | 71 | 0 | 0 | 29 | 0 | 0 | 1265.15 | Kracek F.C. | 1929 | Sciglass database
sankmc_71_0_15.3_1.3_6.1_6.4 | 71.0029 | 0 | 15.28847 | 1.269873 | 6.059394 | 6.379362 | 1147.15 | Owens-Illinois | 1950 | Sciglass database
sankmc_71_0_18_0_0_11 | 71 | 0 | 18 | 0 | 0 | 11 | 1249.15 | Jones S.P. | 1961 | Sciglass database
sankmc_71_0_29_0_0_0 | 71 | 0 | 29 | 0 | 0 | 0 | 1107.15 | Williamson J. | 1965 | Sciglass database
sankmc_71_0.1_14.8_0_11.6_2.5 | 71.0071 | 0.110011 | 14.84148 | 0 | 11.55116 | 2.490249 | 1183.15 | Owens-Illinois | 1944 | Sciglass database
sankmc_71_1.1_12.7_0.2_6.7_8.3 | 70.97 | 1.1 | 12.71 | 0.2 | 6.71 | 8.31 | 1303.15 | Miyasaka J. | 2016 | Sciglass database
sankmc_71_1.2_11.5_0.6_7.4_8.4 | 70.95 | 1.16 | 11.46 | 0.63 | 7.35 | 8.45 | 1223.15 | Nagahira K. | 2005 | Sciglass database
sankmc_71_1.2_11.5_0.6_7.4_8.4 | 70.95 | 1.16 | 11.46 | 0.63 | 7.35 | 8.45 | 1223.15 | Murata T. | 2007 | Sciglass database
sankmc_71_10.2_0_0_4.7_14.1 | 71 | 10.15 | 0 | 0 | 4.71 | 14.14 | 1675.15 | Abel B.M. | 2013 | Sciglass database
sankmc_71_11.6_0_0_13.1_4.4 | 71 | 11.6 | 0 | 0 | 13.05 | 4.35 | 1706.15 | Abel B.M. | 2013 | Sciglass database
sankmc_71_11.6_0_0_4.4_13.1 | 71 | 11.6 | 0 | 0 | 4.35 | 13.05 | 1638.15 | Abel B.M. | 2013 | Sciglass database
sankmc_71_13.1_0_0_12_4 | 71 | 13.05 | 0 | 0 | 11.96 | 3.99 | 1701.15 | Abel B.M. | 2013 | Sciglass database
sankmc_71_13.1_0_0_4_12 | 71 | 13.05 | 0 | 0 | 3.99 | 11.96 | 1632.15 | Abel B.M. | 2013 | Sciglass database
sankmc_71_14.5_0_0_10.9_3.6 | 70.99 | 14.5 | 0 | 0 | 10.88 | 3.63 | 1722.15 | Abel B.M. | 2013 | Sciglass database
sankmc_71_14.5_0_0_3.6_10.9 | 70.99 | 14.5 | 0 | 0 | 3.63 | 10.88 | 1642.15 | Abel B.M. | 2013 | Sciglass database
sankmc_71_29_0_0_0_0 | 71 | 29 | 0 | 0 | 0 | 0 | 2084.15 | Aksay I.A. | 1974 | Sciglass database
sankmc_71_3_15_0_0_11 | 70.98 | 3 | 15 | 0 | 0 | 11.02 | 1317.15 | Rinehart D.W. | 1980 | Sciglass database
sankmc_71_7.6_0_21.4_0_0 | 71.04 | 7.61 | 0 | 21.35 | 0 | 0 | 1528.15 | Schairer J.F. | 1955 | Sciglass database
sankmc_71.1_0_11.6_0_0_17.2 | 71.14 | 0 | 11.64 | 0 | 0 | 17.22 | 1398.15 | Sakka S. | 1971 | Sciglass database
sankmc_71.1_0_4.4_24.4_0_0 | 71.14 | 0 | 4.42 | 24.44 | 0 | 0 | 1156.15 | Kracek F.C. | 1932 | Sciglass database
sankmc_71.1_0.6_14.4_0_4.3_9.6 | 71.14711 | 0.580058 | 14.37144 | 0 | 4.270427 | 9.630963 | 1257.15 | Suzuki Y. | 1964 | Sciglass database
sankmc_71.1_1.2_13.4_0_5.7_8.6 | 71.12 | 1.16 | 13.41 | 0 | 5.74 | 8.57 | 1284.15 | Suzuki Y. | 1964 | Sciglass database
sankmc_71.1_11.1_0_17.8_0_0 | 71.07 | 11.11 | 0 | 17.82 | 0 | 0 | 1758.15 | Schairer J.F. | 1955 | Sciglass database
sankmc_71.1_11.2_17.8_0_0_0 | 71.08 | 11.17 | 17.75 | 0 | 0 | 0 | 1278.15 | Schairer J.F. | 1956 | Sciglass database
sankmc_71.1_18.3_10.5_0_0_0 | 71.14 | 18.33 | 10.53 | 0 | 0 | 0 | 1837.15 | Schairer J.F. | 1956 | Sciglass database
sankmc_71.1_3.4_0_25.5_0_0 | 71.06 | 3.44 | 0 | 25.5 | 0 | 0 | 1143.15 | Schairer J.F. | 1955 | Sciglass database
sankmc_71.1_5.5_0_23.4_0_0 | 71.09711 | 5.520552 | 0 | 23.38234 | 0 | 0 | 1358.15 | Schairer J.F. | 1955 | Sciglass database
sankmc_71.2_0_0_22.2_6.6_0 | 71.23 | 0 | 0 | 22.19 | 6.58 | 0 | 1063.15 | Roedder E.W. | 1951 | Sciglass database
sankmc_71.2_0_20.1_0_4.4_4.2 | 71.21 | 0 | 20.13 | 0 | 4.42 | 4.24 | 1068.15 | Shahid K.A. | 1972 | Sciglass database
sankmc_71.2_0_20.7_0_0_8.1 | 71.19 | 0 | 20.72 | 0 | 0 | 8.09 | 1151.15 | Morey G.W. | 1930 | Sciglass database
sankmc_71.2_0_22.4_0_0_6.4 | 71.19288 | 0 | 22.35776 | 0 | 0 | 6.449355 | 1098.15 | Shahid K.A. | 1971 | Sciglass database
sankmc_71.2_0_8.1_20.6_0_0 | 71.22 | 0 | 8.14 | 20.64 | 0 | 0 | 1080.15 | Kracek F.C. | 1932 | Sciglass database
sankmc_71.2_1.2_11.5_0.3_5.2_10.6 | 71.24 | 1.17 | 11.51 | 0.32 | 5.16 | 10.6 | 1333.15 | Owens-Illinois, | 1967 | Sciglass database
sankmc_71.2_1.2_14.4_0_5.7_7.5 | 71.18288 | 1.169883 | 14.37856 | 0 | 5.749425 | 7.519248 | 1232.15 | Suzuki Y. | 1964 | Sciglass database
sankmc_71.2_14.4_0_10.6_0_3.8 | 71.2 | 14.4 | 0 | 10.6 | 0 | 3.8 | 1683.15 | Schairer J.F. | 1947 | Sciglass database
sankmc_71.3_0_17.9_0_0_10.8 | 71.27 | 0 | 17.93 | 0 | 0 | 10.8 | 1241.15 | Morey G.W. | 1930 | Sciglass database
sankmc_71.3_0_17.9_0_0_10.8 | 71.27 | 0 | 17.93 | 0 | 0 | 10.8 | 1241.15 | Morey G.W. | 1932 | Sciglass database
sankmc_71.3_0_21.7_7_0_0 | 71.28 | 0 | 21.71 | 7.01 | 0 | 0 | 1024.15 | Kracek F.C. | 1932 | Sciglass database
sankmc_71.3_0_8.6_0_0_20.2 | 71.29 | 0 | 8.55 | 0 | 0 | 20.16 | 1508.15 | Morey G.W. | 1930 | Sciglass database
sankmc_71.3_0.1_12.9_0_11.2_4.5 | 71.28713 | 0.110011 | 12.92129 | 0 | 11.23112 | 4.450445 | 1305.15 | Owens-Illinois | 1944 | Sciglass database
sankmc_71.3_1_12.5_0.3_5.8_9.1 | 71.3 | 1 | 12.5 | 0.3 | 5.8 | 9.1 | 1298.15 | Nagashima T. | 2012 | Sciglass database
sankmc_71.3_1.2_12.6_0.6_5.5_8.9 | 71.30713 | 1.150115 | 12.58126 | 0.580058 | 5.450545 | 8.930893 | 1305.15 | Muramoto T. | 2012 | Sciglass database
sankmc_71.3_13.2_0_0_6.3_9.1 | 71.34287 | 13.17868 | 0 | 0 | 6.349365 | 9.129087 | 1586.15 | Suzuki Y. | 1983 | Sciglass database
sankmc_71.3_14.4_14.3_0_0_0 | 71.29 | 14.37 | 14.34 | 0 | 0 | 0 | 1374.15 | Greig J.W. | 1938 | Sciglass database
sankmc_71.3_14.4_2.6_8_0_3.7 | 71.29 | 14.35 | 2.62 | 8.03 | 0 | 3.71 | 1548.15 | Franco R.R. | 1951 | Sciglass database
sankmc_71.3_14.4_3_7.6_0_3.7 | 71.3 | 14.35 | 3.01 | 7.64 | 0 | 3.7 | 1543.15 | Franco R.R. | 1951 | Sciglass database
sankmc_71.3_14.8_0_10.2_3.8_0 | 71.27 | 14.8 | 0 | 10.16 | 3.77 | 0 | 1653.15 | Schairer J.F. | 1954 | Sciglass database
sankmc_71.3_16.8_0_11.9_0_0 | 71.31 | 16.75 | 0 | 11.94 | 0 | 0 | 1783.15 | Schairer J.F. | 1955 | Sciglass database
sankmc_71.3_2.4_26.2_0_0_0 | 71.34287 | 2.419758 | 26.23738 | 0 | 0 | 0 | 1068.15 | Schairer J.F. | 1956 | Sciglass database
sankmc_71.3_8.3_0_0_0_20.4 | 71.28 | 8.29 | 0 | 0 | 0 | 20.43 | 1648.15 | Hofmann D.A. | 2013 | Sciglass database
sankmc_71.4_0_0_14.3_14.3_0 | 71.42 | 0 | 0 | 14.29 | 14.29 | 0 | 1363.15 | Roedder E.W. | 1951 | Sciglass database
sankmc_71.4_0_0_7.2_21.4_0 | 71.41 | 0 | 0 | 7.15 | 21.44 | 0 | 1653.15 | Roedder E.W. | 1951 | Sciglass database
sankmc_71.4_0_13.4_0_7.3_7.9 | 71.37 | 0 | 13.42 | 0 | 7.27 | 7.94 | 1290.15 | Shahid K.A. | 1972 | Sciglass database
sankmc_71.4_0_13.5_2.6_6.3_6.3 | 71.42714 | 0 | 13.46135 | 2.550255 | 6.250625 | 6.310631 | 1136.15 | Owens-Illinois | 1950 | Sciglass database
sankmc_71.4_0_14.9_13.7_0_0 | 71.35714 | 0 | 14.90149 | 13.74137 | 0 | 0 | 952.15 | Kracek F.C. | 1932 | Sciglass database
sankmc_71.4_0_15.7_0_0_13 | 71.36 | 0 | 15.65 | 0 | 0 | 12.99 | 1253.15 | Oishi Y. | 1975 | Sciglass database
sankmc_71.4_0_22.1_0_4.4_2.1 | 71.36 | 0 | 22.09 | 0 | 4.43 | 2.12 | 1015.15 | Shahid K.A. | 1972 | Sciglass database
sankmc_71.4_0_24.5_4.1_0_0 | 71.44 | 0 | 24.48 | 4.08 | 0 | 0 | 1053.15 | Kracek F.C. | 1932 | Sciglass database
sankmc_71.4_0_25.4_0_0_3.2 | 71.41714 | 0 | 25.35254 | 0 | 0 | 3.230323 | 1083.15 | Shahid K.A. | 1971 | Sciglass database
sankmc_71.4_0_26.2_2.4_0_0 | 71.43714 | 0 | 26.15262 | 2.410241 | 0 | 0 | 1081.15 | Kracek F.C. | 1932 | Sciglass database
sankmc_71.4_0_28.6_0_0_0 | 71.44 | 0 | 28.56 | 0 | 0 | 0 | 1104.15 | Morey G.W. | 1924 | Sciglass database
sankmc_71.4_0.7_0_27.9_0_0 | 71.41286 | 0.689931 | 0 | 27.89721 | 0 | 0 | 1228.15 | Schairer J.F. | 1955 | Sciglass database
sankmc_71.4_1.2_13.5_0_4.3_9.7 | 71.41 | 1.17 | 13.46 | 0 | 4.29 | 9.67 | 1302.15 | Suzuki Y. | 1964 | Sciglass database
sankmc_71.4_10.8_10.7_0_3.5_3.6 | 71.44 | 10.76 | 10.71 | 0 | 3.54 | 3.55 | 1431.15 | Schairer J.F. | 1960 | Sciglass database
sankmc_71.4_14.3_0_4.6_0_9.7 | 71.4 | 14.3 | 0 | 4.6 | 0 | 9.7 | 1674.15 | Schairer J.F. | 1947 | Sciglass database
sankmc_71.4_14.3_10.7_0_0_3.6 | 71.43 | 14.29 | 10.71 | 0 | 0 | 3.57 | 1635.15 | Bowen N.L. | 1913 | Sciglass database
sankmc_71.4_5.3_0_5.3_18.1_0 | 71.4 | 5.27 | 0 | 5.27 | 18.06 | 0 | 1753.15 | Schairer J.F. | 1954 | Sciglass database
sankmc_71.5_0_0_6.1_0_22.4 | 71.49 | 0 | 0 | 6.11 | 0 | 22.4 | 1608.15 | Morey G.W. | 1930 | Sciglass database
sankmc_71.5_0_1.3_27.2_0_0 | 71.48 | 0 | 1.34 | 27.18 | 0 | 0 | 1246.15 | Kracek F.C. | 1932 | Sciglass database
sankmc_71.5_0_15.3_0_7.3_6 | 71.5 | 0 | 15.25 | 0 | 7.28 | 5.97 | 1193.15 | Shahid K.A. | 1972 | Sciglass database
sankmc_71.5_0_16.6_0_0_11.9 | 71.53 | 0 | 16.6 | 0 | 0 | 11.87 | 1274.15 | Weng Wenjian | 1986 | Sciglass database
sankmc_71.5_0_19_9.5_0_0 | 71.45715 | 0 | 19.0119 | 9.530953 | 0 | 0 | 999.15 | Kracek F.C. | 1932 | Sciglass database
sankmc_71.5_0.9_12.7_0.5_6_8.4 | 71.53 | 0.9 | 12.69 | 0.5 | 5.99 | 8.39 | 1274.15 | Kishimoto S. | 2002 | Sciglass database
sankmc_71.5_0.9_12.7_0.5_6_8.4 | 71.53 | 0.9 | 12.69 | 0.5 | 5.99 | 8.39 | 1293.15 | Kurachi J. | 2000 | Sciglass database
sankmc_71.5_0.9_12.7_0.5_6_8.4 | 71.53 | 0.9 | 12.69 | 0.5 | 5.99 | 8.39 | 1313.15 | Kishimoto S. | 2000 | Sciglass database
sankmc_71.5_0.9_12.7_0.5_6_8.4 | 71.53 | 0.9 | 12.69 | 0.5 | 5.99 | 8.39 | 1293.15 | Kurachi J. | 2000 | Sciglass database
sankmc_71.5_1.2_14.4_0_4.3_8.6 | 71.48 | 1.17 | 14.44 | 0 | 4.29 | 8.62 | 1252.15 | Suzuki Y. | 1964 | Sciglass database
sankmc_71.5_2.8_0_25.7_0_0 | 71.54 | 2.75 | 0 | 25.71 | 0 | 0 | 1163.15 | Schairer J.F. | 1955 | Sciglass database
sankmc_71.5_7.3_21.2_0_0_0 | 71.49 | 7.29 | 21.22 | 0 | 0 | 0 | 1168.15 | Schairer J.F. | 1956 | Sciglass database
sankmc_71.6_0_0_28.4_0_0 | 71.6 | 0 | 0 | 28.4 | 0 | 0 | 1261.15 | Kracek F.C. | 1929 | Sciglass database
sankmc_71.6_0_11.4_0_0_17 | 71.59 | 0 | 11.37 | 0 | 0 | 17.04 | 1412.15 | Morey G.W. | 1930 | Sciglass database
sankmc_71.6_0_17.1_0_7.3_4 | 71.64 | 0 | 17.08 | 0 | 7.29 | 3.99 | 1132.15 | Shahid K.A. | 1972 | Sciglass database
sankmc_71.6_0_28.4_0_0_0 | 71.64 | 0 | 28.36 | 0 | 0 | 0 | 1120.15 | Shahid K.A. | 1971 | Sciglass database
sankmc_71.6_0.1_13.1_0_8.6_6.6 | 71.64284 | 0.119988 | 13.05869 | 0 | 8.589141 | 6.589341 | 1275.15 | Owens-Illinois | 1944 | Sciglass database
sankmc_71.6_0.6_14.3_0_7.2_6.4 | 71.59 | 0.58 | 14.26 | 0 | 7.16 | 6.41 | 1229.15 | Suzuki Y. | 1964 | Sciglass database
sankmc_71.6_1.1_11.4_0.2_5.6_10.1 | 71.56716 | 1.110111 | 11.43114 | 0.190019 | 5.610561 | 10.09101 | 1319.15 | Stewart D.R. | 1971 | Sciglass database
sankmc_71.6_13.2_0_15.2_0_0 | 71.63 | 13.19 | 0 | 15.18 | 0 | 0 | 1888.15 | Schairer J.F. | 1955 | Sciglass database
sankmc_71.6_16.5_11.9_0_0_0 | 71.59 | 16.48 | 11.93 | 0 | 0 | 0 | 1723.15 | Schairer J.F. | 1956 | Sciglass database
sankmc_71.6_2_0_2_12.2_12.2 | 71.56 | 2.02 | 0 | 2.02 | 12.2 | 12.2 | 1683.15 | Schairer J.F. | 1938 | Sciglass database
sankmc_71.7_0_0_16.5_11.8_0 | 71.74 | 0 | 0 | 16.47 | 11.79 | 0 | 1328.15 | Roedder E.W. | 1951 | Sciglass database
sankmc_71.7_0_13.7_0_0_14.6 | 71.69 | 0 | 13.7 | 0 | 0 | 14.61 | 1323.15 | Sakka S. | 1971 | Sciglass database
sankmc_71.7_0_15.5_0_0_12.8 | 71.74 | 0 | 15.45 | 0 | 0 | 12.81 | 1283.15 | Milne A.J. | 1952 | Sciglass database
sankmc_71.7_0_21.4_0_0_7 | 71.65 | 0 | 21.37 | 0 | 0 | 6.98 | 1103.15 | Shahid K.A. | 1971 | Sciglass database
sankmc_71.7_11.5_0_0_16.8_0 | 71.73 | 11.47 | 0 | 0 | 16.8 | 0 | 1689.85 | McGinnis P.B. | 2010 | Sciglass database
sankmc_71.7_11.5_0_0_16.8_0 | 71.73 | 11.47 | 0 | 0 | 16.8 | 0 | 1693.75 | McGinnis P.B. | 2010 | Sciglass database
sankmc_71.7_14_0_3_11.2_0 | 71.68283 | 14.0386 | 0 | 3.029697 | 11.24888 | 0 | 1703.15 | Schairer J.F. | 1954 | Sciglass database
sankmc_71.7_17.4_10.9_0_0_0 | 71.7 | 17.4 | 10.9 | 0 | 0 | 0 | 1773.15 | Ermolaeva E.V. | 1951 | Sciglass database
sankmc_71.7_4.8_0_23.5_0_0 | 71.66717 | 4.810481 | 0 | 23.52235 | 0 | 0 | 1258.15 | Schairer J.F. | 1955 | Sciglass database
sankmc_71.8_0_0_6_0_22.2 | 71.80718 | 0 | 0 | 6.040604 | 0 | 22.15222 | 1545.15 | Morey G.W. | 1930 | Sciglass database
sankmc_71.8_0_11.4_0_5.8_11 | 71.81 | 0 | 11.37 | 0 | 5.83 | 10.99 | 1405.15 | Zak A.P. | 1936 | Sciglass database
sankmc_71.8_0_13.6_0_7.3_7.3 | 71.77 | 0 | 13.63 | 0 | 7.28 | 7.32 | 1233.15 | Owens-Illinois | 1944 | Sciglass database
sankmc_71.8_0_18.9_0_7.3_2 | 71.77 | 0 | 18.92 | 0 | 7.31 | 2 | 1081.15 | Shahid K.A. | 1972 | Sciglass database
sankmc_71.8_0_2.6_0_0_25.6 | 71.79 | 0 | 2.57 | 0 | 0 | 25.64 | 1673.15 | Araujo R.J. | 1984 | Sciglass database
sankmc_71.8_0_22.9_0_0_5.4 | 71.76 | 0 | 22.86 | 0 | 0 | 5.38 | 1055.15 | Shahid K.A. | 1971 | Sciglass database
sankmc_71.8_0_23.9_0_0_4.3 | 71.83 | 0 | 23.86 | 0 | 0 | 4.31 | 1046.15 | Shahid K.A. | 1971 | Sciglass database
sankmc_71.8_0.6_13.3_0_7.2_7.1 | 71.82282 | 0.579942 | 13.29867 | 0 | 7.159284 | 7.139286 | 1266.15 | Suzuki Y. | 1964 | Sciglass database
sankmc_71.8_11.1_0_0_0_17.1 | 71.75 | 11.12 | 0 | 0 | 0 | 17.13 | 1573.15 | Danielson P.S. | 1981 | Sciglass database
sankmc_71.8_12.9_0_0_0_15.3 | 71.79 | 12.88 | 0 | 0 | 0 | 15.33 | 1683.75 | McGinnis P.B. | 2002 | Sciglass database
sankmc_71.8_13.9_0_9.6_4.7_0 | 71.78 | 13.92 | 0 | 9.56 | 4.74 | 0 | 1628.15 | Schairer J.F. | 1954 | Sciglass database
sankmc_71.8_14.1_0_0_0_14.1 | 71.8 | 14.1 | 0 | 0 | 0 | 14.1 | 1688.15 | Schairer J.F. | 1947 | Sciglass database
sankmc_71.8_28.2_0_0_0_0 | 71.79 | 28.21 | 0 | 0 | 0 | 0 | 2110.15 | Staronka A. | 1968 | Sciglass database
sankmc_71.9_0_0_10.9_17.2_0 | 71.87 | 0 | 0 | 10.9 | 17.23 | 0 | 1413.15 | Roedder E.W. | 1951 | Sciglass database
sankmc_71.9_0_0_17.6_0_10.5 | 71.9 | 0 | 0 | 17.56 | 0 | 10.54 | 1205.15 | Morey G.W. | 1930 | Sciglass database
sankmc_71.9_0_0_28.1_0_0 | 71.89 | 0 | 0 | 28.11 | 0 | 0 | 1238.15 | Kracek F.C. | 1937 | Sciglass database
sankmc_71.9_0_11.6_3.8_6.3_6.4 | 71.93 | 0 | 11.59 | 3.84 | 6.29 | 6.35 | 1108.15 | Owens-Illinois | 1950 | Sciglass database
sankmc_71.9_0_13.2_0_5.5_9.4 | 71.88281 | 0 | 13.20868 | 0 | 5.509449 | 9.39906 | 1261.15 | Dumbaugh W.H. | 1992 | Sciglass database
sankmc_71.9_0_15.7_0_6.1_6.3 | 71.87719 | 0 | 15.68157 | 0 | 6.140614 | 6.30063 | 1150.15 | Owens-Illinois | 1944 | Sciglass database
sankmc_71.9_0_20.8_0_7.3_0 | 71.92 | 0 | 20.76 | 0 | 7.32 | 0 | 1070.15 | Shahid K.A. | 1972 | Sciglass database
sankmc_71.9_0.6_13.5_0.3_3.7_10.1 | 71.86719 | 0.580058 | 13.45135 | 0.320032 | 3.690369 | 10.09101 | 1273.15 | Nakashima T. | 1999 | Sciglass database
sankmc_71.9_0.6_14.3_0_5.7_7.5 | 71.88 | 0.58 | 14.32 | 0 | 5.73 | 7.49 | 1213.15 | Suzuki Y. | 1964 | Sciglass database
sankmc_71.9_0.9_12.8_0_6_8.4 | 71.89719 | 0.90009 | 12.75128 | 0 | 6.020602 | 8.430843 | 1293.15 | Kurachi J. | 2000 | Sciglass database
sankmc_71.9_1.2_13.4_0_7.2_6.4 | 71.86 | 1.16 | 13.36 | 0 | 7.19 | 6.43 | 1272.15 | Suzuki Y. | 1964 | Sciglass database
sankmc_71.9_10.9_0_10.9_3.1_3.1 | 71.91719 | 10.92109 | 0 | 10.92109 | 3.120312 | 3.120312 | 1688.15 | Schairer J.F. | 1938 | Sciglass database
sankmc_71.9_12.6_0_0_0_15.5 | 71.93 | 12.59 | 0 | 0 | 0 | 15.48 | 1736.15 | Abel B.M. | 2013 | Sciglass database
sankmc_71.9_16.3_0_0_0_11.8 | 71.86281 | 16.28837 | 0 | 0 | 0 | 11.84882 | 1783.15 | Kumm K.-A. | 1969 | Sciglass database
sankmc_71.9_18.7_9.4_0_0_0 | 71.85 | 18.7 | 9.45 | 0 | 0 | 0 | 1880.15 | Schairer J.F. | 1956 | Sciglass database
sankmc_71.9_4.9_23.2_0_0_0 | 71.87 | 4.91 | 23.22 | 0 | 0 | 0 | 1088.15 | Schairer J.F. | 1956 | Sciglass database
sankmc_71.9_6.1_0_0_0_22 | 71.92281 | 6.059394 | 0 | 0 | 0 | 22.0178 | 1723.15 | Kumm K.-A. | 1969 | Sciglass database
sankmc_72_0_0_25_0_3 | 71.98 | 0 | 0 | 25.03 | 0 | 2.99 | 1163.15 | Morey G.W. | 1930 | Sciglass database
sankmc_72_0_0_28_0_0 | 71.98 | 0 | 0 | 28.02 | 0 | 0 | 1227.15 | Kracek F.C. | 1937 | Sciglass database
sankmc_72_0_28_0_0_0 | 72 | 0 | 28 | 0 | 0 | 0 | 1073.15 | Williamson J. | 1965 | Sciglass database
sankmc_72_0.1_14.9_0_8.7_4.3 | 71.9828 | 0.119988 | 14.86851 | 0 | 8.739126 | 4.289571 | 1194.15 | Owens-Illinois | 1944 | Sciglass database
sankmc_72_1.1_12.6_0.2_5.5_8.6 | 72 | 1.1 | 12.6 | 0.2 | 5.5 | 8.6 | 1293.15 | Nagashima T. | 2011 | Sciglass database
sankmc_72_11.1_11_0_3_3 | 72.0172 | 11.05111 | 11.0011 | 0 | 2.960296 | 2.970297 | 1413.15 | Schairer J.F. | 1960 | Sciglass database
sankmc_72_11.2_0_0_0_16.8 | 72 | 11.2 | 0 | 0 | 0 | 16.8 | 1677.15 | Abel B.M. | 2013 | Sciglass database
sankmc_72_11.2_0_0_8.4_8.4 | 72 | 11.2 | 0 | 0 | 8.4 | 8.4 | 1700.15 | Abel B.M. | 2013 | Sciglass database
sankmc_72_11.6_0_11.6_4.8_0 | 71.97 | 11.6 | 0 | 11.6 | 4.83 | 0 | 1733.15 | Schairer J.F. | 1954 | Sciglass database
sankmc_72_12.6_0_0_15.4_0 | 72 | 12.6 | 0 | 0 | 15.4 | 0 | 1736.15 | Abel B.M. | 2013 | Sciglass database
sankmc_72_12.6_0_0_7.7_7.7 | 72 | 12.6 | 0 | 0 | 7.7 | 7.7 | 1685.15 | Abel B.M. | 2013 | Sciglass database
sankmc_72_14_0_0_0_14 | 72 | 14 | 0 | 0 | 0 | 14 | 1729.15 | Abel B.M. | 2013 | Sciglass database
sankmc_72_14_0_0_14_0 | 72 | 14 | 0 | 0 | 14 | 0 | 1751.15 | Abel B.M. | 2013 | Sciglass database
sankmc_72_14_0_0_7_7 | 72 | 14 | 0 | 0 | 7 | 7 | 1693.15 | Abel B.M. | 2013 | Sciglass database
sankmc_72_16_0_12_0_0 | 71.97 | 15.99 | 0 | 12.04 | 0 | 0 | 1748.15 | Schairer J.F. | 1955 | Sciglass database
sankmc_72_28_0_0_0_0 | 72 | 28 | 0 | 0 | 0 | 0 | 2026.15 | Coutures J.P. | 1980 | Sciglass database
sankmc_72_9.8_0_0_0_18.2 | 72 | 9.8 | 0 | 0 | 0 | 18.2 | 1669.15 | Abel B.M. | 2013 | Sciglass database
sankmc_72.1_0_0_0_0_27.9 | 72.13 | 0 | 0 | 0 | 0 | 27.87 | 1973.15 | Greig J.W. | 1927 | Sciglass database
sankmc_72.1_0_0_16.1_11.8_0 | 72.12 | 0 | 0 | 16.11 | 11.77 | 0 | 1333.15 | Roedder E.W. | 1951 | Sciglass database
sankmc_72.1_0_0_4.4_0_23.5 | 72.09 | 0 | 0 | 4.43 | 0 | 23.48 | 1629.15 | Morey G.W. | 1930 | Sciglass database
sankmc_72.1_0_27.9_0_0_0 | 72.12 | 0 | 27.88 | 0 | 0 | 0 | 1102.15 | Kracek F.C. | 1930 | Sciglass database
sankmc_72.1_0_7.8_0_0_20.1 | 72.1 | 0 | 7.77 | 0 | 0 | 20.13 | 1524.15 | Morey G.W. | 1930 | Sciglass database
sankmc_72.1_0.6_13.4_0_5.7_8.2 | 72.12721 | 0.580058 | 13.35134 | 0 | 5.720572 | 8.220822 | 1255.15 | Suzuki Y. | 1964 | Sciglass database
sankmc_72.1_0.8_12.6_0.4_5.8_8.4 | 72.08 | 0.76 | 12.61 | 0.38 | 5.77 | 8.4 | 1273.15 | Pilkington Brot | 1980 | Sciglass database
sankmc_72.1_1.2_13.4_0_5.9_7.4 | 72.12721 | 1.160116 | 13.41134 | 0 | 5.890589 | 7.410741 | 1253.15 | Suzuki Y. | 1979 | Sciglass database
sankmc_72.1_2_0_25.9_0_0 | 72.1 | 2.05 | 0 | 25.85 | 0 | 0 | 1173.15 | Schairer J.F. | 1955 | Sciglass database
sankmc_72.1_4.1_0_23.8_0_0 | 72.14 | 4.11 | 0 | 23.75 | 0 | 0 | 1158.15 | Schairer J.F. | 1955 | Sciglass database
sankmc_72.2_0_11.5_0_0_16.3 | 72.23 | 0 | 11.48 | 0 | 0 | 16.29 | 1379.15 | Morey G.W. | 1930 | Sciglass database
sankmc_72.2_0_13.2_0_7.2_7.5 | 72.17 | 0 | 13.21 | 0 | 7.16 | 7.46 | 1277.15 | Owens-Illinois | 1942 | Sciglass database
sankmc_72.2_0_13.2_0_7.2_7.5 | 72.17 | 0 | 13.21 | 0 | 7.16 | 7.46 | 1277.15 | Owens-Illinois | 1950 | Sciglass database
sankmc_72.2_0_27.8_0_0_0 | 72.18 | 0 | 27.82 | 0 | 0 | 0 | 1123.15 | Leontjeva A.A. | 1941 | Sciglass database
sankmc_72.2_0.6_14.4_0_4.3_8.6 | 72.18722 | 0.580058 | 14.38144 | 0 | 4.270427 | 8.580858 | 1241.15 | Suzuki Y. | 1964 | Sciglass database
sankmc_72.2_1.1_12.7_0.6_5.3_8.1 | 72.2 | 1.1 | 12.7 | 0.6 | 5.3 | 8.1 | 1293.15 | Fujiwara K. | 2012 | Sciglass database
sankmc_72.2_1.1_12.7_0.6_5.3_8.1 | 72.2 | 1.1 | 12.7 | 0.6 | 5.3 | 8.1 | 1293.15 | Unno M. | 2001 | Sciglass database
sankmc_72.2_1.1_12.7_0.6_5.3_8.1 | 72.2 | 1.1 | 12.7 | 0.6 | 5.3 | 8.1 | 1293.15 | Fujiwara K. | 2005 | Sciglass database
sankmc_72.2_1.1_12.7_0.6_5.3_8.1 | 72.2 | 1.1 | 12.7 | 0.6 | 5.3 | 8.1 | 1293.15 | Fujiwara K. | 2007 | Sciglass database
sankmc_72.2_1.1_12.7_0.6_5.3_8.1 | 72.2 | 1.1 | 12.7 | 0.6 | 5.3 | 8.1 | 1293.15 | Fujiwara K. | 2007 | Sciglass database
sankmc_72.2_1.1_12.7_0.6_5.3_8.1 | 72.2 | 1.1 | 12.7 | 0.6 | 5.3 | 8.1 | 1293.15 | Fujiwara K. | 2009 | Sciglass database
sankmc_72.2_1.1_12.7_0.6_5.3_8.1 | 72.2 | 1.1 | 12.7 | 0.6 | 5.3 | 8.1 | 1293.15 | Fujiwara K. | 2009 | Sciglass database
sankmc_72.2_1.1_12.7_0.6_5.3_8.1 | 72.2 | 1.1 | 12.7 | 0.6 | 5.3 | 8.1 | 1293.15 | Fujiwara K. | 2007 | Sciglass database
sankmc_72.2_1.1_12.7_0.6_5.3_8.1 | 72.2 | 1.1 | 12.7 | 0.6 | 5.3 | 8.1 | 1293.15 | Fujiwara K. | 2010 | Sciglass database
sankmc_72.2_1.1_12.7_0.6_5.3_8.1 | 72.2 | 1.1 | 12.7 | 0.6 | 5.3 | 8.1 | 1293.15 | Fujiwara K. | 2016 | Sciglass database
sankmc_72.2_1.2_13.4_0_5.8_7.5 | 72.15722 | 1.160116 | 13.41134 | 0 | 5.750575 | 7.520752 | 1240.15 | Suzuki Y. | 1964 | Sciglass database
sankmc_72.2_1.2_14.4_0_5.7_6.5 | 72.22278 | 1.169883 | 14.38856 | 0 | 5.749425 | 6.469353 | 1198.15 | Suzuki Y. | 1964 | Sciglass database
sankmc_72.2_1.2_26.6_0_0_0 | 72.19 | 1.2 | 26.61 | 0 | 0 | 0 | 1073.15 | Schairer J.F. | 1956 | Sciglass database
sankmc_72.2_12.9_14.9_0_0_0 | 72.24 | 12.9 | 14.86 | 0 | 0 | 0 | 1358.15 | Schairer J.F. | 1956 | Sciglass database
sankmc_72.2_13.9_11.1_0_0_2.8 | 72.22 | 13.89 | 11.11 | 0 | 0 | 2.78 | 1607.15 | Bowen N.L. | 1913 | Sciglass database
sankmc_72.2_15.8_12.1_0_0_0 | 72.16 | 15.75 | 12.09 | 0 | 0 | 0 | 1670.15 | Schairer J.F. | 1956 | Sciglass database
sankmc_72.2_2.4_0_2.4_11.5_11.5 | 72.16 | 2.44 | 0 | 2.44 | 11.48 | 11.48 | 1618.15 | Schairer J.F. | 1938 | Sciglass database
sankmc_72.2_6.1_0_0_0_21.7 | 72.22278 | 6.089391 | 0 | 0 | 0 | 21.68783 | 1654.85 | Hofmann D.A. | 2013 | Sciglass database
sankmc_72.2_6.1_0_0_0_21.7 | 72.22278 | 6.089391 | 0 | 0 | 0 | 21.68783 | 1711.45 | Hofmann D.A. | 2013 | Sciglass database
sankmc_72.2_6.2_0_21.6_0_0 | 72.17722 | 6.180618 | 0 | 21.64216 | 0 | 0 | 1408.15 | Schairer J.F. | 1955 | Sciglass database
sankmc_72.2_7.2_0.8_0_18.3_1.5 | 72.22 | 7.17 | 0.78 | 0 | 18.33 | 1.5 | 1742.15 | McGinnis P.B. | 2012 | Sciglass database
sankmc_72.3_0_15.1_0_6.2_6.4 | 72.30277 | 0 | 15.08849 | 0 | 6.169383 | 6.439356 | 1183.15 | Owens-Illinois | 1942 | Sciglass database
sankmc_72.3_0_15.1_0_6.2_6.4 | 72.30277 | 0 | 15.08849 | 0 | 6.169383 | 6.439356 | 1183.15 | Owens-Illinois | 1948 | Sciglass database
sankmc_72.3_0.8_12.7_0_5.1_9.1 | 72.28277 | 0.759924 | 12.71873 | 0 | 5.149485 | 9.089091 | 1264.15 | Rinehart D.W. | 1980 | Sciglass database
sankmc_72.3_13.6_0_0_14.1_0 | 72.34 | 13.59 | 0 | 0 | 14.07 | 0 | 1710.35 | McGinnis P.B. | 2010 | Sciglass database
sankmc_72.3_13.6_0_0_14.1_0 | 72.34 | 13.59 | 0 | 0 | 14.07 | 0 | 1710.95 | McGinnis P.B. | 2010 | Sciglass database
sankmc_72.3_14.5_0_10.8_2.4_0 | 72.28 | 14.5 | 0 | 10.84 | 2.38 | 0 | 1673.15 | Schairer J.F. | 1954 | Sciglass database
sankmc_72.3_2.9_13.4_0_0_11.4 | 72.28 | 2.88 | 13.4 | 0 | 0 | 11.44 | 1352.15 | Morey G.W. | 1930 | Sciglass database
sankmc_72.3_9.7_0_18.1_0_0 | 72.29 | 9.65 | 0 | 18.06 | 0 | 0 | 1663.15 | Schairer J.F. | 1955 | Sciglass database
sankmc_72.4_0_0_20.3_0_7.3 | 72.4 | 0 | 0 | 20.33 | 0 | 7.27 | 1178.15 | Morey G.W. | 1930 | Sciglass database
sankmc_72.4_0_0_21_6.5_0 | 72.44276 | 0 | 0 | 21.0079 | 6.549345 | 0 | 1118.15 | Roedder E.W. | 1951 | Sciglass database
sankmc_72.4_0_1.3_26.3_0_0 | 72.41 | 0 | 1.34 | 26.25 | 0 | 0 | 1224.15 | Kracek F.C. | 1932 | Sciglass database
sankmc_72.4_0_12.9_0_0_14.8 | 72.38 | 0 | 12.87 | 0 | 0 | 14.75 | 1349.15 | Morey G.W. | 1930 | Sciglass database
sankmc_72.4_0_12.9_0_0_14.8 | 72.38 | 0 | 12.87 | 0 | 0 | 14.75 | 1349.15 | Morey G.W. | 1932 | Sciglass database
sankmc_72.4_0_22.2_0_0_5.4 | 72.38276 | 0 | 22.22778 | 0 | 0 | 5.389461 | 1010.15 | Morey G.W. | 1930 | Sciglass database
sankmc_72.4_0_24.4_0_0_3.2 | 72.4 | 0 | 24.37 | 0 | 0 | 3.23 | 1048.15 | Shahid K.A. | 1971 | Sciglass database
sankmc_72.4_0.1_13_0_5.9_8.6 | 72.4 | 0.12 | 12.97 | 0 | 5.87 | 8.64 | 1255.15 | Owens-Illinois | 1944 | Sciglass database
sankmc_72.4_0.6_13.4_0_4.3_9.3 | 72.42 | 0.58 | 13.41 | 0 | 4.27 | 9.32 | 1279.15 | Suzuki Y. | 1964 | Sciglass database
sankmc_72.4_1.2_12.5_0.6_5.9_7.4 | 72.36724 | 1.170117 | 12.49125 | 0.630063 | 5.910591 | 7.430743 | 1213.15 | Miwa Y. | 1998 | Sciglass database
sankmc_72.4_1.2_12.5_0.6_5.9_7.4 | 72.36724 | 1.170117 | 12.49125 | 0.630063 | 5.910591 | 7.430743 | 1213.15 | Yamazaki H. | 2002 | Sciglass database
sankmc_72.4_1.2_12.5_0.6_5.9_7.4 | 72.36724 | 1.170117 | 12.49125 | 0.630063 | 5.910591 | 7.430743 | 1213.15 | Miwa Y. | 1996 | Sciglass database
sankmc_72.4_1.2_12.5_0.6_5.9_7.4 | 72.36724 | 1.170117 | 12.49125 | 0.630063 | 5.910591 | 7.430743 | 1213.15 | Miwa Y. | 1998 | Sciglass database
sankmc_72.4_1.2_12.5_0.6_5.9_7.4 | 72.36724 | 1.170117 | 12.49125 | 0.630063 | 5.910591 | 7.430743 | 1213.15 | Miwa Y. | 1996 | Sciglass database
sankmc_72.4_1.2_12.5_0.6_5.9_7.4 | 72.36724 | 1.170117 | 12.49125 | 0.630063 | 5.910591 | 7.430743 | 1213.15 | Miwa Y. | 1998 | Sciglass database
sankmc_72.4_13.8_0_13.8_0_0 | 72.36276 | 13.84862 | 0 | 13.78862 | 0 | 0 | 1872.15 | Schairer J.F. | 1955 | Sciglass database
sankmc_72.4_8.5_19.1_0_0_0 | 72.35 | 8.54 | 19.11 | 0 | 0 | 0 | 1223.15 | Schairer J.F. | 1956 | Sciglass database
sankmc_72.5_0_0_3.5_0_24.1 | 72.45275 | 0 | 0 | 3.459654 | 0 | 24.08759 | 1631.15 | Morey G.W. | 1930 | Sciglass database
sankmc_72.5_0_13.9_0_3.5_10.1 | 72.47 | 0 | 13.86 | 0 | 3.53 | 10.14 | 1168.15 | Morey G.W. | 1930 | Sciglass database
sankmc_72.5_0_27.5_0_0_0 | 72.5 | 0 | 27.5 | 0 | 0 | 0 | 1081.15 | Williamson J. | 1965 | Sciglass database
sankmc_72.5_0_9.2_0_14.2_4.1 | 72.46 | 0 | 9.24 | 0 | 14.21 | 4.09 | 1433.15 | Shahid K.A. | 1972 | Sciglass database
sankmc_72.5_0.6_13.3_0_7.2_6.4 | 72.54275 | 0.579942 | 13.30867 | 0 | 7.159284 | 6.409359 | 1253.15 | Suzuki Y. | 1964 | Sciglass database
sankmc_72.5_1.2_13.5_0_4.3_8.6 | 72.45725 | 1.170117 | 13.47135 | 0 | 4.290429 | 8.610861 | 1277.15 | Suzuki Y. | 1964 | Sciglass database
sankmc_72.5_1.2_14.4_0_4.3_7.6 | 72.52275 | 1.169883 | 14.44856 | 0 | 4.29957 | 7.559244 | 1208.15 | Suzuki Y. | 1964 | Sciglass database
sankmc_72.5_13.7_1.3_9.9_0_2.5 | 72.51 | 13.74 | 1.32 | 9.94 | 0 | 2.49 | 1658.15 | Franco R.R. | 1951 | Sciglass database
sankmc_72.5_13.7_2.6_8.6_0_2.5 | 72.53 | 13.74 | 2.62 | 8.64 | 0 | 2.47 | 1573.15 | Franco R.R. | 1951 | Sciglass database
sankmc_72.5_13.7_3.9_7.4_0_2.5 | 72.54 | 13.73 | 3.91 | 7.36 | 0 | 2.46 | 1488.15 | Franco R.R. | 1951 | Sciglass database
sankmc_72.5_13.8_0_11.2_0_2.5 | 72.5 | 13.8 | 0 | 11.2 | 0 | 2.5 | 1726.15 | Schairer J.F. | 1947 | Sciglass database
sankmc_72.5_2.5_11.9_0.6_10_2.5 | 72.5 | 2.5 | 11.9 | 0.6 | 10 | 2.5 | 1326.15 | Senshu Y. | 2014 | Sciglass database
sankmc_72.5_2.7_0_2.7_11_11 | 72.54 | 2.73 | 0 | 2.73 | 11 | 11 | 1603.15 | Schairer J.F. | 1938 | Sciglass database
sankmc_72.5_3.8_0_23.8_0_0 | 72.46 | 3.76 | 0 | 23.78 | 0 | 0 | 1108.15 | Schairer J.F. | 1955 | Sciglass database
sankmc_72.5_9.5_18.1_0_0_0 | 72.45 | 9.47 | 18.08 | 0 | 0 | 0 | 1258.15 | Schairer J.F. | 1956 | Sciglass database
sankmc_72.6_0_10.8_0_0_16.7 | 72.56 | 0 | 10.79 | 0 | 0 | 16.65 | 1420.15 | Morey G.W. | 1930 | Sciglass database
sankmc_72.6_0_11.1_0_14.2_2 | 72.6 | 0 | 11.11 | 0 | 14.24 | 2.05 | 1414.15 | Shahid K.A. | 1972 | Sciglass database
sankmc_72.6_0_13.4_0_2.9_11.1 | 72.55 | 0 | 13.4 | 0 | 2.94 | 11.11 | 1335.15 | Zak A.P. | 1936 | Sciglass database
sankmc_72.6_0_26.4_0_0_1.1 | 72.55 | 0 | 26.37 | 0 | 0 | 1.08 | 1074.15 | Shahid K.A. | 1971 | Sciglass database
sankmc_72.6_1.4_0_26.1_0_0 | 72.57726 | 1.360136 | 0 | 26.06261 | 0 | 0 | 1173.15 | Schairer J.F. | 1955 | Sciglass database
sankmc_72.6_11.4_11.3_0_2.4_2.4 | 72.59 | 11.35 | 11.3 | 0 | 2.38 | 2.38 | 1411.15 | Schairer J.F. | 1960 | Sciglass database
sankmc_72.6_13.7_10.1_1.2_0_2.4 | 72.62 | 13.69 | 10.12 | 1.19 | 0 | 2.38 | 1518.15 | Franco R.R. | 1951 | Sciglass database
sankmc_72.6_13.7_4.3_7_0_2.5 | 72.55 | 13.73 | 4.29 | 6.98 | 0 | 2.45 | 1493.15 | Franco R.R. | 1951 | Sciglass database
sankmc_72.6_13.7_5.2_6.1_0_2.4 | 72.56 | 13.72 | 5.18 | 6.1 | 0 | 2.44 | 1498.15 | Franco R.R. | 1951 | Sciglass database
sankmc_72.6_13.7_6.4_4.9_0_2.4 | 72.57 | 13.71 | 6.44 | 4.85 | 0 | 2.43 | 1503.15 | Franco R.R. | 1951 | Sciglass database
sankmc_72.6_13.7_7.7_3.6_0_2.4 | 72.58 | 13.71 | 7.68 | 3.62 | 0 | 2.41 | 1508.15 | Franco R.R. | 1951 | Sciglass database
sankmc_72.6_13.7_8.9_2.4_0_2.4 | 72.6 | 13.7 | 8.9 | 2.4 | 0 | 2.4 | 1513.15 | Franco R.R. | 1951 | Sciglass database
sankmc_72.6_15.2_0_12.1_0_0 | 72.62726 | 15.23152 | 0 | 12.14121 | 0 | 0 | 1736.15 | Schairer J.F. | 1955 | Sciglass database
sankmc_72.6_4_23.5_0_0_0 | 72.56 | 3.96 | 23.48 | 0 | 0 | 0 | 1058.15 | Schairer J.F. | 1956 | Sciglass database
sankmc_72.6_7.6_0_19.9_0_0 | 72.6 | 7.55 | 0 | 19.85 | 0 | 0 | 1513.15 | Schairer J.F. | 1955 | Sciglass database
sankmc_72.7_0_0_18.2_9.1_0 | 72.72 | 0 | 0 | 18.19 | 9.09 | 0 | 1253.15 | Roedder E.W. | 1951 | Sciglass database
sankmc_72.7_0_0_9.1_18.2_0 | 72.71273 | 0 | 0 | 9.09909 | 18.18818 | 0 | 1538.15 | Roedder E.W. | 1951 | Sciglass database
sankmc_72.7_0_11.4_1.3_7.2_7.5 | 72.67 | 0 | 11.37 | 1.26 | 7.2 | 7.5 | 1269.15 | Owens-Illinois | 1950 | Sciglass database
sankmc_72.7_0_13.4_0_0_13.9 | 72.73 | 0 | 13.4 | 0 | 0 | 13.87 | 1315.15 | Morey G.W. | 1932 | Sciglass database
sankmc_72.7_0.1_14.9_0_5.9_6.4 | 72.70273 | 0.119988 | 14.87851 | 0 | 5.869413 | 6.429357 | 1241.15 | Owens-Illinois | 1944 | Sciglass database
sankmc_72.7_16.5_10.8_0_0_0 | 72.69 | 16.47 | 10.84 | 0 | 0 | 0 | 1769.15 | Schairer J.F. | 1956 | Sciglass database
sankmc_72.7_3.4_0_23.9_0_0 | 72.69273 | 3.419658 | 0 | 23.88761 | 0 | 0 | 1088.15 | Schairer J.F. | 1955 | Sciglass database
sankmc_72.7_5.5_0_21.8_0_0 | 72.73 | 5.48 | 0 | 21.79 | 0 | 0 | 1313.15 | Schairer J.F. | 1955 | Sciglass database
sankmc_72.7_6.2_21.1_0_0_0 | 72.74273 | 6.189381 | 21.06789 | 0 | 0 | 0 | 1153.15 | Schairer J.F. | 1956 | Sciglass database
sankmc_72.8_0_0_15.1_0_12.2 | 72.77 | 0 | 0 | 15.08 | 0 | 12.15 | 1283.15 | Morey G.W. | 1930 | Sciglass database
sankmc_72.8_0_0_27.3_0_0 | 72.75 | 0 | 0 | 27.25 | 0 | 0 | 1210.15 | Marinov M. | 1965 | Sciglass database
sankmc_72.8_0_13_0_14.3_0 | 72.75 | 0 | 12.99 | 0 | 14.26 | 0 | 1373.15 | Shahid K.A. | 1972 | Sciglass database
sankmc_72.8_0_13.3_0_0_13.9 | 72.8 | 0 | 13.32 | 0 | 0 | 13.88 | 1315.15 | Morey G.W. | 1930 | Sciglass database
sankmc_72.8_0_15.5_0_0_11.8 | 72.78728 | 0 | 15.46155 | 0 | 0 | 11.75118 | 1249.15 | Rinehart D.W. | 1980 | Sciglass database
sankmc_72.8_0_22.9_0_0_4.3 | 72.81728 | 0 | 22.88229 | 0 | 0 | 4.30043 | 1046.15 | Shahid K.A. | 1971 | Sciglass database
sankmc_72.8_0_27.2_0_0_0 | 72.82 | 0 | 27.18 | 0 | 0 | 0 | 1091.15 | Shahid K.A. | 1971 | Sciglass database
sankmc_72.8_0_7_0_0_20.2 | 72.81 | 0 | 7.02 | 0 | 0 | 20.17 | 1601.15 | Morey G.W. | 1930 | Sciglass database
sankmc_72.8_0_7.5_0_7.2_12.5 | 72.76 | 0 | 7.53 | 0 | 7.23 | 12.48 | 1585.15 | Shahid K.A. | 1972 | Sciglass database
sankmc_72.8_0.3_12.6_0.1_5.3_8.9 | 72.75272 | 0.349965 | 12.55874 | 0.129987 | 5.309469 | 8.89911 | 1293.15 | Lemaille M. | 1999 | Sciglass database
sankmc_72.8_1.2_14.5_0_2.8_8.7 | 72.82272 | 1.179882 | 14.50855 | 0 | 2.829717 | 8.659134 | 1229.15 | Suzuki Y. | 1964 | Sciglass database
sankmc_72.8_15_12.1_0_0_0 | 72.83728 | 15.0215 | 12.14121 | 0 | 0 | 0 | 1608.15 | Schairer J.F. | 1956 | Sciglass database
sankmc_72.9_0_0_10.6_16.5_0 | 72.92 | 0 | 0 | 10.59 | 16.49 | 0 | 1408.15 | Roedder E.W. | 1951 | Sciglass database
sankmc_72.9_0_0_27.1_0_0 | 72.9 | 0 | 0 | 27.1 | 0 | 0 | 1253.15 | Kracek F.C. | 1929 | Sciglass database
sankmc_72.9_0_14.4_0_1.5_11.2 | 72.93 | 0 | 14.43 | 0 | 1.48 | 11.16 | 1301.15 | Zak A.P. | 1936 | Sciglass database
sankmc_72.9_0_17.4_0_0_9.6 | 72.93729 | 0 | 17.43174 | 0 | 0 | 9.630963 | 1198.15 | Shahid K.A. | 1971 | Sciglass database
sankmc_72.9_0.1_13.3_0_3_10.7 | 72.94 | 0.12 | 13.26 | 0 | 2.95 | 10.73 | 1308.15 | Owens-Illinois | 1944 | Sciglass database
sankmc_72.9_0.6_13.4_0_5.7_7.5 | 72.85 | 0.58 | 13.36 | 0 | 5.72 | 7.49 | 1253.15 | Suzuki Y. | 1964 | Sciglass database
sankmc_72.9_1.3_9.7_0.2_5.7_10.3 | 72.86 | 1.28 | 9.67 | 0.19 | 5.74 | 10.26 | 1361.15 | Hammer F.W. | 1970 | Sciglass database
sankmc_72.9_11.7_0_15.4_0_0 | 72.85 | 11.71 | 0 | 15.44 | 0 | 0 | 1798.15 | Schairer J.F. | 1955 | Sciglass database
sankmc_72.9_11.9_0_0_0_15.2 | 72.92 | 11.85 | 0 | 0 | 0 | 15.23 | 1659.25 | McGinnis P.B. | 2002 | Sciglass database
sankmc_72.9_6.5_6.5_0_7.1_7.1 | 72.93 | 6.47 | 6.46 | 0 | 7.06 | 7.08 | 1521.15 | Schairer J.F. | 1960 | Sciglass database
sankmc_73_0_0_15.3_11.7_0 | 72.96 | 0 | 0 | 15.32 | 11.72 | 0 | 1338.15 | Roedder E.W. | 1951 | Sciglass database
sankmc_73_0_0_5.4_0_21.6 | 73.03 | 0 | 0 | 5.39 | 0 | 21.58 | 1591.15 | Morey G.W. | 1930 | Sciglass database
sankmc_73_0_12.9_0_0_14.1 | 73 | 0 | 12.9 | 0 | 0 | 14.1 | 1340.15 | Morey G.W. | 1930 | Sciglass database
sankmc_73_0_17.4_0_0_9.6 | 73.01 | 0 | 17.35 | 0 | 0 | 9.64 | 1214.15 | Morey G.W. | 1930 | Sciglass database
sankmc_73_0_18.9_0_0_8 | 73.04 | 0 | 18.92 | 0 | 0 | 8.04 | 1163.15 | Morey G.W. | 1930 | Sciglass database
sankmc_73_0_18.9_0_0_8 | 73.04 | 0 | 18.92 | 0 | 0 | 8.04 | 1166.15 | Morey G.W. | 1932 | Sciglass database
sankmc_73_0_27_0_0_0 | 73 | 0 | 27 | 0 | 0 | 0 | 1063.15 | Grebenshchikov | 1929 | Sciglass database
sankmc_73_0_27_0_0_0 | 73 | 0 | 27 | 0 | 0 | 0 | 1116.15 | Williamson J. | 1965 | Sciglass database
sankmc_73_0_27_0_0_0 | 73 | 0 | 27 | 0 | 0 | 0 | 1123.15 | Bockris J.O`M. | 1955 | Sciglass database
sankmc_73_0_7.7_19.4_0_0 | 72.97 | 0 | 7.66 | 19.37 | 0 | 0 | 1023.15 | Kracek F.C. | 1932 | Sciglass database
sankmc_73_10.8_0_0_4.1_12.2 | 73 | 10.8 | 0 | 0 | 4.05 | 12.15 | 1686.15 | Abel B.M. | 2013 | Sciglass database
sankmc_73_12.2_0_0_11.1_3.7 | 73 | 12.15 | 0 | 0 | 11.14 | 3.71 | 1728.15 | Abel B.M. | 2013 | Sciglass database
sankmc_73_12.2_0_0_3.7_11.1 | 73 | 12.15 | 0 | 0 | 3.71 | 11.14 | 1661.15 | Abel B.M. | 2013 | Sciglass database
sankmc_73_13.4_0_0_13.6_0 | 73.02 | 13.41 | 0 | 0 | 13.57 | 0 | 1718.15 | Schairer J.F. | 1954 | Sciglass database
sankmc_73_13.5_0_0_10.1_3.4 | 72.99 | 13.5 | 0 | 0 | 10.13 | 3.38 | 1726.15 | Abel B.M. | 2013 | Sciglass database
sankmc_73_13.5_0_0_3.4_10.1 | 72.99 | 13.5 | 0 | 0 | 3.38 | 10.13 | 1653.15 | Abel B.M. | 2013 | Sciglass database
sankmc_73_13.5_0_6.2_0_7.3 | 73 | 13.5 | 0 | 6.2 | 0 | 7.3 | 1644.15 | Schairer J.F. | 1947 | Sciglass database
sankmc_73_4.1_0_22.9_0_0 | 72.99 | 4.1 | 0 | 22.91 | 0 | 0 | 1133.15 | Schairer J.F. | 1955 | Sciglass database
sankmc_73_5_5_4_5_8 | 73.04 | 5.01 | 5.03 | 3.97 | 4.95 | 8 | 1458.15 | Nakashima T. | 1999 | Sciglass database
sankmc_73.1_0_13.9_13_0_0 | 73.1 | 0 | 13.9 | 13 | 0 | 0 | 922.15 | Kracek F.C. | 1932 | Sciglass database
sankmc_73.1_0_18.2_0_4.4_4.2 | 73.13 | 0 | 18.21 | 0 | 4.42 | 4.24 | 1160.15 | Shahid K.A. | 1972 | Sciglass database
sankmc_73.1_0_19.4_0_0_7.5 | 73.08 | 0 | 19.41 | 0 | 0 | 7.51 | 1122.15 | Shahid K.A. | 1971 | Sciglass database
sankmc_73.1_0_26.9_0_0_0 | 73.11 | 0 | 26.89 | 0 | 0 | 0 | 1083.15 | De A. | 1973 | Sciglass database
sankmc_73.1_0_9.5_2.5_7.3_7.6 | 73.14731 | 0 | 9.520952 | 2.530253 | 7.250725 | 7.550755 | 1261.15 | Owens-Illinois | 1950 | Sciglass database
sankmc_73.1_0.7_0_26.2_0_0 | 73.13 | 0.68 | 0 | 26.19 | 0 | 0 | 1173.15 | Schairer J.F. | 1955 | Sciglass database
sankmc_73.1_1.3_0_1.3_12.1_12.1 | 73.14 | 1.33 | 0 | 1.33 | 12.1 | 12.1 | 1808.15 | Schairer J.F. | 1938 | Sciglass database
sankmc_73.1_12.9_0_0_14_0 | 73.07269 | 12.91871 | 0 | 0 | 14.0086 | 0 | 1699.85 | McGinnis P.B. | 2010 | Sciglass database
sankmc_73.1_12.9_0_0_14_0 | 73.07269 | 12.91871 | 0 | 0 | 14.0086 | 0 | 1701.45 | McGinnis P.B. | 2010 | Sciglass database
sankmc_73.2_0_11.6_0_7.3_7.9 | 73.18 | 0 | 11.62 | 0 | 7.26 | 7.94 | 1393.15 | Shahid K.A. | 1972 | Sciglass database
sankmc_73.2_0_12.5_0_0_14.3 | 73.2 | 0 | 12.48 | 0 | 0 | 14.32 | 1351.15 | Morey G.W. | 1930 | Sciglass database
sankmc_73.2_0_20.3_6.5_0_0 | 73.17 | 0 | 20.31 | 6.52 | 0 | 0 | 1008.15 | Kracek F.C. | 1932 | Sciglass database
sankmc_73.2_0_20.4_0_0_6.4 | 73.17 | 0 | 20.39 | 0 | 0 | 6.44 | 1070.15 | Morey G.W. | 1930 | Sciglass database
sankmc_73.2_0_20.4_0_0_6.4 | 73.16 | 0 | 20.4 | 0 | 0 | 6.44 | 1098.15 | Shahid K.A. | 1971 | Sciglass database
sankmc_73.2_0_26.8_0_0_0 | 73.18 | 0 | 26.82 | 0 | 0 | 0 | 1078.15 | Bowen N.L. | 1930 | Sciglass database
sankmc_73.2_0.1_15.1_0_3_8.6 | 73.19 | 0.12 | 15.11 | 0 | 2.96 | 8.62 | 1269.15 | Owens-Illinois | 1944 | Sciglass database
sankmc_73.2_0.2_13.4_0_0.2_13.1 | 73.22 | 0.18 | 13.38 | 0 | 0.15 | 13.07 | 1344.15 | Owens-Illinois | 1944 | Sciglass database
sankmc_73.2_1.2_13.4_0_5.8_6.5 | 73.19732 | 1.170117 | 13.42134 | 0 | 5.750575 | 6.460646 | 1238.15 | Suzuki Y. | 1964 | Sciglass database
sankmc_73.2_17.3_0_9.5_0_0 | 73.18 | 17.3 | 0 | 9.52 | 0 | 0 | 1874.15 | Schairer J.F. | 1955 | Sciglass database
sankmc_73.2_3.8_0_23_0_0 | 73.23 | 3.75 | 0 | 23.02 | 0 | 0 | 1108.15 | Schairer J.F. | 1955 | Sciglass database
sankmc_73.2_4.8_0_22_0_0 | 73.2 | 4.78 | 0 | 22.02 | 0 | 0 | 1228.15 | Schairer J.F. | 1955 | Sciglass database
sankmc_73.2_6.8_0_20_0_0 | 73.16 | 6.84 | 0 | 20 | 0 | 0 | 1438.15 | Schairer J.F. | 1955 | Sciglass database
sankmc_73.2_9.9_17_0_0_0 | 73.15732 | 9.870987 | 16.9717 | 0 | 0 | 0 | 1278.15 | Schairer J.F. | 1956 | Sciglass database
sankmc_73.3_0_0_26.7_0_0 | 73.34 | 0 | 0 | 26.66 | 0 | 0 | 1174.15 | Kracek F.C. | 1937 | Sciglass database
sankmc_73.3_0_0_26.7_0_0 | 73.3 | 0 | 0 | 26.7 | 0 | 0 | 1247.15 | Kracek F.C. | 1929 | Sciglass database
sankmc_73.3_0_15.5_0_0_11.2 | 73.31 | 0 | 15.47 | 0 | 0 | 11.22 | 1294.15 | Zak A.P. | 1936 | Sciglass database
sankmc_73.3_0_15.5_0_0_11.2 | 73.31 | 0 | 15.47 | 0 | 0 | 11.22 | 1294.15 | Zak A.P. | 1936 | Sciglass database
sankmc_73.3_0_20.2_0_4.4_2.1 | 73.29 | 0 | 20.16 | 0 | 4.43 | 2.12 | 1160.15 | Shahid K.A. | 1972 | Sciglass database
sankmc_73.3_0_26.7_0_0_0 | 73.29 | 0 | 26.71 | 0 | 0 | 0 | 1075.15 | Morey G.W. | 1924 | Sciglass database
sankmc_73.3_13.3_0_0.3_13.2_0 | 73.25733 | 13.29133 | 0 | 0.290029 | 13.16132 | 0 | 1718.15 | Schairer J.F. | 1954 | Sciglass database
sankmc_73.3_2.7_0_24_0_0 | 73.25 | 2.72 | 0 | 24.03 | 0 | 0 | 1093.15 | Schairer J.F. | 1955 | Sciglass database
sankmc_73.3_3_23.6_0_0_0 | 73.34 | 3.03 | 23.63 | 0 | 0 | 0 | 1028.15 | Schairer J.F. | 1956 | Sciglass database
sankmc_73.4_0_1.3_25.2_0_0 | 73.43 | 0 | 1.33 | 25.24 | 0 | 0 | 1198.15 | Kracek F.C. | 1932 | Sciglass database
sankmc_73.4_0_15.9_0_0_10.7 | 73.40734 | 0 | 15.88159 | 0 | 0 | 10.71107 | 1247.15 | Morey G.W. | 1930 | Sciglass database
sankmc_73.4_0_23.4_0_0_3.2 | 73.38 | 0 | 23.39 | 0 | 0 | 3.23 | 1033.15 | Shahid K.A. | 1971 | Sciglass database
sankmc_73.4_1.2_14.6_0_0_10.8 | 73.41266 | 1.189881 | 14.61854 | 0 | 0 | 10.77892 | 1268.15 | Ram A. | 1955 | Sciglass database
sankmc_73.4_13.3_0_1.5_0_11.8 | 73.4 | 13.3 | 0 | 1.5 | 0 | 11.8 | 1678.15 | Schairer J.F. | 1947 | Sciglass database
sankmc_73.4_13.3_0_13.3_0_0 | 73.37 | 13.29 | 0 | 13.34 | 0 | 0 | 1848.15 | Schairer J.F. | 1955 | Sciglass database
sankmc_73.4_21.6_0_4.9_0_0 | 73.43 | 21.63 | 0 | 4.94 | 0 | 0 | 1923.15 | Lecomte G. | 2004 | Sciglass database
sankmc_73.4_7.4_0_7.4_5.9_5.9 | 73.4 | 7.36 | 0 | 7.36 | 5.94 | 5.94 | 1563.15 | Schairer J.F. | 1938 | Sciglass database
sankmc_73.4_8.2_0_18.4_0_0 | 73.41734 | 8.210821 | 0 | 18.37184 | 0 | 0 | 1568.15 | Schairer J.F. | 1955 | Sciglass database
sankmc_73.5_0_15.3_0_7.3_4 | 73.46 | 0 | 15.27 | 0 | 7.29 | 3.98 | 1252.15 | Shahid K.A. | 1972 | Sciglass database
sankmc_73.5_0_21.1_0_0_5.4 | 73.52 | 0 | 21.11 | 0 | 0 | 5.37 | 1019.15 | Morey G.W. | 1930 | Sciglass database
sankmc_73.5_0_24.4_0_0_2.2 | 73.45265 | 0 | 24.38756 | 0 | 0 | 2.159784 | 1051.15 | Shahid K.A. | 1971 | Sciglass database
sankmc_73.5_0_25.4_0_0_1.1 | 73.53 | 0 | 25.39 | 0 | 0 | 1.08 | 1055.15 | Shahid K.A. | 1971 | Sciglass database
sankmc_73.5_0_26.5_0_0_0 | 73.5 | 0 | 26.5 | 0 | 0 | 0 | 1143.15 | Williamson J. | 1965 | Sciglass database
sankmc_73.5_0.2_15.3_0_0.3_10.7 | 73.49265 | 0.179982 | 15.31847 | 0 | 0.29997 | 10.70893 | 1277.15 | Owens-Illinois | 1944 | Sciglass database
sankmc_73.5_0.6_13.4_0_4.3_8.3 | 73.46735 | 0.580058 | 13.42134 | 0 | 4.270427 | 8.260826 | 1265.15 | Suzuki Y. | 1964 | Sciglass database
sankmc_73.5_1.2_13.5_0_4.3_7.6 | 73.5 | 1.17 | 13.48 | 0 | 4.29 | 7.56 | 1257.15 | Suzuki Y. | 1964 | Sciglass database
sankmc_73.5_11.7_0_11.7_1.6_1.6 | 73.46 | 11.69 | 0 | 11.69 | 1.58 | 1.58 | 1743.15 | Schairer J.F. | 1938 | Sciglass database
sankmc_73.5_13.2_11.8_0_0_1.5 | 73.53 | 13.23 | 11.77 | 0 | 0 | 1.47 | 1538.15 | Bowen N.L. | 1913 | Sciglass database
sankmc_73.5_14.3_12.2_0_0_0 | 73.49265 | 14.30857 | 12.19878 | 0 | 0 | 0 | 1523.15 | Schairer J.F. | 1956 | Sciglass database
sankmc_73.5_4.4_0_22.1_0_0 | 73.52 | 4.43 | 0 | 22.05 | 0 | 0 | 1163.15 | Schairer J.F. | 1955 | Sciglass database
sankmc_73.6_0_0_22.4_0_4 | 73.59 | 0 | 0 | 22.43 | 0 | 3.98 | 1088.15 | Morey G.W. | 1930 | Sciglass database
sankmc_73.6_0_0_26.4_0_0 | 73.59 | 0 | 0 | 26.41 | 0 | 0 | 1171.15 | Kracek F.C. | 1937 | Sciglass database
sankmc_73.6_0_17.1_0_7.3_2 | 73.6 | 0 | 17.1 | 0 | 7.3 | 2 | 1196.15 | Shahid K.A. | 1972 | Sciglass database
sankmc_73.6_0_22.6_3.8_0_0 | 73.55264 | 0 | 22.63774 | 3.809619 | 0 | 0 | 1028.15 | Kracek F.C. | 1932 | Sciglass database
sankmc_73.6_0_26.4_0_0_0 | 73.61 | 0 | 26.39 | 0 | 0 | 0 | 1072.15 | Shahid K.A. | 1971 | Sciglass database
sankmc_73.6_0_26.4_0_0_0 | 73.61 | 0 | 26.39 | 0 | 0 | 0 | 1079.15 | Kracek F.C. | 1930 | Sciglass database
sankmc_73.6_0_7.7_3.8_7.3_7.6 | 73.6 | 0 | 7.66 | 3.83 | 7.3 | 7.61 | 1264.15 | Owens-Illinois | 1950 | Sciglass database
sankmc_73.6_0.6_14.6_0_0_11.3 | 73.59 | 0.59 | 14.56 | 0 | 0 | 11.26 | 1305.15 | Zak A.P. | 1936 | Sciglass database
sankmc_73.6_0.9_13.8_0_0_11.7 | 73.59 | 0.92 | 13.83 | 0 | 0 | 11.66 | 1277.15 | Laird J.W. | 1984 | Sciglass database
sankmc_73.6_10.5_15.9_0_0_0 | 73.63 | 10.48 | 15.89 | 0 | 0 | 0 | 1308.15 | Schairer J.F. | 1956 | Sciglass database
sankmc_73.6_11.7_11.7_0_1.5_1.5 | 73.59 | 11.74 | 11.68 | 0 | 1.49 | 1.5 | 1421.15 | Schairer J.F. | 1960 | Sciglass database
sankmc_73.6_12.4_0_14.1_0_0 | 73.57264 | 12.36876 | 0 | 14.05859 | 0 | 0 | 1848.15 | Schairer J.F. | 1955 | Sciglass database
sankmc_73.6_13_0_8.7_4.7_0 | 73.60736 | 13.0213 | 0 | 8.680868 | 4.690469 | 0 | 1618.15 | Schairer J.F. | 1954 | Sciglass database
sankmc_73.6_3.4_0_23.1_0_0 | 73.55 | 3.4 | 0 | 23.05 | 0 | 0 | 1093.15 | Schairer J.F. | 1955 | Sciglass database
sankmc_73.6_8.9_8.9_0_4.4_4.4 | 73.57 | 8.86 | 8.85 | 0 | 4.36 | 4.36 | 1466.15 | Schairer J.F. | 1960 | Sciglass database
sankmc_73.7_0_0_13.9_12.4_0 | 73.71 | 0 | 0 | 13.91 | 12.38 | 0 | 1353.15 | Roedder E.W. | 1951 | Sciglass database
sankmc_73.7_0_14.5_0_0_11.8 | 73.69 | 0 | 14.53 | 0 | 0 | 11.78 | 1267.15 | Morey G.W. | 1930 | Sciglass database
sankmc_73.7_0_15.6_0_0_10.7 | 73.69 | 0 | 15.64 | 0 | 0 | 10.67 | 1246.15 | Morey G.W. | 1932 | Sciglass database
sankmc_73.7_0_15.6_0_0_10.7 | 73.69 | 0 | 15.64 | 0 | 0 | 10.67 | 1247.15 | Morey G.W. | 1930 | Sciglass database
sankmc_73.7_0_15.6_0_0_10.8 | 73.69 | 0 | 15.56 | 0 | 0 | 10.75 | 1247.15 | Morey G.W. | 1932 | Sciglass database
sankmc_73.7_0_18.9_0_7.3_0 | 73.74 | 0 | 18.94 | 0 | 7.32 | 0 | 1113.15 | Shahid K.A. | 1972 | Sciglass database
sankmc_73.7_0.9_15_0_0_10.4 | 73.68 | 0.92 | 15.02 | 0 | 0 | 10.38 | 1229.15 | Laird J.W. | 1984 | Sciglass database
sankmc_73.7_12.4_0_0_9.4_4.5 | 73.67737 | 12.40124 | 0 | 0 | 9.410941 | 4.510451 | 1679.15 | Osborn E.F. | 1954 | Sciglass database
sankmc_73.7_2_0_24.2_0_0 | 73.71263 | 2.039796 | 0 | 24.24758 | 0 | 0 | 1093.15 | Schairer J.F. | 1955 | Sciglass database
sankmc_73.7_4.9_21.4_0_0_0 | 73.7 | 4.91 | 21.39 | 0 | 0 | 0 | 1108.15 | Schairer J.F. | 1956 | Sciglass database
sankmc_73.7_6.1_0_20.2_0_0 | 73.71 | 6.14 | 0 | 20.15 | 0 | 0 | 1353.15 | Schairer J.F. | 1955 | Sciglass database
sankmc_73.8_0_12.4_0_0_13.8 | 73.80738 | 0 | 12.36124 | 0 | 0 | 13.83138 | 1380.15 | Morey G.W. | 1930 | Sciglass database
sankmc_73.8_0_13.4_0_0_12.8 | 73.78 | 0 | 13.4 | 0 | 0 | 12.82 | 1331.15 | Morey G.W. | 1930 | Sciglass database
sankmc_73.8_0_21.4_0_0_4.8 | 73.76 | 0 | 21.4 | 0 | 0 | 4.84 | 1046.15 | Shahid K.A. | 1971 | Sciglass database
sankmc_73.8_0_22.4_0_0_3.8 | 73.83 | 0 | 22.4 | 0 | 0 | 3.77 | 1037.15 | Shahid K.A. | 1971 | Sciglass database
sankmc_73.8_0_22.9_0_0_3.3 | 73.81262 | 0 | 22.87771 | 0 | 0 | 3.309669 | 1031.15 | Morey G.W. | 1930 | Sciglass database
sankmc_73.8_0_23.9_0_0_2.3 | 73.78 | 0 | 23.88 | 0 | 0 | 2.34 | 1053.15 | Sakka S. | 1971 | Sciglass database
sankmc_73.8_0.6_14.8_0_0_10.8 | 73.81 | 0.59 | 14.76 | 0 | 0 | 10.84 | 1241.15 | Rinehart D.W. | 1980 | Sciglass database
sankmc_73.8_0.9_14.7_0_0_10.6 | 73.76 | 0.92 | 14.72 | 0 | 0 | 10.6 | 1237.15 | Laird J.W. | 1984 | Sciglass database
sankmc_73.8_1.2_13.5_0_2.8_8.7 | 73.79524 | 1.179764 | 13.53729 | 0 | 2.829434 | 8.658268 | 1265.15 | Suzuki Y. | 1964 | Sciglass database
sankmc_73.8_13.1_0_11.9_0_1.2 | 73.8 | 13.1 | 0 | 11.9 | 0 | 1.2 | 1773.15 | Schairer J.F. | 1947 | Sciglass database
sankmc_73.8_13.1_5.2_6.7_0_1.2 | 73.78 | 13.11 | 5.18 | 6.71 | 0 | 1.22 | 1423.15 | Franco R.R. | 1951 | Sciglass database
sankmc_73.8_14_12.3_0_0_0 | 73.77 | 13.95 | 12.28 | 0 | 0 | 0 | 1488.15 | Schairer J.F. | 1956 | Sciglass database
sankmc_73.8_16.5_0_9.6_0_0 | 73.82262 | 16.54835 | 0 | 9.629037 | 0 | 0 | 1843.15 | Schairer J.F. | 1955 | Sciglass database
sankmc_73.8_16.5_9.8_0_0_0 | 73.78 | 16.47 | 9.75 | 0 | 0 | 0 | 1808.15 | Schairer J.F. | 1956 | Sciglass database
sankmc_73.8_2.4_23.8_0_0_0 | 73.75738 | 2.410241 | 23.83238 | 0 | 0 | 0 | 1038.15 | Schairer J.F. | 1956 | Sciglass database
sankmc_73.8_3.1_0_23.2_0_0 | 73.78 | 3.06 | 0 | 23.16 | 0 | 0 | 1083.15 | Schairer J.F. | 1955 | Sciglass database
sankmc_73.8_4.1_0_22.2_0_0 | 73.76 | 4.08 | 0 | 22.16 | 0 | 0 | 1133.15 | Schairer J.F. | 1955 | Sciglass database
sankmc_73.8_7.8_18.4_0_0_0 | 73.79 | 7.81 | 18.4 | 0 | 0 | 0 | 1213.15 | Schairer J.F. | 1956 | Sciglass database
sankmc_73.8_9.3_0_0_0_16.9 | 73.75738 | 9.310931 | 0 | 0 | 0 | 16.93169 | 1633.15 | Kumm K.-A. | 1969 | Sciglass database
sankmc_73.9_0_0_17.4_8.7_0 | 73.91 | 0 | 0 | 17.4 | 8.69 | 0 | 1258.15 | Roedder E.W. | 1951 | Sciglass database
sankmc_73.9_0_0_2.4_23.7_0 | 73.9 | 0 | 0 | 2.39 | 23.71 | 0 | 1808.15 | Roedder E.W. | 1951 | Sciglass database
sankmc_73.9_0_13.7_12.5_0_0 | 73.86739 | 0 | 13.65137 | 12.48125 | 0 | 0 | 911.15 | Kracek F.C. | 1932 | Sciglass database
sankmc_73.9_0_14.7_0_0_11.4 | 73.87 | 0 | 14.72 | 0 | 0 | 11.41 | 1273.15 | Sakka S. | 1971 | Sciglass database
sankmc_73.9_0_16_0_0_10.2 | 73.87 | 0 | 15.97 | 0 | 0 | 10.16 | 1263.15 | Ram A. | 1955 | Sciglass database
sankmc_73.9_0.8_14.4_0_0_10.9 | 73.88 | 0.8 | 14.41 | 0 | 0 | 10.91 | 1247.15 | Laird J.W. | 1984 | Sciglass database
sankmc_73.9_1.2_13.6_0_0_11.3 | 73.87 | 1.18 | 13.64 | 0 | 0 | 11.31 | 1329.15 | Zak A.P. | 1936 | Sciglass database
sankmc_73.9_10_0_10_3.1_3.1 | 73.88 | 9.97 | 0 | 9.97 | 3.09 | 3.09 | 1588.15 | Schairer J.F. | 1938 | Sciglass database
sankmc_73.9_13.7_0_12.3_0_0 | 73.91739 | 13.74137 | 0 | 12.34123 | 0 | 0 | 1813.15 | Schairer J.F. | 1955 | Sciglass database
sankmc_74_0_0_4.4_0_21.7 | 73.96 | 0 | 0 | 4.39 | 0 | 21.65 | 1613.15 | Morey G.W. | 1930 | Sciglass database
sankmc_74_0_26_0_0_0 | 74 | 0 | 26 | 0 | 0 | 0 | 1169.15 | Williamson J. | 1965 | Sciglass database
sankmc_74_0.9_14.4_0_0_10.7 | 73.95 | 0.92 | 14.43 | 0 | 0 | 10.7 | 1247.15 | Laird J.W. | 1984 | Sciglass database
sankmc_74_10.4_0_0_0_15.6 | 74 | 10.4 | 0 | 0 | 0 | 15.6 | 1727.15 | Abel B.M. | 2013 | Sciglass database
sankmc_74_11.2_14.8_0_0_0 | 74.04 | 11.16 | 14.8 | 0 | 0 | 0 | 1338.15 | Schairer J.F. | 1956 | Sciglass database
sankmc_74_11.7_0_0_0_14.3 | 74 | 11.7 | 0 | 0 | 0 | 14.3 | 1726.15 | Abel B.M. | 2013 | Sciglass database
sankmc_74_11.7_0_0_7.2_7.2 | 74 | 11.7 | 0 | 0 | 7.15 | 7.15 | 1701.15 | Abel B.M. | 2013 | Sciglass database
sankmc_74_13_0_0_0_13 | 74 | 13 | 0 | 0 | 0 | 13 | 1728.15 | Abel B.M. | 2013 | Sciglass database
sankmc_74_13_0_0_13_0 | 74 | 13 | 0 | 0 | 13 | 0 | 1753.15 | Abel B.M. | 2013 | Sciglass database
sankmc_74_13_0_0_6.5_6.5 | 74 | 13 | 0 | 0 | 6.5 | 6.5 | 1700.15 | Abel B.M. | 2013 | Sciglass database
sankmc_74_13_2_10.7_0_0.3 | 74.0126 | 12.9787 | 1.969803 | 10.73893 | 0 | 0.29997 | 1738.15 | Morey G.W. | 1922 | Sciglass database
sankmc_74_14.3_0_0_0_11.7 | 74 | 14.3 | 0 | 0 | 0 | 11.7 | 1758.15 | Abel B.M. | 2013 | Sciglass database
sankmc_74_2.7_0_23.3_0_0 | 74.0174 | 2.710271 | 0 | 23.27233 | 0 | 0 | 1048.15 | Schairer J.F. | 1955 | Sciglass database
sankmc_74_5_5_5_4.1_7 | 74.01 | 5 | 4.97 | 5.01 | 4.06 | 6.95 | 1448.15 | Nakashima T. | 1999 | Sciglass database
sankmc_74.1_0_1.2_24.7_0_0 | 74.12 | 0 | 1.22 | 24.66 | 0 | 0 | 1163.15 | Kracek F.C. | 1932 | Sciglass database
sankmc_74.1_0_16_0_0_9.9 | 74.1 | 0 | 16 | 0 | 0 | 9.9 | 1267.15 | Ram A. | 1955 | Sciglass database
sankmc_74.1_0_17.8_0_0_8.1 | 74.11741 | 0 | 17.76178 | 0 | 0 | 8.120812 | 1168.15 | Morey G.W. | 1932 | Sciglass database
sankmc_74.1_10.3_0_15.7_0_0 | 74.05 | 10.26 | 0 | 15.69 | 0 | 0 | 1683.15 | Schairer J.F. | 1955 | Sciglass database
sankmc_74.1_13.6_12.4_0_0_0 | 74.05 | 13.6 | 12.35 | 0 | 0 | 0 | 1418.15 | Schairer J.F. | 1956 | Sciglass database
sankmc_74.1_17.2_0_8.7_0_0 | 74.12741 | 17.22172 | 0 | 8.650865 | 0 | 0 | 1893.15 | Schairer J.F. | 1955 | Sciglass database
sankmc_74.1_3.7_0_22.2_0_0 | 74.07741 | 3.730373 | 0 | 22.19222 | 0 | 0 | 1123.15 | Schairer J.F. | 1955 | Sciglass database
sankmc_74.1_4.8_0_21.2_0_0 | 74.05 | 4.76 | 0 | 21.19 | 0 | 0 | 1178.15 | Schairer J.F. | 1955 | Sciglass database
sankmc_74.2_0_0_16.9_0_8.9 | 74.2 | 0 | 0 | 16.89 | 0 | 8.91 | 1193.15 | Morey G.W. | 1930 | Sciglass database
sankmc_74.2_0_0_6.8_18.9_0 | 74.22 | 0 | 0 | 6.85 | 18.93 | 0 | 1633.15 | Roedder E.W. | 1951 | Sciglass database
sankmc_74.2_0_15.4_0_0_10.3 | 74.24 | 0 | 15.43 | 0 | 0 | 10.33 | 1258.15 | Morey G.W. | 1930 | Sciglass database
sankmc_74.2_0_19.9_0_0_5.9 | 74.17 | 0 | 19.92 | 0 | 0 | 5.91 | 1063.15 | Shahid K.A. | 1971 | Sciglass database
sankmc_74.2_0_25.8_0_0_0 | 74.2 | 0 | 25.8 | 0 | 0 | 0 | 1069.15 | Winter-Klein A. | 1959 | Sciglass database
sankmc_74.2_0_5.5_0_14.2_6.1 | 74.18 | 0 | 5.53 | 0 | 14.18 | 6.11 | 1734.15 | Shahid K.A. | 1972 | Sciglass database
sankmc_74.2_12.7_0_9.5_3.5_0 | 74.24 | 12.7 | 0 | 9.52 | 3.54 | 0 | 1583.15 | Schairer J.F. | 1954 | Sciglass database
sankmc_74.3_0_0_25.7_0_0 | 74.27 | 0 | 0 | 25.73 | 0 | 0 | 1153.15 | Kracek F.C. | 1937 | Sciglass database
sankmc_74.3_0_0_25.7_0_0 | 74.3 | 0 | 0 | 25.7 | 0 | 0 | 1227.15 | Kracek F.C. | 1929 | Sciglass database
sankmc_74.3_0_11.8_0_0_13.9 | 74.28 | 0 | 11.84 | 0 | 0 | 13.88 | 1413.15 | Sakka S. | 1971 | Sciglass database
sankmc_74.3_0_15.4_0_1_9.4 | 74.27 | 0 | 15.39 | 0 | 0.95 | 9.39 | 1280.65 | Jones S.P. | 1961 | Sciglass database
sankmc_74.3_1.4_0_24.4_0_0 | 74.27 | 1.35 | 0 | 24.38 | 0 | 0 | 1093.15 | Schairer J.F. | 1955 | Sciglass database
sankmc_74.3_1.8_23.9_0_0_0 | 74.26743 | 1.80018 | 23.93239 | 0 | 0 | 0 | 1048.15 | Schairer J.F. | 1956 | Sciglass database
sankmc_74.3_12.8_0_0_0_12.9 | 74.3 | 12.8 | 0 | 0 | 0 | 12.9 | 1667.15 | Schairer J.F. | 1947 | Sciglass database
sankmc_74.3_12.9_6.1_6.1_0_0.7 | 74.28 | 12.86 | 6.06 | 6.07 | 0 | 0.73 | 1378.15 | Franco R.R. | 1951 | Sciglass database
sankmc_74.3_13.1_1.6_11_0_0 | 74.29 | 13.09 | 1.63 | 10.99 | 0 | 0 | 1738.15 | Morey G.W. | 1922 | Sciglass database
sankmc_74.3_14.7_11_0_0_0 | 74.3 | 14.66 | 11.04 | 0 | 0 | 0 | 1673.15 | Schairer J.F. | 1956 | Sciglass database
sankmc_74.3_2.1_2.1_0_10.8_10.8 | 74.31743 | 2.060206 | 2.050205 | 0 | 10.78108 | 10.79108 | 1800.15 | Schairer J.F. | 1960 | Sciglass database
sankmc_74.3_2.4_16.3_0_0_7.1 | 74.25 | 2.4 | 16.27 | 0 | 0 | 7.08 | 1130.15 | Rinehart D.W. | 1980 | Sciglass database
sankmc_74.3_25.7_0_0_0_0 | 74.29 | 25.71 | 0 | 0 | 0 | 0 | 2079.15 | Staronka A. | 1968 | Sciglass database
sankmc_74.3_3.4_0_22.3_0_0 | 74.31 | 3.39 | 0 | 22.3 | 0 | 0 | 1103.15 | Schairer J.F. | 1955 | Sciglass database
sankmc_74.3_5.4_0_20.3_0_0 | 74.26 | 5.44 | 0 | 20.3 | 0 | 0 | 1253.15 | Schairer J.F. | 1955 | Sciglass database
sankmc_74.4_0_0_25.6_0_0 | 74.4 | 0 | 0 | 25.6 | 0 | 0 | 1093.15 | Bockris J.O`M. | 1955 | Sciglass database
sankmc_74.4_0_0_4.3_21.3_0 | 74.41 | 0 | 0 | 4.26 | 21.33 | 0 | 1738.15 | Roedder E.W. | 1951 | Sciglass database
sankmc_74.4_0_13.8_0_0_11.8 | 74.44 | 0 | 13.81 | 0 | 0 | 11.75 | 1348.15 | Morey G.W. | 1930 | Sciglass database
sankmc_74.4_0_20.2_0_0_5.5 | 74.35 | 0 | 20.15 | 0 | 0 | 5.5 | 1083.15 | Morey G.W. | 1930 | Sciglass database
sankmc_74.4_0_21.3_0_0_4.3 | 74.43744 | 0 | 21.25213 | 0 | 0 | 4.310431 | 1021.15 | Morey G.W. | 1930 | Sciglass database
sankmc_74.4_1.2_13.8_0_0_10.6 | 74.44744 | 1.240124 | 13.75138 | 0 | 0 | 10.56106 | 1270.15 | Morey G.W. | 1930 | Sciglass database
sankmc_74.4_1.7_13.8_0_0_10.1 | 74.41 | 1.73 | 13.8 | 0 | 0 | 10.06 | 1274.15 | Morey G.W. | 1930 | Sciglass database
sankmc_74.4_12.2_12.2_0_0.6_0.6 | 74.43744 | 12.21122 | 12.15122 | 0 | 0.60006 | 0.60006 | 1416.15 | Schairer J.F. | 1960 | Sciglass database
sankmc_74.4_4.9_13.8_0_0_6.9 | 74.43 | 4.87 | 13.83 | 0 | 0 | 6.87 | 1301.15 | Morey G.W. | 1930 | Sciglass database
sankmc_74.5_0_0_19.3_0_6.2 | 74.49 | 0 | 0 | 19.32 | 0 | 6.19 | 1099.15 | Morey G.W. | 1930 | Sciglass database
sankmc_74.5_0_0_6.9_0_18.6 | 74.53 | 0 | 0 | 6.88 | 0 | 18.59 | 1528.15 | Morey G.W. | 1930 | Sciglass database
sankmc_74.5_0_14.8_0_0_10.7 | 74.5 | 0 | 14.78 | 0 | 0 | 10.72 | 1312.15 | Morey G.W. | 1930 | Sciglass database
sankmc_74.5_0_19_0_0_6.5 | 74.53745 | 0 | 18.9919 | 0 | 0 | 6.470647 | 1121.15 | Morey G.W. | 1930 | Sciglass database
sankmc_74.5_0_24.4_0_0_1.1 | 74.52 | 0 | 24.4 | 0 | 0 | 1.08 | 1072.15 | Shahid K.A. | 1971 | Sciglass database
sankmc_74.5_0_9.3_0_14.2_2 | 74.46 | 0 | 9.26 | 0 | 14.23 | 2.05 | 1531.15 | Shahid K.A. | 1972 | Sciglass database
sankmc_74.5_13.1_7_5.4_0_0 | 74.53745 | 13.06131 | 7.0007 | 5.40054 | 0 | 0 | 1348.15 | Schairer J.F. | 1950 | Sciglass database
sankmc_74.5_15.8_0_9.7_0_0 | 74.47 | 15.79 | 0 | 9.74 | 0 | 0 | 1813.15 | Schairer J.F. | 1955 | Sciglass database
sankmc_74.5_2.5_13.8_0_0_9.3 | 74.45 | 2.51 | 13.79 | 0 | 0 | 9.25 | 1277.15 | Morey G.W. | 1930 | Sciglass database
sankmc_74.5_3_0_22.4_0_0 | 74.53255 | 3.049695 | 0 | 22.41776 | 0 | 0 | 1088.15 | Schairer J.F. | 1955 | Sciglass database
sankmc_74.5_6.1_0_6.1_13.2_0 | 74.52 | 6.12 | 0 | 6.12 | 13.24 | 0 | 1728.15 | Schairer J.F. | 1954 | Sciglass database
sankmc_74.5_6.8_0_18.7_0_0 | 74.51 | 6.8 | 0 | 18.69 | 0 | 0 | 1433.15 | Schairer J.F. | 1955 | Sciglass database
sankmc_74.5_7.4_13.8_0_0_4.3 | 74.47255 | 7.449255 | 13.78862 | 0 | 0 | 4.289571 | 1281.15 | Morey G.W. | 1930 | Sciglass database
sankmc_74.6_0_15.2_0_10.3_0 | 74.57 | 0 | 15.15 | 0 | 10.28 | 0 | 1286.15 | Morey G.W. | 1930 | Sciglass database
sankmc_74.6_0_18.4_0_0_7 | 74.59 | 0 | 18.44 | 0 | 0 | 6.97 | 1213.15 | Shahid K.A. | 1971 | Sciglass database
sankmc_74.6_0_25.4_0_0_0 | 74.59 | 0 | 25.41 | 0 | 0 | 0 | 1068.15 | Kracek F.C. | 1930 | Sciglass database
sankmc_74.6_0_25.4_0_0_0 | 74.6 | 0 | 25.4 | 0 | 0 | 0 | 1103.15 | Leontjeva A.A. | 1941 | Sciglass database
sankmc_74.6_0_3.9_21.4_0_0 | 74.64 | 0 | 3.92 | 21.44 | 0 | 0 | 1071.15 | Kracek F.C. | 1932 | Sciglass database
sankmc_74.6_11.9_13.6_0_0_0 | 74.56 | 11.85 | 13.59 | 0 | 0 | 0 | 1368.15 | Schairer J.F. | 1956 | Sciglass database
sankmc_74.6_12.6_0_0.3_12.5_0 | 74.62746 | 12.61126 | 0 | 0.290029 | 12.47125 | 0 | 1713.15 | Schairer J.F. | 1954 | Sciglass database
sankmc_74.6_2_0_23.4_0_0 | 74.56 | 2.03 | 0 | 23.41 | 0 | 0 | 1048.15 | Schairer J.F. | 1955 | Sciglass database
sankmc_74.6_4.1_0_21.3_0_0 | 74.6 | 4.06 | 0 | 21.34 | 0 | 0 | 1153.15 | Schairer J.F. | 1955 | Sciglass database
sankmc_74.6_4.2_0_4.2_8.5_8.5 | 74.6 | 4.21 | 0 | 4.21 | 8.49 | 8.49 | 1594.15 | Schairer J.F. | 1938 | Sciglass database
sankmc_74.7_0_0_14_0_11.3 | 74.72 | 0 | 0 | 13.95 | 0 | 11.33 | 1250.15 | Morey G.W. | 1930 | Sciglass database
sankmc_74.7_0_0_22_3.3_0 | 74.65 | 0 | 0 | 22.03 | 3.32 | 0 | 1012.15 | Roedder E.W. | 1951 | Sciglass database
sankmc_74.7_0_0_3.6_0_21.7 | 74.74747 | 0 | 0 | 3.590359 | 0 | 21.66217 | 1613.15 | Morey G.W. | 1930 | Sciglass database
sankmc_74.7_0.7_0_24.6_0_0 | 74.73 | 0.67 | 0 | 24.6 | 0 | 0 | 1093.15 | Schairer J.F. | 1955 | Sciglass database
sankmc_74.7_1.2_24.1_0_0_0 | 74.67 | 1.2 | 24.13 | 0 | 0 | 0 | 1053.15 | Schairer J.F. | 1956 | Sciglass database
sankmc_74.7_12.6_0_7.8_0_4.9 | 74.7 | 12.6 | 0 | 7.8 | 0 | 4.9 | 1588.15 | Schairer J.F. | 1947 | Sciglass database
sankmc_74.7_3.6_21.6_0_0_0 | 74.73253 | 3.649635 | 21.61784 | 0 | 0 | 0 | 1058.15 | Schairer J.F. | 1956 | Sciglass database
sankmc_74.8_0_0_20_5.2_0 | 74.76 | 0 | 0 | 20.01 | 5.23 | 0 | 1108.15 | Roedder E.W. | 1951 | Sciglass database
sankmc_74.8_0_14.5_0_0_10.7 | 74.79 | 0 | 14.54 | 0 | 0 | 10.67 | 1340.15 | Morey G.W. | 1930 | Sciglass database
sankmc_74.8_0_14.5_0_0_10.7 | 74.8 | 0 | 14.48 | 0 | 0 | 10.72 | 1340.15 | Morey G.W. | 1932 | Sciglass database
sankmc_74.8_0_20.9_0_0_4.3 | 74.78 | 0 | 20.92 | 0 | 0 | 4.3 | 1125.15 | Shahid K.A. | 1971 | Sciglass database
sankmc_74.8_0_25.2_0_0_0 | 74.81 | 0 | 25.19 | 0 | 0 | 0 | 1103.15 | Morey G.W. | 1924 | Sciglass database
sankmc_74.8_0_7.1_18.1_0_0 | 74.81 | 0 | 7.07 | 18.12 | 0 | 0 | 940.15 | Kracek F.C. | 1932 | Sciglass database
sankmc_74.8_16.5_0_8.8_0_0 | 74.76 | 16.47 | 0 | 8.77 | 0 | 0 | 1881.15 | Schairer J.F. | 1955 | Sciglass database
sankmc_74.8_2.4_22.8_0_0_0 | 74.75748 | 2.410241 | 22.83228 | 0 | 0 | 0 | 1028.15 | Schairer J.F. | 1956 | Sciglass database
sankmc_74.8_4.1_0_4.1_17_0 | 74.77 | 4.11 | 0 | 4.11 | 17.01 | 0 | 1743.15 | Schairer J.F. | 1954 | Sciglass database
sankmc_74.8_4.7_0_20.5_0_0 | 74.81 | 4.74 | 0 | 20.45 | 0 | 0 | 1183.15 | Schairer J.F. | 1955 | Sciglass database
sankmc_74.9_0_0_11.4_13.7_0 | 74.94 | 0 | 0 | 11.38 | 13.68 | 0 | 1318.15 | Roedder E.W. | 1951 | Sciglass database
sankmc_74.9_0_0_22.1_0_3 | 74.93 | 0 | 0 | 22.07 | 0 | 3 | 1012.15 | Morey G.W. | 1930 | Sciglass database
sankmc_74.9_0_0_25.1_0_0 | 74.93 | 0 | 0 | 25.07 | 0 | 0 | 1115.15 | Kracek F.C. | 1937 | Sciglass database
sankmc_74.9_0_0_25.1_0_0 | 74.9 | 0 | 0 | 25.1 | 0 | 0 | 1206.15 | Kracek F.C. | 1929 | Sciglass database
sankmc_74.9_0_10.1_15_0_0 | 74.88 | 0 | 10.13 | 14.99 | 0 | 0 | 870.15 | Kracek F.C. | 1932 | Sciglass database
sankmc_74.9_0_14.6_0_0_10.5 | 74.92 | 0 | 14.6 | 0 | 0 | 10.48 | 1440.15 | Simurka P. | 1995 | Sciglass database
sankmc_74.9_0_14.8_0_0_10.3 | 74.87 | 0 | 14.8 | 0 | 0 | 10.33 | 1338.15 | Morey G.W. | 1930 | Sciglass database
sankmc_74.9_0_19.1_6_0_0 | 74.9 | 0 | 19.06 | 6.04 | 0 | 0 | 996.15 | Kracek F.C. | 1932 | Sciglass database
sankmc_74.9_0_19.1_6_0_0 | 74.9 | 0 | 19.06 | 6.04 | 0 | 0 | 1023.15 | Kracek F.C. | 1932 | Sciglass database
sankmc_74.9_0_21.6_3.5_0_0 | 74.94 | 0 | 21.59 | 3.47 | 0 | 0 | 1014.15 | Kracek F.C. | 1932 | Sciglass database
sankmc_74.9_0_21.6_3.5_0_0 | 74.94 | 0 | 21.59 | 3.47 | 0 | 0 | 1059.15 | Kracek F.C. | 1932 | Sciglass database
sankmc_74.9_0.9_13.8_0_0_10.4 | 74.86 | 0.92 | 13.84 | 0 | 0 | 10.38 | 1251.15 | Laird J.W. | 1984 | Sciglass database
sankmc_74.9_10.9_0_14.2_0_0 | 74.85 | 10.91 | 0 | 14.24 | 0 | 0 | 1733.15 | Schairer J.F. | 1955 | Sciglass database
sankmc_74.9_11.4_12.6_0_0_1.2 | 74.9 | 11.35 | 12.59 | 0 | 0 | 1.16 | 1363.15 | Morey G.W. | 1930 | Sciglass database
sankmc_74.9_2.7_0_22.5_0_0 | 74.85 | 2.7 | 0 | 22.45 | 0 | 0 | 1068.15 | Schairer J.F. | 1955 | Sciglass database
sankmc_75_0_0_12.5_12.5_0 | 74.99 | 0 | 0 | 12.5 | 12.51 | 0 | 1333.15 | Roedder E.W. | 1951 | Sciglass database
sankmc_75_0_0_3.3_0_21.6 | 75.04 | 0 | 0 | 3.32 | 0 | 21.64 | 1665.15 | Morey G.W. | 1930 | Sciglass database
sankmc_75_0_0_8.3_0_16.7 | 75.02 | 0 | 0 | 8.33 | 0 | 16.65 | 1470.15 | Morey G.W. | 1930 | Sciglass database
sankmc_75_0_0_8.3_16.7_0 | 74.99 | 0 | 0 | 8.34 | 16.67 | 0 | 1518.15 | Roedder E.W. | 1951 | Sciglass database
sankmc_75_0_1.2_23.8_0_0 | 75.04 | 0 | 1.21 | 23.75 | 0 | 0 | 1134.15 | Kracek F.C. | 1932 | Sciglass database
sankmc_75_0_14.8_0_7.6_2.6 | 75.01 | 0 | 14.79 | 0 | 7.58 | 2.62 | 1268.15 | Simurka P. | 1995 | Sciglass database
sankmc_75_0_15.5_0_0_9.5 | 75 | 0 | 15.52 | 0 | 0 | 9.48 | 1313.15 | Jones S.P. | 1961 | Sciglass database
sankmc_75_0_16.1_9_0_0 | 74.97 | 0 | 16.07 | 8.96 | 0 | 0 | 961.15 | Kracek F.C. | 1932 | Sciglass database
sankmc_75_0_17_0_0_8 | 75 | 0 | 16.96 | 0 | 0 | 8.04 | 1253.15 | Morey G.W. | 1930 | Sciglass database
sankmc_75_0_17_0_0_8 | 75 | 0 | 16.96 | 0 | 0 | 8.04 | 1253.15 | Morey G.W. | 1932 | Sciglass database
sankmc_75_0_17_0_0_8 | 75 | 0 | 16.96 | 0 | 0 | 8.04 | 1273.15 | Shahid K.A. | 1971 | Sciglass database
sankmc_75_0_25_0_0_0 | 74.99 | 0 | 25.01 | 0 | 0 | 0 | 1098.15 | Bowen N.L. | 1930 | Sciglass database
sankmc_75_0_25_0_0_0 | 75 | 0 | 25 | 0 | 0 | 0 | 1062.15 | Hamilton E.H. | 1958 | Sciglass database
sankmc_75_0_25_0_0_0 | 75 | 0 | 25 | 0 | 0 | 0 | 1133.15 | Bockris J.O`M. | 1955 | Sciglass database
sankmc_75_0_5.9_0_0_19 | 75.04 | 0 | 5.93 | 0 | 0 | 19.03 | 1711.15 | Morey G.W. | 1930 | Sciglass database
sankmc_75_11.3_0_0_3.4_10.3 | 75 | 11.25 | 0 | 0 | 3.44 | 10.31 | 1692.15 | Abel B.M. | 2013 | Sciglass database
sankmc_75_12.5_0_0_3.1_9.4 | 74.99 | 12.5 | 0 | 0 | 3.13 | 9.38 | 1689.15 | Abel B.M. | 2013 | Sciglass database
sankmc_75_12.5_0_0_9.4_3.1 | 74.99 | 12.5 | 0 | 0 | 9.38 | 3.13 | 1735.15 | Abel B.M. | 2013 | Sciglass database
sankmc_75_12.5_0_12.5_0_0 | 75.03 | 12.49 | 0 | 12.48 | 0 | 0 | 1808.15 | Schairer J.F. | 1955 | Sciglass database
sankmc_75_12.5_0_12.5_0_0 | 75 | 12.5 | 0 | 12.5 | 0 | 0 | 1808.15 | Morey G.W. | 1922 | Sciglass database
sankmc_75_12.5_0_3_0_9.5 | 75 | 12.5 | 0 | 3 | 0 | 9.5 | 1655.15 | Schairer J.F. | 1947 | Sciglass database
sankmc_75_12.5_0.7_11.8_0_0 | 75.02 | 12.49 | 0.66 | 11.83 | 0 | 0 | 1753.15 | Schairer J.F. | 1950 | Sciglass database
sankmc_75_12.5_1.3_11.2_0_0 | 75.0225 | 12.48875 | 1.319868 | 11.16888 | 0 | 0 | 1718.15 | Schairer J.F. | 1950 | Sciglass database
sankmc_75_12.5_10.1_2.4_0_0 | 75.0275 | 12.48125 | 10.11101 | 2.380238 | 0 | 0 | 1358.15 | Schairer J.F. | 1950 | Sciglass database
sankmc_75_12.5_10.7_1.8_0_0 | 75.02 | 12.49 | 10.71 | 1.78 | 0 | 0 | 1363.15 | Schairer J.F. | 1950 | Sciglass database
sankmc_75_12.5_11.3_1.2_0_0 | 75.0275 | 12.48125 | 11.31113 | 1.180118 | 0 | 0 | 1373.15 | Schairer J.F. | 1950 | Sciglass database
sankmc_75_12.5_11.9_0.6_0_0 | 75.02 | 12.49 | 11.9 | 0.59 | 0 | 0 | 1383.15 | Schairer J.F. | 1950 | Sciglass database
sankmc_75_12.5_12.5_0_0_0 | 74.98 | 12.54 | 12.48 | 0 | 0 | 0 | 1393.15 | Schairer J.F. | 1956 | Sciglass database
sankmc_75_12.5_12.5_0_0_0 | 75 | 12.5 | 12.5 | 0 | 0 | 0 | 1391.15 | Badger W.B. | 1985 | Sciglass database
sankmc_75_12.5_12.5_0_0_0 | 75.0275 | 12.48125 | 12.49125 | 0 | 0 | 0 | 1393.15 | Greig J.W. | 1938 | Sciglass database
sankmc_75_12.5_2_10.5_0_0 | 75.0225 | 12.48875 | 1.969803 | 10.51895 | 0 | 0 | 1678.15 | Schairer J.F. | 1950 | Sciglass database
sankmc_75_12.5_2.6_9.9_0_0 | 75.0225 | 12.48875 | 2.619738 | 9.869013 | 0 | 0 | 1643.15 | Schairer J.F. | 1950 | Sciglass database
sankmc_75_12.5_3.3_9.2_0_0 | 75.03 | 12.49 | 3.26 | 9.22 | 0 | 0 | 1608.15 | Schairer J.F. | 1950 | Sciglass database
sankmc_75_12.5_3.9_8.6_0_0 | 75.03 | 12.49 | 3.9 | 8.58 | 0 | 0 | 1573.15 | Schairer J.F. | 1950 | Sciglass database
sankmc_75_12.5_4.5_8_0_0 | 75.02 | 12.49 | 4.54 | 7.95 | 0 | 0 | 1533.15 | Schairer J.F. | 1950 | Sciglass database
sankmc_75_12.5_5.8_6.7_0_0 | 75.0225 | 12.48875 | 5.79942 | 6.689331 | 0 | 0 | 1428.15 | Schairer J.F. | 1950 | Sciglass database
sankmc_75_12.5_6.4_6.1_0_0 | 75.0225 | 12.48875 | 6.429357 | 6.059394 | 0 | 0 | 1363.15 | Schairer J.F. | 1950 | Sciglass database
sankmc_75_12.5_7.7_4.8_0_0 | 75.0225 | 12.48875 | 7.669233 | 4.819518 | 0 | 0 | 1338.15 | Schairer J.F. | 1950 | Sciglass database
sankmc_75_12.5_8.3_4.2_0_0 | 75.02 | 12.49 | 8.28 | 4.21 | 0 | 0 | 1338.15 | Schairer J.F. | 1950 | Sciglass database
sankmc_75_12.5_8.9_3.6_0_0 | 75.0225 | 12.48875 | 8.89911 | 3.589641 | 0 | 0 | 1338.15 | Schairer J.F. | 1950 | Sciglass database
sankmc_75_12.5_9.5_3_0_0 | 75.02 | 12.49 | 9.5 | 2.99 | 0 | 0 | 1348.15 | Schairer J.F. | 1950 | Sciglass database
sankmc_75_13.8_0_0_2.8_8.4 | 75 | 13.75 | 0 | 0 | 2.81 | 8.44 | 1687.15 | Abel B.M. | 2013 | Sciglass database
sankmc_75_25_0_0_0_0 | 75 | 25 | 0 | 0 | 0 | 0 | 2068.15 | Aramaki S. | 1959 | Sciglass database
sankmc_75_4.2_4.2_0_8.3_8.3 | 74.95 | 4.22 | 4.22 | 0 | 8.3 | 8.31 | 1571.15 | Schairer J.F. | 1960 | Sciglass database
sankmc_75_6.2_18.8_0_0_0 | 75.0075 | 6.180618 | 18.81188 | 0 | 0 | 0 | 1168.15 | Schairer J.F. | 1956 | Sciglass database
sankmc_75_6.5_16_0_2.5_0 | 75 | 6.5 | 16 | 0 | 2.5 | 0 | 1137.15 | Nakamura A. | 2014 | Sciglass database
sankmc_75.1_0_0_12.4_0_12.5 | 75.08249 | 0 | 0 | 12.39876 | 0 | 12.51875 | 1307.15 | Morey G.W. | 1930 | Sciglass database
sankmc_75.1_0_0_15.5_0_9.3 | 75.13249 | 0 | 0 | 15.51845 | 0 | 9.349065 | 1205.15 | Morey G.W. | 1930 | Sciglass database
sankmc_75.1_0_0_22.9_0_2 | 75.09249 | 0 | 0 | 22.90771 | 0 | 1.9998 | 1061.15 | Morey G.W. | 1930 | Sciglass database
sankmc_75.1_0_14.4_0_0_10.5 | 75.11 | 0 | 14.38 | 0 | 0 | 10.51 | 1358.15 | Morey G.W. | 1930 | Sciglass database
sankmc_75.1_0_14.4_0_7.6_2.9 | 75.08 | 0 | 14.41 | 0 | 7.58 | 2.93 | 1298.15 | Morey G.W. | 1930 | Sciglass database
sankmc_75.1_0.6_24.3_0_0_0 | 75.07249 | 0.59994 | 24.32757 | 0 | 0 | 0 | 1058.15 | Schairer J.F. | 1956 | Sciglass database
sankmc_75.1_10.1_0_10.1_4.8_0 | 75.05 | 10.1 | 0 | 10.1 | 4.75 | 0 | 1628.15 | Schairer J.F. | 1954 | Sciglass database
sankmc_75.1_12.4_0_1.5_11_0 | 75.13 | 12.35 | 0 | 1.48 | 11.04 | 0 | 1703.15 | Schairer J.F. | 1954 | Sciglass database
sankmc_75.1_15.1_0_9.9_0_0 | 75.1 | 15.05 | 0 | 9.85 | 0 | 0 | 1783.15 | Schairer J.F. | 1955 | Sciglass database
sankmc_75.1_3.4_0_21.5_0_0 | 75.14 | 3.38 | 0 | 21.48 | 0 | 0 | 1113.15 | Schairer J.F. | 1955 | Sciglass database
sankmc_75.1_6.1_0_18.8_0_0 | 75.14751 | 6.090609 | 0 | 18.76188 | 0 | 0 | 1283.15 | Schairer J.F. | 1955 | Sciglass database
sankmc_75.1_9.5_15.5_0_0_0 | 75.06249 | 9.469053 | 15.46845 | 0 | 0 | 0 | 1288.15 | Schairer J.F. | 1956 | Sciglass database
sankmc_75.2_0_0_24.8_0_0 | 75.18 | 0 | 0 | 24.82 | 0 | 0 | 1116.15 | Marinov M. | 1965 | Sciglass database
sankmc_75.2_0_0_8.1_0_16.7 | 75.21 | 0 | 0 | 8.05 | 0 | 16.74 | 1470.15 | Morey G.W. | 1930 | Sciglass database
sankmc_75.2_0_14.4_0_3.7_6.8 | 75.18 | 0 | 14.37 | 0 | 3.68 | 6.77 | 1333.15 | Morey G.W. | 1930 | Sciglass database
sankmc_75.2_0_14.4_0_5.6_4.8 | 75.2 | 0 | 14.39 | 0 | 5.57 | 4.84 | 1306.15 | Morey G.W. | 1930 | Sciglass database
sankmc_75.2_0_16.7_0_0_8.1 | 75.2 | 0 | 16.72 | 0 | 0 | 8.08 | 1270.15 | Morey G.W. | 1930 | Sciglass database
sankmc_75.2_0_24.8_0_0_0 | 75.2 | 0 | 24.8 | 0 | 0 | 0 | 1118.15 | Winter-Klein A. | 1959 | Sciglass database
sankmc_75.2_13.6_11.2_0_0_0 | 75.23 | 13.59 | 11.18 | 0 | 0 | 0 | 1548.15 | Schairer J.F. | 1956 | Sciglass database
sankmc_75.2_8.8_0_15.9_0_0 | 75.22248 | 8.829117 | 0 | 15.94841 | 0 | 0 | 1553.15 | Schairer J.F. | 1955 | Sciglass database
sankmc_75.3_0_0_24.7_0_0 | 75.27 | 0 | 0 | 24.73 | 0 | 0 | 1086.15 | Kracek F.C. | 1937 | Sciglass database
sankmc_75.3_0_0_24.7_0_0 | 75.3 | 0 | 0 | 24.7 | 0 | 0 | 1196.15 | Kracek F.C. | 1929 | Sciglass database
sankmc_75.3_0_13.5_0_7.3_4 | 75.28 | 0 | 13.46 | 0 | 7.28 | 3.98 | 1393.15 | Shahid K.A. | 1972 | Sciglass database
sankmc_75.3_0_14.8_0_0_9.9 | 75.33753 | 0 | 14.76148 | 0 | 0 | 9.90099 | 1373.15 | Sakka S. | 1971 | Sciglass database
sankmc_75.3_3_21.7_0_0_0 | 75.25 | 3.03 | 21.72 | 0 | 0 | 0 | 1023.15 | Schairer J.F. | 1956 | Sciglass database
sankmc_75.4_0_15.3_0_7.3_2 | 75.42 | 0 | 15.29 | 0 | 7.3 | 1.99 | 1308.15 | Shahid K.A. | 1972 | Sciglass database
sankmc_75.4_0_22.4_0_0_2.2 | 75.42754 | 0 | 22.42224 | 0 | 0 | 2.150215 | 1113.15 | Shahid K.A. | 1971 | Sciglass database
sankmc_75.4_0_24.6_0_0_0 | 75.39 | 0 | 24.61 | 0 | 0 | 0 | 1111.15 | Kracek F.C. | 1930 | Sciglass database
sankmc_75.4_10.7_0_10.7_1.6_1.6 | 75.4 | 10.73 | 0 | 10.73 | 1.57 | 1.57 | 1648.15 | Schairer J.F. | 1938 | Sciglass database
sankmc_75.4_12.1_0_7.8_4.7_0 | 75.4 | 12.14 | 0 | 7.81 | 4.65 | 0 | 1628.15 | Schairer J.F. | 1954 | Sciglass database
sankmc_75.4_14.7_10_0_0_0 | 75.38754 | 14.65147 | 9.960996 | 0 | 0 | 0 | 1732.15 | Schairer J.F. | 1956 | Sciglass database
sankmc_75.4_17.3_0_7.3_0_0 | 75.4 | 17.3 | 0 | 7.3 | 0 | 0 | 1893.15 | Lecomte G. | 2004 | Sciglass database
sankmc_75.4_2_0_22.6_0_0 | 75.39 | 2.02 | 0 | 22.59 | 0 | 0 | 998.15 | Schairer J.F. | 1955 | Sciglass database
sankmc_75.4_4.1_0_20.6_0_0 | 75.35 | 4.05 | 0 | 20.6 | 0 | 0 | 1153.15 | Schairer J.F. | 1955 | Sciglass database
sankmc_75.5_0_0_21.2_3.3_0 | 75.46 | 0 | 0 | 21.23 | 3.31 | 0 | 983.15 | Roedder E.W. | 1951 | Sciglass database
sankmc_75.5_0_0_24.5_0_0 | 75.5 | 0 | 0 | 24.5 | 0 | 0 | 1183.15 | Kracek F.C. | 1929 | Sciglass database
sankmc_75.5_0_14.3_0_2.7_7.5 | 75.49 | 0 | 14.31 | 0 | 2.66 | 7.54 | 1404.15 | Simurka P. | 1995 | Sciglass database
sankmc_75.5_0_14.7_0_5_4.8 | 75.45 | 0 | 14.71 | 0 | 4.99 | 4.85 | 1445.15 | Simurka P. | 1995 | Sciglass database
sankmc_75.5_0_8.6_0_0_15.9 | 75.51 | 0 | 8.56 | 0 | 0 | 15.93 | 1598.15 | Morey G.W. | 1930 | Sciglass database
sankmc_75.5_12.2_0_8.6_0_3.7 | 75.5 | 12.2 | 0 | 8.6 | 0 | 3.7 | 1548.15 | Schairer J.F. | 1947 | Sciglass database
sankmc_75.5_15.7_0_8.8_0_0 | 75.48 | 15.72 | 0 | 8.8 | 0 | 0 | 1853.15 | Schairer J.F. | 1955 | Sciglass database
sankmc_75.5_3_0_0_0_21.6 | 75.47755 | 2.960296 | 0 | 0 | 0 | 21.56216 | 1843.15 | Kumm K.-A. | 1969 | Sciglass database
sankmc_75.6_0_0_18.7_5.7_0 | 75.59 | 0 | 0 | 18.73 | 5.68 | 0 | 1133.15 | Roedder E.W. | 1951 | Sciglass database
sankmc_75.6_0_24.4_0_0_0 | 75.6 | 0 | 24.4 | 0 | 0 | 0 | 1152.15 | Winter-Klein A. | 1959 | Sciglass database
sankmc_75.6_10.3_11.8_0_0_2.3 | 75.61244 | 10.31897 | 11.76882 | 0 | 0 | 2.29977 | 1328.15 | Morey G.W. | 1930 | Sciglass database
sankmc_75.6_2.7_0_21.7_0_0 | 75.6 | 2.69 | 0 | 21.71 | 0 | 0 | 1068.15 | Schairer J.F. | 1955 | Sciglass database
sankmc_75.7_0_0_16.3_8_0 | 75.72 | 0 | 0 | 16.33 | 7.95 | 0 | 1243.15 | Roedder E.W. | 1951 | Sciglass database
sankmc_75.7_0_18.1_0_0_6.2 | 75.72 | 0 | 18.1 | 0 | 0 | 6.18 | 1246.15 | Morey G.W. | 1930 | Sciglass database
sankmc_75.7_12.2_0_8.7_0_3.4 | 75.7 | 12.2 | 0 | 8.7 | 0 | 3.4 | 1528.15 | Schairer J.F. | 1947 | Sciglass database
sankmc_75.7_12.7_0_0_0_11.6 | 75.68 | 12.74 | 0 | 0 | 0 | 11.58 | 1628.15 | Kumm K.-A. | 1969 | Sciglass database
sankmc_75.7_2.4_21.9_0_0_0 | 75.65757 | 2.410241 | 21.93219 | 0 | 0 | 0 | 1028.15 | Schairer J.F. | 1956 | Sciglass database
sankmc_75.7_5.4_0_18.9_0_0 | 75.68243 | 5.39946 | 0 | 18.91811 | 0 | 0 | 1213.15 | Schairer J.F. | 1955 | Sciglass database
sankmc_75.7_9.1_0_9.1_3.1_3.1 | 75.66 | 9.11 | 0 | 9.11 | 3.06 | 3.06 | 1513.15 | Schairer J.F. | 1938 | Sciglass database
sankmc_75.8_0_1.2_23_0_0 | 75.78 | 0 | 1.21 | 23.01 | 0 | 0 | 1099.15 | Kracek F.C. | 1932 | Sciglass database
sankmc_75.8_0_12.4_0_0_11.8 | 75.82 | 0 | 12.41 | 0 | 0 | 11.77 | 1419.15 | Morey G.W. | 1930 | Sciglass database
sankmc_75.8_0_16.7_0_0_7.6 | 75.77 | 0 | 16.65 | 0 | 0 | 7.58 | 1339.15 | Weng Wenjian | 1986 | Sciglass database
sankmc_75.8_0_24.2_0_0_0 | 75.76 | 0 | 24.24 | 0 | 0 | 0 | 1114.15 | Morey G.W. | 1924 | Sciglass database
sankmc_75.8_14.3_0_9.9_0_0 | 75.82 | 14.3 | 0 | 9.88 | 0 | 0 | 1753.15 | Schairer J.F. | 1955 | Sciglass database
sankmc_75.8_16.1_0_1.7_6.3_0 | 75.83 | 16.13 | 0 | 1.7 | 6.34 | 0 | 1663.15 | Schairer J.F. | 1954 | Sciglass database
sankmc_75.8_9.1_3_0_12.2_0 | 75.76 | 9.05 | 2.98 | 0 | 12.21 | 0 | 1744.25 | McGinnis P.B. | 2010 | Sciglass database
sankmc_75.8_9.1_3_0_12.2_0 | 75.76 | 9.05 | 2.98 | 0 | 12.21 | 0 | 1744.25 | McGinnis P.B. | 2010 | Sciglass database
sankmc_75.9_0_0_24.1_0_0 | 75.9 | 0 | 0 | 24.1 | 0 | 0 | 1166.15 | Kracek F.C. | 1929 | Sciglass database
sankmc_75.9_1.3_0_22.8_0_0 | 75.85 | 1.34 | 0 | 22.81 | 0 | 0 | 998.15 | Schairer J.F. | 1955 | Sciglass database
sankmc_75.9_12.9_11.2_0_0_0 | 75.87241 | 12.88871 | 11.23888 | 0 | 0 | 0 | 1443.15 | Schairer J.F. | 1956 | Sciglass database
sankmc_75.9_2.4_0_21.7_0_0 | 75.91 | 2.35 | 0 | 21.74 | 0 | 0 | 993.15 | Schairer J.F. | 1955 | Sciglass database
sankmc_75.9_24.1_0_0_0_0 | 75.91 | 24.09 | 0 | 0 | 0 | 0 | 2069.15 | Staronka A. | 1968 | Sciglass database
sankmc_75.9_3.4_0_20.8_0_0 | 75.89 | 3.36 | 0 | 20.75 | 0 | 0 | 1118.15 | Schairer J.F. | 1955 | Sciglass database
sankmc_76_0_0_24_0_0 | 76.01 | 0 | 0 | 23.99 | 0 | 0 | 1046.15 | Kracek F.C. | 1937 | Sciglass database
sankmc_76_0_14.4_0_9.6_0 | 76 | 0 | 14.43 | 0 | 9.57 | 0 | 1445.15 | Simurka P. | 1995 | Sciglass database
sankmc_76_0_24_0_0_0 | 76 | 0 | 24 | 0 | 0 | 0 | 1120.15 | Grebenshchikov | 1929 | Sciglass database
sankmc_76_10.8_0_0_0_13.2 | 76 | 10.8 | 0 | 0 | 0 | 13.2 | 1729.15 | Abel B.M. | 2013 | Sciglass database
sankmc_76_12_0_0_0_12 | 76 | 12 | 0 | 0 | 0 | 12 | 1745.15 | Abel B.M. | 2013 | Sciglass database
sankmc_76_12_0_0_6_6 | 76 | 12 | 0 | 0 | 6 | 6 | 1711.15 | Abel B.M. | 2013 | Sciglass database
sankmc_76_12.9_11.1_0_0_0 | 75.9824 | 12.88871 | 11.12889 | 0 | 0 | 0 | 1378.15 | Ermolaeva E.V. | 1951 | Sciglass database
sankmc_76_13.2_0_0_10.8_0 | 76 | 13.2 | 0 | 0 | 10.8 | 0 | 1758.15 | Abel B.M. | 2013 | Sciglass database
sankmc_76_24_0_0_0_0 | 76 | 24 | 0 | 0 | 0 | 0 | 2043.15 | Aramaki S. | 1959 | Sciglass database
sankmc_76_9.5_0_14.5_0_0 | 76.0276 | 9.470947 | 0 | 14.50145 | 0 | 0 | 1583.15 | Schairer J.F. | 1955 | Sciglass database
sankmc_76.1_0_0_23.9_0_0 | 76.09 | 0 | 0 | 23.91 | 0 | 0 | 1048.15 | Kracek F.C. | 1937 | Sciglass database
sankmc_76.1_12.6_0_0_0_11.3 | 76.1 | 12.6 | 0 | 0 | 0 | 11.3 | 1628.15 | Alpha J.W. | 1979 | Sciglass database
sankmc_76.1_12.6_0_0_0_11.3 | 76.05761 | 12.60126 | 0 | 0 | 0 | 11.34113 | 1618.15 | Ermolaeva E.V. | 1951 | Sciglass database
sankmc_76.1_12.6_0_0_0_11.3 | 76.05761 | 12.60126 | 0 | 0 | 0 | 11.34113 | 1618.15 | Kumm K.-A. | 1969 | Sciglass database
sankmc_76.1_12.6_0_0_2_9.3 | 76.1 | 12.6 | 0 | 0 | 2 | 9.3 | 1636.15 | Alpha J.W. | 1979 | Sciglass database
sankmc_76.1_13.9_0_9.9_0_0 | 76.13761 | 13.93139 | 0 | 9.930993 | 0 | 0 | 1728.15 | Schairer J.F. | 1955 | Sciglass database
sankmc_76.1_15_0_8.9_0_0 | 76.11761 | 14.9715 | 0 | 8.910891 | 0 | 0 | 1813.15 | Schairer J.F. | 1955 | Sciglass database
sankmc_76.1_18_0_5.9_0_0 | 76.14 | 17.95 | 0 | 5.91 | 0 | 0 | 1873.15 | Lecomte G. | 2004 | Sciglass database
sankmc_76.1_2_0_21.9_0_0 | 76.14 | 2.01 | 0 | 21.85 | 0 | 0 | 993.15 | Schairer J.F. | 1955 | Sciglass database
sankmc_76.2_0_18.5_0_0_5.4 | 76.17 | 0 | 18.46 | 0 | 0 | 5.37 | 1270.15 | Shahid K.A. | 1971 | Sciglass database
sankmc_76.2_1.8_22_0_0_0 | 76.16 | 1.8 | 22.04 | 0 | 0 | 0 | 1078.15 | Schairer J.F. | 1956 | Sciglass database
sankmc_76.2_4.7_0_19.1_0_0 | 76.22 | 4.71 | 0 | 19.07 | 0 | 0 | 1183.15 | Schairer J.F. | 1955 | Sciglass database
sankmc_76.3_0_0_23.7_0_0 | 76.34 | 0 | 0 | 23.66 | 0 | 0 | 1038.15 | Kracek F.C. | 1937 | Sciglass database
sankmc_76.3_0_18.4_0_0_5.4 | 76.27 | 0 | 18.35 | 0 | 0 | 5.38 | 1273.15 | Morey G.W. | 1930 | Sciglass database
sankmc_76.3_11.8_0_0_0_11.9 | 76.3 | 11.8 | 0 | 0 | 0 | 11.9 | 1648.15 | Schairer J.F. | 1947 | Sciglass database
sankmc_76.3_13.6_10.1_0_0_0 | 76.3 | 13.59 | 10.11 | 0 | 0 | 0 | 1663.15 | Schairer J.F. | 1956 | Sciglass database
sankmc_76.3_4.6_19.1_0_0_0 | 76.29 | 4.59 | 19.12 | 0 | 0 | 0 | 1108.15 | Schairer J.F. | 1956 | Sciglass database
sankmc_76.4_0.7_0_23_0_0 | 76.38 | 0.67 | 0 | 22.95 | 0 | 0 | 1013.15 | Schairer J.F. | 1955 | Sciglass database
sankmc_76.4_10.8_0_0_12.8_0 | 76.44764 | 10.77108 | 0 | 0 | 12.78128 | 0 | 1748.15 | Ermolaeva E.V. | 1951 | Sciglass database
sankmc_76.4_10.8_0_12.7_0_0 | 76.44 | 10.82 | 0 | 12.74 | 0 | 0 | 1733.15 | Schairer J.F. | 1955 | Sciglass database
sankmc_76.4_11.8_0_0_0_11.8 | 76.36 | 11.84 | 0 | 0 | 0 | 11.8 | 1641.15 | Andersen O. | 1915 | Sciglass database
sankmc_76.4_11.8_0_9.4_0_2.4 | 76.4 | 11.8 | 0 | 9.4 | 0 | 2.4 | 1558.15 | Schairer J.F. | 1947 | Sciglass database
sankmc_76.4_12.2_11.4_0_0_0 | 76.41236 | 12.18878 | 11.39886 | 0 | 0 | 0 | 1383.15 | Schairer J.F. | 1956 | Sciglass database
sankmc_76.4_13.6_0_10_0_0 | 76.44 | 13.57 | 0 | 9.99 | 0 | 0 | 1713.15 | Schairer J.F. | 1955 | Sciglass database
sankmc_76.4_2.7_0_20.9_0_0 | 76.43 | 2.68 | 0 | 20.89 | 0 | 0 | 1068.15 | Schairer J.F. | 1955 | Sciglass database
sankmc_76.4_6.1_0_17.6_0_0 | 76.39 | 6.06 | 0 | 17.55 | 0 | 0 | 1258.15 | Schairer J.F. | 1955 | Sciglass database
sankmc_76.4_7.4_0_16.2_0_0 | 76.39764 | 7.410741 | 0 | 16.19162 | 0 | 0 | 1428.15 | Schairer J.F. | 1955 | Sciglass database
sankmc_76.4_9.7_0_9.7_2.2_2.2 | 76.36 | 9.66 | 0 | 9.66 | 2.16 | 2.16 | 1558.15 | Schairer J.F. | 1938 | Sciglass database
sankmc_76.5_0_0_23.5_0_0 | 76.5 | 0 | 0 | 23.5 | 0 | 0 | 1127.15 | Kracek F.C. | 1929 | Sciglass database
sankmc_76.5_0_23.5_0_0_0 | 76.54 | 0 | 23.46 | 0 | 0 | 0 | 1178.15 | Kracek F.C. | 1930 | Sciglass database
sankmc_76.5_0_9.3_0_14.3_0 | 76.48 | 0 | 9.27 | 0 | 14.25 | 0 | 1555.15 | Shahid K.A. | 1972 | Sciglass database
sankmc_76.5_15.7_7.8_0_0_0 | 76.51 | 15.73 | 7.76 | 0 | 0 | 0 | 1853.15 | Schairer J.F. | 1956 | Sciglass database
sankmc_76.5_7.8_15.7_0_0_0 | 76.48765 | 7.80078 | 15.71157 | 0 | 0 | 0 | 1243.15 | Schairer J.F. | 1956 | Sciglass database
sankmc_76.6_0_0_10.7_0_12.6 | 76.63 | 0 | 0 | 10.74 | 0 | 12.63 | 1319.15 | Morey G.W. | 1930 | Sciglass database
sankmc_76.6_0_0_17.7_5.6_0 | 76.60234 | 0 | 0 | 17.74823 | 5.649435 | 0 | 1138.15 | Roedder E.W. | 1951 | Sciglass database
sankmc_76.6_11.7_0_4.5_0_7.2 | 76.6 | 11.7 | 0 | 4.5 | 0 | 7.2 | 1628.15 | Schairer J.F. | 1947 | Sciglass database
sankmc_76.7_0_0_23.3_0_0 | 76.67 | 0 | 0 | 23.33 | 0 | 0 | 1013.15 | Marinov M. | 1965 | Sciglass database
sankmc_76.7_1.2_22.1_0_0_0 | 76.65233 | 1.19988 | 22.14779 | 0 | 0 | 0 | 1133.15 | Schairer J.F. | 1956 | Sciglass database
sankmc_76.7_1.3_0_22_0_0 | 76.67 | 1.34 | 0 | 21.99 | 0 | 0 | 1003.15 | Schairer J.F. | 1955 | Sciglass database
sankmc_76.7_10.2_10.2_0_1.5_1.5 | 76.7 | 10.17 | 10.16 | 0 | 1.48 | 1.49 | 1396.15 | Schairer J.F. | 1960 | Sciglass database
sankmc_76.7_2_0_2_9.6_9.6 | 76.74 | 2.04 | 0 | 2.04 | 9.59 | 9.59 | 1743.15 | Schairer J.F. | 1938 | Sciglass database
sankmc_76.8_0_0_11.7_0_11.6 | 76.75 | 0 | 0 | 11.68 | 0 | 11.57 | 1299.15 | Morey G.W. | 1930 | Sciglass database
sankmc_76.8_0_0_8.3_14.9_0 | 76.84232 | 0 | 0 | 8.279172 | 14.87851 | 0 | 1448.15 | Roedder E.W. | 1951 | Sciglass database
sankmc_76.8_11.5_0_0.7_10.9_0 | 76.8 | 11.52 | 0 | 0.74 | 10.94 | 0 | 1703.15 | Schairer J.F. | 1954 | Sciglass database
sankmc_76.8_11.6_0_0_0_11.6 | 76.8 | 11.6 | 0 | 0 | 0 | 11.6 | 1644.15 | Schairer J.F. | 1947 | Sciglass database
sankmc_76.8_14.2_0_9_0_0 | 76.82 | 14.23 | 0 | 8.95 | 0 | 0 | 1783.15 | Schairer J.F. | 1955 | Sciglass database
sankmc_76.8_4_0_19.2_0_0 | 76.76 | 4.02 | 0 | 19.22 | 0 | 0 | 1153.15 | Schairer J.F. | 1955 | Sciglass database
sankmc_76.8_4_19.2_0_0_0 | 76.8 | 3.96 | 19.24 | 0 | 0 | 0 | 1073.15 | Schairer J.F. | 1956 | Sciglass database
sankmc_76.8_5.8_0_5.8_5.8_5.8 | 76.78 | 5.78 | 0 | 5.78 | 5.83 | 5.83 | 1578.15 | Schairer J.F. | 1938 | Sciglass database
sankmc_76.9_0_0_23.1_0_0 | 76.9 | 0 | 0 | 23.1 | 0 | 0 | 1018.15 | Kracek F.C. | 1929 | Sciglass database
sankmc_76.9_0_0_23.1_0_0 | 76.91 | 0 | 0 | 23.09 | 0 | 0 | 1023.15 | Kracek F.C. | 1937 | Sciglass database
sankmc_76.9_6.7_0_16.4_0_0 | 76.92231 | 6.719328 | 0 | 16.35836 | 0 | 0 | 1333.15 | Schairer J.F. | 1955 | Sciglass database
sankmc_77_0_0_23_0_0 | 77 | 0 | 0 | 23 | 0 | 0 | 1098.15 | Kracek F.C. | 1929 | Sciglass database
sankmc_77_0_0_6.5_0_16.5 | 77.0323 | 0 | 0 | 6.479352 | 0 | 16.48835 | 1519.15 | Morey G.W. | 1930 | Sciglass database
sankmc_77_0_14.5_0_0_8.6 | 76.97 | 0 | 14.46 | 0 | 0 | 8.57 | 1428.15 | Morey G.W. | 1930 | Sciglass database
sankmc_77_0_16_0_0_7 | 77.03 | 0 | 16 | 0 | 0 | 6.97 | 1377.15 | Rinehart D.W. | 1980 | Sciglass database
sankmc_77_11.5_0_0_2.9_8.6 | 76.99 | 11.5 | 0 | 0 | 2.88 | 8.63 | 1708.15 | Abel B.M. | 2013 | Sciglass database
sankmc_77_12.7_0_0_2.6_7.8 | 77 | 12.65 | 0 | 0 | 2.59 | 7.76 | 1702.15 | Abel B.M. | 2013 | Sciglass database
sankmc_77_12.7_0_0_7.8_2.6 | 77 | 12.65 | 0 | 0 | 7.76 | 2.59 | 1738.15 | Abel B.M. | 2013 | Sciglass database
sankmc_77_12.9_10.2_0_0_0 | 76.95 | 12.88 | 10.17 | 0 | 0 | 0 | 1608.15 | Schairer J.F. | 1956 | Sciglass database
sankmc_77_2_0_21_0_0 | 76.96 | 2 | 0 | 21.04 | 0 | 0 | 993.15 | Schairer J.F. | 1955 | Sciglass database
sankmc_77_23_0_0_0_0 | 77 | 23 | 0 | 0 | 0 | 0 | 2059.15 | Aksay I.A. | 1974 | Sciglass database
sankmc_77.1_11.5_11.5_0_0_0 | 77.05 | 11.5 | 11.45 | 0 | 0 | 0 | 1383.15 | Schairer J.F. | 1956 | Sciglass database
sankmc_77.1_12.8_0_10.1_0_0 | 77.07 | 12.84 | 0 | 10.09 | 0 | 0 | 1653.15 | Schairer J.F. | 1955 | Sciglass database
sankmc_77.1_14.9_0_8_0_0 | 77.11 | 14.9 | 0 | 7.99 | 0 | 0 | 1861.15 | Schairer J.F. | 1955 | Sciglass database
sankmc_77.1_3.7_19.3_0_0_0 | 77.05 | 3.65 | 19.3 | 0 | 0 | 0 | 1093.15 | Schairer J.F. | 1956 | Sciglass database
sankmc_77.2_0_22.8_0_0_0 | 77.19 | 0 | 22.81 | 0 | 0 | 0 | 1208.15 | Bowen N.L. | 1930 | Sciglass database
sankmc_77.2_0.7_0_22.1_0_0 | 77.2 | 0.67 | 0 | 22.13 | 0 | 0 | 1023.15 | Schairer J.F. | 1955 | Sciglass database
sankmc_77.2_11.4_0_10.2_0_1.2 | 77.2 | 11.4 | 0 | 10.2 | 0 | 1.2 | 1613.15 | Schairer J.F. | 1947 | Sciglass database
sankmc_77.2_11.4_0_11.4_0_0 | 77.22772 | 11.39114 | 0 | 11.38114 | 0 | 0 | 1728.15 | Schairer J.F. | 1955 | Sciglass database
sankmc_77.3_0_22.7_0_0_0 | 77.3 | 0 | 22.7 | 0 | 0 | 0 | 1242.15 | Winter-Klein A. | 1959 | Sciglass database
sankmc_77.3_0_6.4_16.3_0_0 | 77.29 | 0 | 6.37 | 16.34 | 0 | 0 | 973.15 | Kracek F.C. | 1932 | Sciglass database
sankmc_77.3_11.4_0_0.4_0_10.9 | 77.3 | 11.4 | 0 | 0.4 | 0 | 10.9 | 1644.15 | Schairer J.F. | 1947 | Sciglass database
sankmc_77.3_3.3_0_19.4_0_0 | 77.29 | 3.34 | 0 | 19.37 | 0 | 0 | 1113.15 | Schairer J.F. | 1955 | Sciglass database
sankmc_77.3_8.1_0_14.7_0_0 | 77.26 | 8.06 | 0 | 14.68 | 0 | 0 | 1438.15 | Schairer J.F. | 1955 | Sciglass database
sankmc_77.4_0_0_21.4_0_1.2 | 77.43 | 0 | 0 | 21.37 | 0 | 1.2 | 1018.15 | Morey G.W. | 1930 | Sciglass database
sankmc_77.4_0_0_22.6_0_0 | 77.4 | 0 | 0 | 22.6 | 0 | 0 | 1067.15 | Kracek F.C. | 1929 | Sciglass database
sankmc_77.4_12.5_0_10.2_0_0 | 77.37 | 12.48 | 0 | 10.15 | 0 | 0 | 1593.15 | Schairer J.F. | 1955 | Sciglass database
sankmc_77.4_13.5_0_9.1_0_0 | 77.44 | 13.5 | 0 | 9.06 | 0 | 0 | 1748.15 | Schairer J.F. | 1955 | Sciglass database
sankmc_77.4_6.1_0_0_0_16.6 | 77.35 | 6.08 | 0 | 0 | 0 | 16.57 | 1753.15 | Kumm K.-A. | 1969 | Sciglass database
sankmc_77.5_0_0_10.4_12.2_0 | 77.45 | 0 | 0 | 10.4 | 12.15 | 0 | 1293.15 | Roedder E.W. | 1951 | Sciglass database
sankmc_77.5_0_11.7_10.9_0_0 | 77.46 | 0 | 11.67 | 10.87 | 0 | 0 | 1056.15 | Kracek F.C. | 1932 | Sciglass database
sankmc_77.5_0_3.4_19_0_0 | 77.53 | 0 | 3.44 | 19.03 | 0 | 0 | 973.15 | Kracek F.C. | 1932 | Sciglass database
sankmc_77.5_1.3_0_21.2_0_0 | 77.49 | 1.33 | 0 | 21.18 | 0 | 0 | 1018.15 | Schairer J.F. | 1955 | Sciglass database
sankmc_77.5_6_0_16.4_0_0 | 77.54 | 6.02 | 0 | 16.44 | 0 | 0 | 1243.15 | Schairer J.F. | 1955 | Sciglass database
sankmc_77.6_0_0_14.5_7.9_0 | 77.64 | 0 | 0 | 14.49 | 7.87 | 0 | 1228.15 | Roedder E.W. | 1951 | Sciglass database
sankmc_77.6_0_0_16.8_5.6_0 | 77.55 | 0 | 0 | 16.83 | 5.62 | 0 | 1133.15 | Roedder E.W. | 1951 | Sciglass database
sankmc_77.6_0_0_22.4_0_0 | 77.64 | 0 | 0 | 22.36 | 0 | 0 | 1033.15 | Kracek F.C. | 1937 | Sciglass database
sankmc_77.6_0_17_5.4_0_0 | 77.63 | 0 | 16.96 | 5.41 | 0 | 0 | 1138.15 | Kracek F.C. | 1932 | Sciglass database
sankmc_77.6_11.2_0_0.7_0_10.5 | 77.6 | 11.2 | 0 | 0.7 | 0 | 10.5 | 1644.15 | Schairer J.F. | 1947 | Sciglass database
sankmc_77.6_12.2_10.2_0_0_0 | 77.58776 | 12.18122 | 10.23102 | 0 | 0 | 0 | 1523.15 | Schairer J.F. | 1956 | Sciglass database
sankmc_77.6_3_19.4_0_0_0 | 77.55 | 3.03 | 19.42 | 0 | 0 | 0 | 1143.15 | Schairer J.F. | 1956 | Sciglass database
sankmc_77.6_9.3_0_9.3_1.9_1.9 | 77.64 | 9.33 | 0 | 9.33 | 1.85 | 1.85 | 1488.15 | Schairer J.F. | 1938 | Sciglass database
sankmc_77.6_9.5_13_0_0_0 | 77.57224 | 9.459054 | 12.9687 | 0 | 0 | 0 | 1318.15 | Schairer J.F. | 1956 | Sciglass database
sankmc_77.7_0_0_13_9.3_0 | 77.7 | 0 | 0 | 12.97 | 9.33 | 0 | 1283.15 | Roedder E.W. | 1951 | Sciglass database
sankmc_77.7_0_0_19_3.3_0 | 77.71 | 0 | 0 | 19.02 | 3.27 | 0 | 1012.15 | Roedder E.W. | 1951 | Sciglass database
sankmc_77.7_0_0_22.3_0_0 | 77.73 | 0 | 0 | 22.27 | 0 | 0 | 1035.15 | Kracek F.C. | 1937 | Sciglass database
sankmc_77.7_0_0_22.3_0_0 | 77.7 | 0 | 0 | 22.3 | 0 | 0 | 1053.15 | Bockris J.O`M. | 1955 | Sciglass database
sankmc_77.7_0_11.6_0_0_10.7 | 77.73 | 0 | 11.59 | 0 | 0 | 10.68 | 1541.15 | Morey G.W. | 1930 | Sciglass database
sankmc_77.7_9.4_0_12.9_0_0 | 77.67 | 9.4 | 0 | 12.93 | 0 | 0 | 1598.15 | Schairer J.F. | 1955 | Sciglass database
sankmc_77.8_0_0_18.8_0_3.4 | 77.77 | 0 | 0 | 18.81 | 0 | 3.42 | 1020.15 | Morey G.W. | 1930 | Sciglass database
sankmc_77.8_0_0_22.2_0_0 | 77.8 | 0 | 0 | 22.2 | 0 | 0 | 1022.15 | Kracek F.C. | 1929 | Sciglass database
sankmc_77.8_0_0_22.2_0_0 | 77.8 | 0 | 0 | 22.2 | 0 | 0 | 1026.15 | Kracek F.C. | 1929 | Sciglass database
sankmc_77.8_12.1_0_10.1_0_0 | 77.76778 | 12.11121 | 0 | 10.12101 | 0 | 0 | 1608.15 | Schairer J.F. | 1955 | Sciglass database
sankmc_77.8_14.3_7.9_0_0_0 | 77.80222 | 14.28857 | 7.909209 | 0 | 0 | 0 | 1803.15 | Schairer J.F. | 1956 | Sciglass database
sankmc_77.8_7.4_0_14.9_0_0 | 77.79 | 7.36 | 0 | 14.85 | 0 | 0 | 1333.15 | Schairer J.F. | 1955 | Sciglass database
sankmc_77.9_0_0_22.1_0_0 | 77.89 | 0 | 0 | 22.11 | 0 | 0 | 1021.15 | Marinov M. | 1965 | Sciglass database
sankmc_77.9_2.7_0_19.4_0_0 | 77.9 | 2.66 | 0 | 19.44 | 0 | 0 | 1068.15 | Schairer J.F. | 1955 | Sciglass database
sankmc_77.9_2.7_0_2.7_16.7_0 | 77.88 | 2.7 | 0 | 2.7 | 16.72 | 0 | 1773.15 | Schairer J.F. | 1954 | Sciglass database
sankmc_77.9_6.2_16_0_0_0 | 77.87 | 6.18 | 15.95 | 0 | 0 | 0 | 1178.15 | Schairer J.F. | 1956 | Sciglass database
sankmc_77.9_9.7_0_9.7_2.9_0 | 77.85 | 9.65 | 0 | 9.65 | 2.85 | 0 | 1578.15 | Schairer J.F. | 1954 | Sciglass database
sankmc_78_0_0_8.1_0_13.9 | 77.9722 | 0 | 0 | 8.139186 | 0 | 13.88861 | 1414.15 | Morey G.W. | 1930 | Sciglass database
sankmc_78_0_22_0_0_0 | 78.02 | 0 | 21.98 | 0 | 0 | 0 | 1268.15 | Kracek F.C. | 1930 | Sciglass database
sankmc_78_0.7_0_21.3_0_0 | 78.01 | 0.66 | 0 | 21.33 | 0 | 0 | 1028.15 | Schairer J.F. | 1955 | Sciglass database
sankmc_78_11_0_0_0_11 | 78 | 11 | 0 | 0 | 0 | 11 | 1744.15 | Abel B.M. | 2013 | Sciglass database
sankmc_78_12.1_0_0_0_9.9 | 78 | 12.1 | 0 | 0 | 0 | 9.9 | 1703.15 | Abel B.M. | 2013 | Sciglass database
sankmc_78.1_0_0_9.6_0_12.3 | 78.06 | 0 | 0 | 9.61 | 0 | 12.33 | 1325.15 | Morey G.W. | 1930 | Sciglass database
sankmc_78.1_0_16.5_0_0_5.4 | 78.13219 | 0 | 16.48835 | 0 | 0 | 5.379462 | 1413.15 | Morey G.W. | 1930 | Sciglass database
sankmc_78.1_12.8_0_9.2_0_0 | 78.05 | 12.78 | 0 | 9.17 | 0 | 0 | 1698.15 | Schairer J.F. | 1955 | Sciglass database
sankmc_78.1_5.3_0_16.6_0_0 | 78.07 | 5.33 | 0 | 16.6 | 0 | 0 | 1218.15 | Schairer J.F. | 1955 | Sciglass database
sankmc_78.1_8.8_0_8.8_2.1_2.1 | 78.12 | 8.8 | 0 | 8.8 | 2.14 | 2.14 | 1493.15 | Schairer J.F. | 1938 | Sciglass database
sankmc_78.2_0_21.8_0_0_0 | 78.2 | 0 | 21.8 | 0 | 0 | 0 | 1282.15 | Winter-Klein A. | 1959 | Sciglass database
sankmc_78.2_10.9_0_6.1_0_4.8 | 78.2 | 10.9 | 0 | 6.1 | 0 | 4.8 | 1576.15 | Schairer J.F. | 1947 | Sciglass database
sankmc_78.2_10.9_0_8.5_0_2.4 | 78.2 | 10.9 | 0 | 8.5 | 0 | 2.4 | 1488.15 | Schairer J.F. | 1947 | Sciglass database
sankmc_78.2_11.5_10.3_0_0_0 | 78.22 | 11.49 | 10.29 | 0 | 0 | 0 | 1393.15 | Schairer J.F. | 1956 | Sciglass database
sankmc_78.2_3.1_0_3.1_7.8_7.8 | 78.24 | 3.05 | 0 | 3.05 | 7.83 | 7.83 | 1618.15 | Schairer J.F. | 1938 | Sciglass database
sankmc_78.3_0_0_9.9_0_11.8 | 78.33783 | 0 | 0 | 9.910991 | 0 | 11.75118 | 1313.15 | Morey G.W. | 1930 | Sciglass database
sankmc_78.3_10.8_0_8.7_0_2.2 | 78.3 | 10.8 | 0 | 8.7 | 0 | 2.2 | 1468.15 | Schairer J.F. | 1947 | Sciglass database
sankmc_78.4_0_0_13.8_0_7.8 | 78.35 | 0 | 0 | 13.83 | 0 | 7.82 | 1203.15 | Morey G.W. | 1930 | Sciglass database
sankmc_78.4_0_0_8.6_0_13 | 78.40216 | 0 | 0 | 8.559144 | 0 | 13.0387 | 1388.15 | Morey G.W. | 1930 | Sciglass database
sankmc_78.4_10.8_0_1.5_0_9.3 | 78.4 | 10.8 | 0 | 1.5 | 0 | 9.3 | 1633.15 | Schairer J.F. | 1947 | Sciglass database
sankmc_78.4_10.8_0_10.8_0_0 | 78.42 | 10.78 | 0 | 10.8 | 0 | 0 | 1668.15 | Schairer J.F. | 1955 | Sciglass database
sankmc_78.4_11.4_0_10.2_0_0 | 78.37 | 11.4 | 0 | 10.23 | 0 | 0 | 1623.15 | Schairer J.F. | 1955 | Sciglass database
sankmc_78.4_13.4_0_8.1_0_0 | 78.42784 | 13.43134 | 0 | 8.140814 | 0 | 0 | 1798.15 | Schairer J.F. | 1955 | Sciglass database
sankmc_78.4_2_0_19.6_0_0 | 78.42 | 1.99 | 0 | 19.59 | 0 | 0 | 1008.15 | Schairer J.F. | 1955 | Sciglass database
sankmc_78.4_5.5_16.1_0_0_0 | 78.37216 | 5.539446 | 16.08839 | 0 | 0 | 0 | 1153.15 | Schairer J.F. | 1956 | Sciglass database
sankmc_78.4_6.7_0_14.9_0_0 | 78.39216 | 6.669333 | 0 | 14.93851 | 0 | 0 | 1268.15 | Schairer J.F. | 1955 | Sciglass database
sankmc_78.5_0_0_21.5_0_0 | 78.53 | 0 | 0 | 21.47 | 0 | 0 | 1033.15 | Marinov M. | 1965 | Sciglass database
sankmc_78.5_0_0_21.5_0_0 | 78.53 | 0 | 0 | 21.47 | 0 | 0 | 1043.15 | Kracek F.C. | 1937 | Sciglass database
sankmc_78.5_0_0_21.6_0_0 | 78.45 | 0 | 0 | 21.55 | 0 | 0 | 1040.15 | Kracek F.C. | 1937 | Sciglass database
sankmc_78.5_0_0_9.4_12.1_0 | 78.54 | 0 | 0 | 9.37 | 12.09 | 0 | 1328.15 | Roedder E.W. | 1951 | Sciglass database
sankmc_78.6_0_0_18.1_3.3_0 | 78.63 | 0 | 0 | 18.11 | 3.26 | 0 | 1013.15 | Roedder E.W. | 1951 | Sciglass database
sankmc_78.6_0_0_21.4_0_0 | 78.6 | 0 | 0 | 21.4 | 0 | 0 | 1033.15 | Kracek F.C. | 1929 | Sciglass database
sankmc_78.6_1.8_19.7_0_0_0 | 78.55 | 1.8 | 19.65 | 0 | 0 | 0 | 1278.15 | Schairer J.F. | 1956 | Sciglass database
sankmc_78.6_5.2_16.2_0_0_0 | 78.63 | 5.22 | 16.15 | 0 | 0 | 0 | 1128.15 | Schairer J.F. | 1956 | Sciglass database
sankmc_78.6_9.2_0_9.2_1.5_1.5 | 78.58 | 9.17 | 0 | 9.17 | 1.54 | 1.54 | 1463.15 | Schairer J.F. | 1938 | Sciglass database
sankmc_78.7_0_0_10.7_10.7_0 | 78.7 | 0 | 0 | 10.65 | 10.65 | 0 | 1278.15 | Roedder E.W. | 1951 | Sciglass database
sankmc_78.7_0_0_14.9_6.3_0 | 78.73 | 0 | 0 | 14.93 | 6.34 | 0 | 1158.15 | Roedder E.W. | 1951 | Sciglass database
sankmc_78.7_0_21.3_0_0_0 | 78.7 | 0 | 21.3 | 0 | 0 | 0 | 1321.15 | Winter-Klein A. | 1959 | Sciglass database
sankmc_78.7_12.1_0_9.2_0_0 | 78.74787 | 12.05121 | 0 | 9.20092 | 0 | 0 | 1643.15 | Schairer J.F. | 1955 | Sciglass database
sankmc_78.7_4.7_0_16.7_0_0 | 78.67 | 4.65 | 0 | 16.68 | 0 | 0 | 1178.15 | Schairer J.F. | 1955 | Sciglass database
sankmc_78.7_7.7_7.7_0_2.9_2.9 | 78.73213 | 7.739226 | 7.729227 | 0 | 2.89971 | 2.89971 | 1456.15 | Schairer J.F. | 1960 | Sciglass database
sankmc_78.7_8.1_13.2_0_0_0 | 78.71 | 8.13 | 13.16 | 0 | 0 | 0 | 1273.15 | Schairer J.F. | 1956 | Sciglass database
sankmc_78.8_0_0_11.2_10_0 | 78.83212 | 0 | 0 | 11.17888 | 9.989001 | 0 | 1278.15 | Roedder E.W. | 1951 | Sciglass database
sankmc_78.8_0_18_0_0_3.2 | 78.84 | 0 | 17.95 | 0 | 0 | 3.21 | 1393.15 | Sakka S. | 1971 | Sciglass database
sankmc_78.8_9.4_0_9.4_1.2_1.2 | 78.82 | 9.35 | 0 | 9.35 | 1.24 | 1.24 | 1493.15 | Schairer J.F. | 1938 | Sciglass database
sankmc_78.9_0_0_0_0_21.1 | 78.87 | 0 | 0 | 0 | 0 | 21.13 | 1975.15 | Greig J.W. | 1927 | Sciglass database
sankmc_78.9_0_0_12.6_0_8.6 | 78.86 | 0 | 0 | 12.58 | 0 | 8.56 | 1223.15 | Morey G.W. | 1930 | Sciglass database
sankmc_78.9_0_0_7.7_13.4_0 | 78.94 | 0 | 0 | 7.65 | 13.41 | 0 | 1438.15 | Roedder E.W. | 1951 | Sciglass database
sankmc_78.9_0_15.9_0_0_5.3 | 78.89 | 0 | 15.85 | 0 | 0 | 5.26 | 1503.15 | Sakka S. | 1971 | Sciglass database
sankmc_78.9_1.3_0_19.7_0_0 | 78.94 | 1.32 | 0 | 19.74 | 0 | 0 | 1023.15 | Schairer J.F. | 1955 | Sciglass database
sankmc_78.9_3.5_0_3.5_7.1_7.1 | 78.9 | 3.5 | 0 | 3.5 | 7.05 | 7.05 | 1598.15 | Schairer J.F. | 1938 | Sciglass database
sankmc_78.9_8_0_13.1_0_0 | 78.89 | 7.99 | 0 | 13.12 | 0 | 0 | 1398.15 | Schairer J.F. | 1955 | Sciglass database
sankmc_79_0_0_6.3_14.7_0 | 78.98 | 0 | 0 | 6.3 | 14.72 | 0 | 1583.15 | Roedder E.W. | 1951 | Sciglass database
sankmc_79_0_0_6.7_0_14.3 | 78.9879 | 0 | 0 | 6.690669 | 0 | 14.32143 | 1514.15 | Morey G.W. | 1930 | Sciglass database
sankmc_79_10.5_0_9.3_0_1.2 | 79 | 10.5 | 0 | 9.3 | 0 | 1.2 | 1518.15 | Schairer J.F. | 1947 | Sciglass database
sankmc_79_11.6_0_0_2.4_7.1 | 79 | 11.55 | 0 | 0 | 2.36 | 7.09 | 1726.15 | Abel B.M. | 2013 | Sciglass database
sankmc_79_14.1_0_6.9_0_0 | 79.04 | 14.07 | 0 | 6.89 | 0 | 0 | 1873.15 | Schairer J.F. | 1955 | Sciglass database
sankmc_79_6_0_15_0_0 | 79 | 5.98 | 0 | 15.02 | 0 | 0 | 1243.15 | Schairer J.F. | 1955 | Sciglass database
sankmc_79.1_0_0_9.2_0_11.7 | 79.14 | 0 | 0 | 9.15 | 0 | 11.71 | 1341.15 | Morey G.W. | 1930 | Sciglass database
sankmc_79.1_10.5_0_6.8_0_3.6 | 79.1 | 10.5 | 0 | 6.8 | 0 | 3.6 | 1543.15 | Schairer J.F. | 1947 | Sciglass database
sankmc_79.1_12.9_8.1_0_0_0 | 79.08 | 12.87 | 8.05 | 0 | 0 | 0 | 1739.15 | Schairer J.F. | 1956 | Sciglass database
sankmc_79.1_7.5_0_7.5_3_3 | 79.1 | 7.45 | 0 | 7.45 | 3 | 3 | 1528.15 | Schairer J.F. | 1938 | Sciglass database
sankmc_79.1_9.5_0_9.5_0.9_0.9 | 79.08 | 9.53 | 0 | 9.53 | 0.93 | 0.93 | 1508.15 | Schairer J.F. | 1938 | Sciglass database
sankmc_79.2_0_0_0_20.8_0 | 79.17 | 0 | 0 | 0 | 20.83 | 0 | 1970.15 | Greig J.W. | 1927 | Sciglass database
sankmc_79.2_0_0_12.3_8.5_0 | 79.17 | 0 | 0 | 12.29 | 8.54 | 0 | 1248.15 | Roedder E.W. | 1951 | Sciglass database
sankmc_79.2_2.6_0_18.2_0_0 | 79.18792 | 2.640264 | 0 | 18.17182 | 0 | 0 | 1068.15 | Schairer J.F. | 1955 | Sciglass database
sankmc_79.2_4_0_16.8_0_0 | 79.19 | 3.97 | 0 | 16.84 | 0 | 0 | 1148.15 | Schairer J.F. | 1955 | Sciglass database
sankmc_79.2_7.6_0_13.2_0_0 | 79.19 | 7.64 | 0 | 13.17 | 0 | 0 | 1343.15 | Schairer J.F. | 1955 | Sciglass database
sankmc_79.3_0_0_20.7_0_0 | 79.3 | 0 | 0 | 20.7 | 0 | 0 | 1035.15 | Kracek F.C. | 1929 | Sciglass database
sankmc_79.3_0_0_20.7_0_0 | 79.33 | 0 | 0 | 20.67 | 0 | 0 | 1042.15 | Kracek F.C. | 1937 | Sciglass database
sankmc_79.3_0_0_9.4_0_11.3 | 79.29207 | 0 | 0 | 9.39906 | 0 | 11.30887 | 1314.15 | Morey G.W. | 1930 | Sciglass database
sankmc_79.3_10.2_0_9.1_1.4_0 | 79.33 | 10.17 | 0 | 9.1 | 1.4 | 0 | 1518.15 | Schairer J.F. | 1954 | Sciglass database
sankmc_79.3_10.3_0_0_0_10.4 | 79.3 | 10.3 | 0 | 0 | 0 | 10.4 | 1703.15 | Schairer J.F. | 1947 | Sciglass database
sankmc_79.3_11.1_9.5_0_0_0 | 79.32793 | 11.14111 | 9.530953 | 0 | 0 | 0 | 1348.15 | Ermolaeva E.V. | 1951 | Sciglass database
sankmc_79.3_9.4_0_0_0_11.3 | 79.32 | 9.35 | 0 | 0 | 0 | 11.33 | 1688.15 | Kumm K.-A. | 1969 | Sciglass database
sankmc_79.4_0_0_16.5_4_0 | 79.43 | 0 | 0 | 16.54 | 4.03 | 0 | 1038.15 | Roedder E.W. | 1951 | Sciglass database
sankmc_79.4_11.3_0_9.3_0_0 | 79.35 | 11.34 | 0 | 9.31 | 0 | 0 | 1573.15 | Schairer J.F. | 1955 | Sciglass database
sankmc_79.4_4.3_16.4_0_0_0 | 79.38 | 4.27 | 16.35 | 0 | 0 | 0 | 1263.15 | Schairer J.F. | 1956 | Sciglass database
sankmc_79.5_0_20.5_0_0_0 | 79.48 | 0 | 20.52 | 0 | 0 | 0 | 1348.15 | Kracek F.C. | 1930 | Sciglass database
sankmc_79.5_0.7_0_19.9_0_0 | 79.45 | 0.66 | 0 | 19.89 | 0 | 0 | 1033.15 | Schairer J.F. | 1955 | Sciglass database
sankmc_79.5_10.3_10.2_0_0_0 | 79.53 | 10.26 | 10.21 | 0 | 0 | 0 | 1368.15 | Schairer J.F. | 1956 | Sciglass database
sankmc_79.5_14.7_0_5.8_0_0 | 79.49 | 14.72 | 0 | 5.79 | 0 | 0 | 1731.15 | Lecomte G. | 2004 | Sciglass database
sankmc_79.5_5.3_0_15.2_0_0 | 79.52 | 5.29 | 0 | 15.19 | 0 | 0 | 1208.15 | Schairer J.F. | 1955 | Sciglass database
sankmc_79.5_7.3_0_13.2_0_0 | 79.49 | 7.3 | 0 | 13.21 | 0 | 0 | 1293.15 | Schairer J.F. | 1955 | Sciglass database
sankmc_79.6_0_0_10.5_9.9_0 | 79.57 | 0 | 0 | 10.48 | 9.95 | 0 | 1268.15 | Roedder E.W. | 1951 | Sciglass database
sankmc_79.6_0_0_8.4_12_0 | 79.62 | 0 | 0 | 8.36 | 12.02 | 0 | 1373.15 | Roedder E.W. | 1951 | Sciglass database
sankmc_79.6_0_0_9.8_10.7_0 | 79.59 | 0 | 0 | 9.76 | 10.65 | 0 | 1258.15 | Roedder E.W. | 1951 | Sciglass database
sankmc_79.6_0_20.4_0_0_0 | 79.6 | 0 | 20.4 | 0 | 0 | 0 | 1363.15 | Winter-Klein A. | 1959 | Sciglass database
sankmc_79.6_10.2_0_10.2_0_0 | 79.59 | 10.18 | 0 | 10.23 | 0 | 0 | 1598.15 | Schairer J.F. | 1955 | Sciglass database
sankmc_79.6_4_0_4_6.3_6.3 | 79.58 | 3.95 | 0 | 3.95 | 6.26 | 6.26 | 1588.15 | Schairer J.F. | 1938 | Sciglass database
sankmc_79.6_5.7_0_5.7_8.9_0 | 79.61 | 5.74 | 0 | 5.74 | 8.91 | 0 | 1708.15 | Schairer J.F. | 1954 | Sciglass database
sankmc_79.6_7.9_0_7.9_4.6_0 | 79.55 | 7.91 | 0 | 7.91 | 4.63 | 0 | 1593.15 | Schairer J.F. | 1954 | Sciglass database
sankmc_79.7_0_0_19.2_0_1.2 | 79.66 | 0 | 0 | 19.15 | 0 | 1.19 | 1028.15 | Morey G.W. | 1930 | Sciglass database
sankmc_79.7_0_0_4.3_15.9_0 | 79.72 | 0 | 0 | 4.34 | 15.94 | 0 | 1693.15 | Roedder E.W. | 1951 | Sciglass database
sankmc_79.7_0_3.1_17.2_0_0 | 79.74203 | 0 | 3.089691 | 17.16828 | 0 | 0 | 1071.15 | Kracek F.C. | 1932 | Sciglass database
sankmc_79.7_10_0_10.4_0_0 | 79.66797 | 9.970997 | 0 | 10.36104 | 0 | 0 | 1618.15 | Schairer J.F. | 1955 | Sciglass database
sankmc_79.7_11_0_9.3_0_0 | 79.73 | 10.98 | 0 | 9.29 | 0 | 0 | 1528.15 | Schairer J.F. | 1955 | Sciglass database
sankmc_79.7_12_0_8.3_0_0 | 79.71797 | 11.9912 | 0 | 8.290829 | 0 | 0 | 1713.15 | Schairer J.F. | 1955 | Sciglass database
sankmc_79.7_13.4_0_6.9_0_0 | 79.72 | 13.35 | 0 | 6.93 | 0 | 0 | 1848.15 | Schairer J.F. | 1955 | Sciglass database
sankmc_79.7_2_0_18.3_0_0 | 79.7 | 1.98 | 0 | 18.32 | 0 | 0 | 1008.15 | Schairer J.F. | 1955 | Sciglass database
sankmc_79.8_0_0_20.2_0_0 | 79.8 | 0 | 0 | 20.2 | 0 | 0 | 1040.15 | Marinov M. | 1965 | Sciglass database
sankmc_79.8_0_0_8.4_0_11.8 | 79.82 | 0 | 0 | 8.43 | 0 | 11.75 | 1400.15 | Morey G.W. | 1930 | Sciglass database
sankmc_79.8_0_1.4_0_18.9_0 | 79.75798 | 0 | 1.360136 | 0 | 18.88189 | 0 | 1933.15 | Greig J.W. | 1927 | Sciglass database
sankmc_79.8_0_5.8_14.5_0_0 | 79.77 | 0 | 5.78 | 14.45 | 0 | 0 | 1083.15 | Kracek F.C. | 1932 | Sciglass database
sankmc_79.8_20.2_0_0_0_0 | 79.84 | 20.16 | 0 | 0 | 0 | 0 | 2050.15 | Staronka A. | 1968 | Sciglass database
sankmc_79.8_20.2_0_0_0_0 | 79.84 | 20.16 | 0 | 0 | 0 | 0 | 2098.15 | Budnikov P.P. | 1962 | Sciglass database
sankmc_79.8_3.3_0_16.9_0_0 | 79.78202 | 3.29967 | 0 | 16.91831 | 0 | 0 | 1098.15 | Schairer J.F. | 1955 | Sciglass database
sankmc_79.8_6.8_13.4_0_0_0 | 79.82202 | 6.819318 | 13.35866 | 0 | 0 | 0 | 1218.15 | Schairer J.F. | 1956 | Sciglass database
sankmc_79.8_9.2_0_9.2_0.9_0.9 | 79.76 | 9.19 | 0 | 9.19 | 0.93 | 0.93 | 1443.15 | Schairer J.F. | 1938 | Sciglass database
sankmc_79.8_9.2_0_9.2_1.9_0 | 79.78 | 9.16 | 0 | 9.16 | 1.9 | 0 | 1523.15 | Schairer J.F. | 1954 | Sciglass database
sankmc_79.9_0_0_16.8_0_3.3 | 79.86201 | 0 | 0 | 16.79832 | 0 | 3.339666 | 1009.15 | Morey G.W. | 1930 | Sciglass database
sankmc_79.9_0_0_20.1_0_0 | 79.9 | 0 | 0 | 20.1 | 0 | 0 | 1037.15 | Kracek F.C. | 1929 | Sciglass database
sankmc_79.9_0_10.5_9.7_0_0 | 79.89 | 0 | 10.46 | 9.65 | 0 | 0 | 1178.15 | Kracek F.C. | 1932 | Sciglass database
sankmc_79.9_0_15.4_4.7_0_0 | 79.86 | 0 | 15.4 | 4.74 | 0 | 0 | 1253.15 | Kracek F.C. | 1932 | Sciglass database
sankmc_79.9_10.1_0_7.6_0_2.4 | 79.9 | 10.1 | 0 | 7.6 | 0 | 2.4 | 1481.15 | Schairer J.F. | 1947 | Sciglass database
sankmc_79.9_8.6_0_8.6_2.8_0 | 79.92 | 8.63 | 0 | 8.63 | 2.82 | 0 | 1578.15 | Schairer J.F. | 1954 | Sciglass database
sankmc_8_0_92_0_0_0 | 8.01 | 0 | 91.99 | 0 | 0 | 0 | 1244.15 | Rys M. | 2010 | Sciglass database
sankmc_8_92_0_0_0_0 | 8 | 92 | 0 | 0 | 0 | 0 | 2303.15 | Coutures J.P. | 1980 | Sciglass database
sankmc_8.2_91.8_0_0_0_0 | 8.2 | 91.8 | 0 | 0 | 0 | 0 | 2283.15 | Budnikov P.P. | 1962 | Sciglass database
sankmc_8.2_91.8_0_0_0_0 | 8.2 | 91.8 | 0 | 0 | 0 | 0 | 2307.15 | Staronka A. | 1968 | Sciglass database
sankmc_80_0_0_20_0_0 | 80.03 | 0 | 0 | 19.97 | 0 | 0 | 1038.15 | Kracek F.C. | 1929 | Sciglass database
sankmc_80_0_0_20_0_0 | 79.97 | 0 | 0 | 20.03 | 0 | 0 | 1043.15 | Kracek F.C. | 1937 | Sciglass database
sankmc_80_0_20_0_0_0 | 80 | 0 | 20 | 0 | 0 | 0 | 1383.15 | Vargin V.V. | 1956 | Sciglass database
sankmc_80_0_20_0_0_0 | 79.99 | 0 | 20.01 | 0 | 0 | 0 | 1387.15 | Bowen N.L. | 1930 | Sciglass database
sankmc_80_0_20_0_0_0 | 80 | 0 | 20 | 0 | 0 | 0 | 1378.15 | Hamilton E.H. | 1958 | Sciglass database
sankmc_80_0_20_0_0_0 | 80 | 0 | 20 | 0 | 0 | 0 | 1400.15 | Kawahara M. | 1977 | Sciglass database
sankmc_80_0_20_0_0_0 | 80 | 0 | 20 | 0 | 0 | 0 | 1423.15 | Bockris J.O`M. | 1955 | Sciglass database
sankmc_80_10_0_3_0_7 | 80 | 10 | 0 | 3 | 0 | 7 | 1608.15 | Schairer J.F. | 1947 | Sciglass database
sankmc_80_10.6_0_9.3_0_0 | 80.022 | 10.62894 | 0 | 9.349065 | 0 | 0 | 1478.15 | Schairer J.F. | 1955 | Sciglass database
sankmc_80_20_0_0_0_0 | 80 | 20 | 0 | 0 | 0 | 0 | 2036.15 | Aramaki S. | 1959 | Sciglass database
sankmc_80_6.6_0_13.4_0_0 | 80.008 | 6.610661 | 0 | 13.38134 | 0 | 0 | 1263.15 | Schairer J.F. | 1955 | Sciglass database
sankmc_80.1_0_0_20_0_0 | 80.05 | 0 | 0 | 19.95 | 0 | 0 | 1038.15 | Kracek F.C. | 1932 | Sciglass database
sankmc_80.1_0_0_20_0_0 | 80.05 | 0 | 0 | 19.95 | 0 | 0 | 1043.15 | Kracek F.C. | 1937 | Sciglass database
sankmc_80.1_10_0_0.7_0_9.2 | 80.1 | 10 | 0 | 0.7 | 0 | 9.2 | 1645.15 | Schairer J.F. | 1947 | Sciglass database
sankmc_80.1_4.6_0_15.3_0_0 | 80.11 | 4.62 | 0 | 15.27 | 0 | 0 | 1173.15 | Schairer J.F. | 1955 | Sciglass database
sankmc_80.2_0_0_15_4.8_0 | 80.21 | 0 | 0 | 15.01 | 4.78 | 0 | 1058.15 | Roedder E.W. | 1951 | Sciglass database
sankmc_80.2_0_19.8_0_0_0 | 80.2 | 0 | 19.8 | 0 | 0 | 0 | 1397.15 | Winter-Klein A. | 1959 | Sciglass database
sankmc_80.2_1.3_0_18.5_0_0 | 80.21 | 1.31 | 0 | 18.48 | 0 | 0 | 1023.15 | Schairer J.F. | 1955 | Sciglass database
sankmc_80.2_6.5_13.3_0_0_0 | 80.18 | 6.49 | 13.33 | 0 | 0 | 0 | 1203.15 | Schairer J.F. | 1956 | Sciglass database
sankmc_80.3_0_0_19.7_0_0 | 80.3 | 0 | 0 | 19.7 | 0 | 0 | 1037.15 | Kracek F.C. | 1929 | Sciglass database
sankmc_80.3_0_19.7_0_0_0 | 80.3 | 0 | 19.7 | 0 | 0 | 0 | 1373.15 | Leontjeva A.A. | 1941 | Sciglass database
sankmc_80.3_0_2.8_0_16.9_0 | 80.34 | 0 | 2.75 | 0 | 16.91 | 0 | 1878.15 | Greig J.W. | 1927 | Sciglass database
sankmc_80.3_11.5_8.2_0_0_0 | 80.33 | 11.48 | 8.19 | 0 | 0 | 0 | 1663.15 | Schairer J.F. | 1956 | Sciglass database
sankmc_80.3_2.6_0_17.1_0_0 | 80.3 | 2.63 | 0 | 17.07 | 0 | 0 | 1048.15 | Schairer J.F. | 1955 | Sciglass database
sankmc_80.3_4.3_4.3_0_5.6_5.6 | 80.27 | 4.27 | 4.26 | 0 | 5.6 | 5.6 | 1636.15 | Schairer J.F. | 1960 | Sciglass database
sankmc_80.3_8.3_0_8.3_1.5_1.5 | 80.3 | 8.32 | 0 | 8.32 | 1.53 | 1.53 | 1478.15 | Schairer J.F. | 1938 | Sciglass database
sankmc_80.3_9.3_0_10.5_0_0 | 80.26 | 9.27 | 0 | 10.47 | 0 | 0 | 1543.15 | Schairer J.F. | 1955 | Sciglass database
sankmc_80.3_9.8_0_2.2_7.7_0 | 80.31 | 9.76 | 0 | 2.22 | 7.71 | 0 | 1688.15 | Schairer J.F. | 1954 | Sciglass database
sankmc_80.4_0_0_15_0_4.6 | 80.38196 | 0 | 0 | 14.9785 | 0 | 4.639536 | 1138.15 | Morey G.W. | 1930 | Sciglass database
sankmc_80.4_0_0_7_12.7_0 | 80.35 | 0 | 0 | 7 | 12.65 | 0 | 1483.15 | Roedder E.W. | 1951 | Sciglass database
sankmc_80.4_0_0_8.4_0_11.2 | 80.37 | 0 | 0 | 8.43 | 0 | 11.2 | 1400.15 | Morey G.W. | 1930 | Sciglass database
sankmc_80.4_0_0_9.4_0_10.2 | 80.38804 | 0 | 0 | 9.410941 | 0 | 10.20102 | 1383.15 | Morey G.W. | 1930 | Sciglass database
sankmc_80.4_11.3_0_8.3_0_0 | 80.39 | 11.28 | 0 | 8.33 | 0 | 0 | 1658.15 | Schairer J.F. | 1955 | Sciglass database
sankmc_80.4_12.6_0_7_0_0 | 80.39196 | 12.62874 | 0 | 6.979302 | 0 | 0 | 1818.15 | Schairer J.F. | 1955 | Sciglass database
sankmc_80.4_6.2_13.4_0_0_0 | 80.43 | 6.17 | 13.4 | 0 | 0 | 0 | 1198.15 | Schairer J.F. | 1956 | Sciglass database
sankmc_80.5_0_0_19.5_0_0 | 80.52 | 0 | 0 | 19.48 | 0 | 0 | 1042.15 | Kracek F.C. | 1937 | Sciglass database
sankmc_80.5_11.7_0_7.8_0_0 | 80.48 | 11.71 | 0 | 7.81 | 0 | 0 | 1673.15 | Lecomte G. | 2004 | Sciglass database
sankmc_80.5_3_16.5_0_0_0 | 80.46 | 3.02 | 16.52 | 0 | 0 | 0 | 1333.15 | Schairer J.F. | 1956 | Sciglass database
sankmc_80.5_8.8_0_8.8_1.9_0 | 80.47 | 8.82 | 0 | 8.82 | 1.89 | 0 | 1518.15 | Schairer J.F. | 1954 | Sciglass database
sankmc_80.6_5.9_0_13.5_0_0 | 80.59194 | 5.929407 | 0 | 13.47865 | 0 | 0 | 1233.15 | Schairer J.F. | 1955 | Sciglass database
sankmc_80.6_9.7_0_1.2_0_8.5 | 80.6 | 9.7 | 0 | 1.2 | 0 | 8.5 | 1618.15 | Schairer J.F. | 1947 | Sciglass database
sankmc_80.7_0_0_13.6_0_5.7 | 80.7 | 0 | 0 | 13.55 | 0 | 5.75 | 1160.15 | Morey G.W. | 1930 | Sciglass database
sankmc_80.7_3.9_0_15.4_0_0 | 80.7 | 3.94 | 0 | 15.36 | 0 | 0 | 1128.15 | Schairer J.F. | 1955 | Sciglass database
sankmc_80.8_0_0_19.3_0_0 | 80.75 | 0 | 0 | 19.25 | 0 | 0 | 1033.15 | Marinov M. | 1965 | Sciglass database
sankmc_80.8_0_15.7_0_0_3.5 | 80.8 | 0 | 15.72 | 0 | 0 | 3.48 | 1513.15 | Sakka S. | 1971 | Sciglass database
sankmc_80.8_0.7_0_18.6_0_0 | 80.8 | 0.65 | 0 | 18.55 | 0 | 0 | 1033.15 | Schairer J.F. | 1955 | Sciglass database
sankmc_80.8_1.6_0_1.6_8_8 | 80.82 | 1.63 | 0 | 1.63 | 7.96 | 7.96 | 1818.15 | Schairer J.F. | 1938 | Sciglass database
sankmc_80.8_8.7_0_8.7_0.9_0.9 | 80.8 | 8.68 | 0 | 8.68 | 0.92 | 0.92 | 1428.15 | Schairer J.F. | 1938 | Sciglass database
sankmc_80.8_9.6_0_8.4_0_1.2 | 80.78 | 9.61 | 0 | 8.41 | 0 | 1.2 | 1363.15 | Schairer J.F. | 1947 | Sciglass database
sankmc_80.8_9.6_0_9.6_0_0 | 80.84 | 9.58 | 0 | 9.58 | 0 | 0 | 1518.15 | Schairer J.F. | 1955 | Sciglass database
sankmc_80.9_0_0_17.4_1.6_0 | 80.93 | 0 | 0 | 17.44 | 1.63 | 0 | 1033.15 | Roedder E.W. | 1951 | Sciglass database
sankmc_80.9_0_0_19.1_0_0 | 80.91 | 0 | 0 | 19.09 | 0 | 0 | 1041.15 | Kracek F.C. | 1937 | Sciglass database
sankmc_80.9_0_19.1_0_0_0 | 80.94 | 0 | 19.06 | 0 | 0 | 0 | 1418.15 | Morey G.W. | 1924 | Sciglass database
sankmc_80.9_2_0_17.2_0_0 | 80.89 | 1.96 | 0 | 17.15 | 0 | 0 | 1003.15 | Schairer J.F. | 1955 | Sciglass database
sankmc_80.9_8.6_0_10.6_0_0 | 80.85 | 8.58 | 0 | 10.57 | 0 | 0 | 1433.15 | Schairer J.F. | 1955 | Sciglass database
sankmc_80.9_9.4_0_8.6_1.2_0 | 80.85 | 9.42 | 0 | 8.57 | 1.16 | 0 | 1403.15 | Schairer J.F. | 1954 | Sciglass database
sankmc_80.9_9.5_0_1.5_0_8.1 | 80.9 | 9.5 | 0 | 1.5 | 0 | 8.1 | 1618.15 | Schairer J.F. | 1947 | Sciglass database
sankmc_81_0_0_10.5_0_8.5 | 81.04 | 0 | 0 | 10.49 | 0 | 8.47 | 1346.15 | Morey G.W. | 1930 | Sciglass database
sankmc_81_0_0_12.8_6.3_0 | 80.98 | 0 | 0 | 12.75 | 6.27 | 0 | 1203.15 | Roedder E.W. | 1951 | Sciglass database
sankmc_81_0_0_18.4_0_0.6 | 81.03 | 0 | 0 | 18.38 | 0 | 0.59 | 1100.15 | Morey G.W. | 1930 | Sciglass database
sankmc_81_0_0_19_0_0 | 81 | 0 | 0 | 19 | 0 | 0 | 1107.15 | Kracek F.C. | 1929 | Sciglass database
sankmc_81_0_0_19_0_0 | 81 | 0 | 0 | 19 | 0 | 0 | 1113.15 | Kracek F.C. | 1929 | Sciglass database
sankmc_81_0_0_8.4_10.6_0 | 81.03 | 0 | 0 | 8.4 | 10.57 | 0 | 1408.15 | Roedder E.W. | 1951 | Sciglass database
sankmc_81_10.6_0_8.4_0_0 | 80.98 | 10.58 | 0 | 8.44 | 0 | 0 | 1588.15 | Schairer J.F. | 1955 | Sciglass database
sankmc_81_10.8_8.3_0_0_0 | 80.95 | 10.8 | 8.25 | 0 | 0 | 0 | 1608.15 | Schairer J.F. | 1956 | Sciglass database
sankmc_81_13.3_0_5.7_0_0 | 81 | 13.26 | 0 | 5.74 | 0 | 0 | 1888.15 | Schairer J.F. | 1955 | Sciglass database
sankmc_81_8.9_0_8.9_0.6_0.6 | 81.04 | 8.86 | 0 | 8.86 | 0.62 | 0.62 | 1368.15 | Schairer J.F. | 1938 | Sciglass database
sankmc_81.1_11.9_0_7_0_0 | 81.07 | 11.91 | 0 | 7.02 | 0 | 0 | 1788.15 | Schairer J.F. | 1955 | Sciglass database
sankmc_81.1_8.2_0_10.6_0_0 | 81.14811 | 8.230823 | 0 | 10.62106 | 0 | 0 | 1363.15 | Schairer J.F. | 1955 | Sciglass database
sankmc_81.2_0_0_18.8_0_0 | 81.22 | 0 | 0 | 18.78 | 0 | 0 | 1042.15 | Kracek F.C. | 1937 | Sciglass database
sankmc_81.2_1.7_0_0_17.1_0 | 81.22 | 1.69 | 0 | 0 | 17.09 | 0 | 1954.15 | Greig J.W. | 1927 | Sciglass database
sankmc_81.2_10.5_0_8.3_0_0 | 81.2 | 10.5 | 0 | 8.3 | 0 | 0 | 1623.15 | Lecomte G. | 2004 | Sciglass database
sankmc_81.2_12.9_5.9_0_0_0 | 81.21 | 12.86 | 5.93 | 0 | 0 | 0 | 1847.15 | Schairer J.F. | 1956 | Sciglass database
sankmc_81.2_5.2_0_13.6_0_0 | 81.18 | 5.25 | 0 | 13.57 | 0 | 0 | 1193.15 | Schairer J.F. | 1955 | Sciglass database
sankmc_81.2_8.1_10.7_0_0_0 | 81.19 | 8.12 | 10.69 | 0 | 0 | 0 | 1298.15 | Schairer J.F. | 1956 | Sciglass database
sankmc_81.3_0_0_18.7_0_0 | 81.3 | 0 | 0 | 18.7 | 0 | 0 | 1043.15 | Kracek F.C. | 1937 | Sciglass database
sankmc_81.3_3.3_0_15.4_0_0 | 81.29 | 3.27 | 0 | 15.44 | 0 | 0 | 1088.15 | Schairer J.F. | 1955 | Sciglass database
sankmc_81.4_1.3_0_17.3_0_0 | 81.38186 | 1.309869 | 0 | 17.30827 | 0 | 0 | 1023.15 | Schairer J.F. | 1955 | Sciglass database
sankmc_81.4_7.9_0_10.7_0_0 | 81.44 | 7.89 | 0 | 10.67 | 0 | 0 | 1323.15 | Schairer J.F. | 1955 | Sciglass database
sankmc_81.5_0_0_18.5_0_0 | 81.46 | 0 | 0 | 18.54 | 0 | 0 | 1055.15 | Kracek F.C. | 1937 | Sciglass database
sankmc_81.5_4.9_13.6_0_0_0 | 81.51 | 4.9 | 13.59 | 0 | 0 | 0 | 1323.15 | Schairer J.F. | 1956 | Sciglass database
sankmc_81.5_7.8_7.8_0_1.5_1.5 | 81.52815 | 7.780778 | 7.770777 | 0 | 1.460146 | 1.460146 | 1396.15 | Schairer J.F. | 1960 | Sciglass database
sankmc_81.6_10.1_8.3_0_0_0 | 81.56 | 10.12 | 8.32 | 0 | 0 | 0 | 1523.15 | Schairer J.F. | 1956 | Sciglass database
sankmc_81.6_3.5_0_3.5_5.7_5.7 | 81.62 | 3.52 | 0 | 3.52 | 5.67 | 5.67 | 1588.15 | Schairer J.F. | 1938 | Sciglass database
sankmc_81.6_8.9_0_9.5_0_0 | 81.58 | 8.88 | 0 | 9.54 | 0 | 0 | 1468.15 | Schairer J.F. | 1955 | Sciglass database
sankmc_81.6_9.2_0_4.5_0_4.7 | 81.6 | 9.2 | 0 | 4.5 | 0 | 4.7 | 1558.15 | Schairer J.F. | 1947 | Sciglass database
sankmc_81.6_9.2_0_6.8_0_2.4 | 81.6 | 9.2 | 0 | 6.8 | 0 | 2.4 | 1481.15 | Schairer J.F. | 1947 | Sciglass database
sankmc_81.7_0_0_18.3_0_0 | 81.69 | 0 | 0 | 18.31 | 0 | 0 | 1058.15 | Kracek F.C. | 1937 | Sciglass database
sankmc_81.7_0_2.8_15.6_0_0 | 81.69 | 0 | 2.75 | 15.56 | 0 | 0 | 1175.15 | Kracek F.C. | 1932 | Sciglass database
sankmc_81.7_11.2_0_7.1_0_0 | 81.65183 | 11.20888 | 0 | 7.139286 | 0 | 0 | 1753.15 | Schairer J.F. | 1955 | Sciglass database
sankmc_81.7_7.5_10.9_0_0_0 | 81.69 | 7.46 | 10.85 | 0 | 0 | 0 | 1263.15 | Schairer J.F. | 1956 | Sciglass database
sankmc_81.7_9.1_0_0_0_9.2 | 81.7 | 9.1 | 0 | 0 | 0 | 9.2 | 1739.15 | Schairer J.F. | 1947 | Sciglass database
sankmc_81.7_9.2_0_2.2_0_6.9 | 81.7 | 9.2 | 0 | 2.2 | 0 | 6.9 | 1598.15 | Schairer J.F. | 1947 | Sciglass database
sankmc_81.7_9.9_0_8.5_0_0 | 81.65 | 9.87 | 0 | 8.48 | 0 | 0 | 1498.15 | Schairer J.F. | 1955 | Sciglass database
sankmc_81.8_0_0_5.7_12.6_0 | 81.75 | 0 | 0 | 5.69 | 12.56 | 0 | 1613.15 | Roedder E.W. | 1951 | Sciglass database
sankmc_81.8_2.6_0_15.6_0_0 | 81.79 | 2.61 | 0 | 15.6 | 0 | 0 | 1018.15 | Schairer J.F. | 1955 | Sciglass database
sankmc_81.8_4.6_0_13.7_0_0 | 81.76182 | 4.579542 | 0 | 13.65863 | 0 | 0 | 1153.15 | Schairer J.F. | 1955 | Sciglass database
sankmc_81.9_1.2_16.9_0_0_0 | 81.90819 | 1.190119 | 16.90169 | 0 | 0 | 0 | 1478.15 | Schairer J.F. | 1956 | Sciglass database
sankmc_81.9_2.3_0_0_15.8_0 | 81.92819 | 2.270227 | 0 | 0 | 15.80158 | 0 | 1942.15 | Greig J.W. | 1927 | Sciglass database
sankmc_81.9_8.5_0_9.6_0_0 | 81.87819 | 8.530853 | 0 | 9.590959 | 0 | 0 | 1418.15 | Schairer J.F. | 1955 | Sciglass database
sankmc_81.9_9_0_1.5_7.6_0 | 81.92181 | 8.969103 | 0 | 1.469853 | 7.639236 | 0 | 1683.15 | Schairer J.F. | 1954 | Sciglass database
sankmc_82_0_0_18_0_0 | 82 | 0 | 0 | 18 | 0 | 0 | 1101.15 | Kracek F.C. | 1937 | Sciglass database
sankmc_82_0_0_2.7_15.3_0 | 82.04 | 0 | 0 | 2.71 | 15.25 | 0 | 1823.15 | Greig J.W. | 1927 | Sciglass database
sankmc_82_0.7_0_17.4_0_0 | 81.97 | 0.65 | 0 | 17.38 | 0 | 0 | 1063.15 | Schairer J.F. | 1955 | Sciglass database
sankmc_82_7.1_10.8_0_0_0 | 82.04 | 7.14 | 10.82 | 0 | 0 | 0 | 1263.15 | Schairer J.F. | 1956 | Sciglass database
sankmc_82_9_9_0_0_0 | 81.97 | 9.04 | 8.99 | 0 | 0 | 0 | 1353.15 | Schairer J.F. | 1956 | Sciglass database
sankmc_82.1_0_0_17.9_0_0 | 82.08 | 0 | 0 | 17.92 | 0 | 0 | 1093.15 | Marinov M. | 1965 | Sciglass database
sankmc_82.1_17.9_0_0_0_0 | 82.1 | 17.9 | 0 | 0 | 0 | 0 | 2044.15 | Staronka A. | 1968 | Sciglass database
sankmc_82.1_7.2_0_10.7_0_0 | 82.1 | 7.2 | 0 | 10.7 | 0 | 0 | 1288.15 | Schairer J.F. | 1955 | Sciglass database
sankmc_82.2_2.2_0_2.2_13.4_0 | 82.23 | 2.17 | 0 | 2.17 | 13.43 | 0 | 1773.15 | Schairer J.F. | 1954 | Sciglass database
sankmc_82.2_8.2_0_9.7_0_0 | 82.16 | 8.19 | 0 | 9.65 | 0 | 0 | 1343.15 | Schairer J.F. | 1955 | Sciglass database
sankmc_82.2_8.8_0_4.5_4.5_0 | 82.23 | 8.78 | 0 | 4.51 | 4.48 | 0 | 1628.15 | Schairer J.F. | 1954 | Sciglass database
sankmc_82.2_9.4_8.4_0_0_0 | 82.17 | 9.44 | 8.39 | 0 | 0 | 0 | 1403.15 | Schairer J.F. | 1956 | Sciglass database
sankmc_82.3_0_0_17.7_0_0 | 82.31 | 0 | 0 | 17.69 | 0 | 0 | 1111.15 | Kracek F.C. | 1937 | Sciglass database
sankmc_82.3_0_0_17.7_0_0 | 82.3 | 0 | 0 | 17.7 | 0 | 0 | 1178.15 | Kracek F.C. | 1929 | Sciglass database
sankmc_82.3_10.5_0_7.2_0_0 | 82.32 | 10.5 | 0 | 7.18 | 0 | 0 | 1713.15 | Schairer J.F. | 1955 | Sciglass database
sankmc_82.3_11.8_0_5.8_0_0 | 82.33 | 11.83 | 0 | 5.84 | 0 | 0 | 1838.15 | Schairer J.F. | 1955 | Sciglass database
sankmc_82.3_3.9_0_13.8_0_0 | 82.34 | 3.91 | 0 | 13.75 | 0 | 0 | 1118.15 | Schairer J.F. | 1955 | Sciglass database
sankmc_82.4_0_0_6.6_0_11 | 82.39176 | 0 | 0 | 6.569343 | 0 | 11.0389 | 1584.15 | Morey G.W. | 1930 | Sciglass database
sankmc_82.4_1.9_0_15.7_0_0 | 82.37 | 1.95 | 0 | 15.68 | 0 | 0 | 1063.15 | Schairer J.F. | 1955 | Sciglass database
sankmc_82.4_11.1_0_6.5_0_0 | 82.44 | 11.07 | 0 | 6.49 | 0 | 0 | 1623.15 | Lecomte G. | 2004 | Sciglass database
sankmc_82.4_5.8_0_5.8_3_3 | 82.4 | 5.85 | 0 | 5.85 | 2.95 | 2.95 | 1543.15 | Schairer J.F. | 1938 | Sciglass database
sankmc_82.4_8.8_0_7.6_0_1.2 | 82.4 | 8.8 | 0 | 7.6 | 0 | 1.2 | 1373.15 | Schairer J.F. | 1947 | Sciglass database
sankmc_82.5_0_0_17.5_0_0 | 82.47 | 0 | 0 | 17.53 | 0 | 0 | 1133.15 | Kracek F.C. | 1937 | Sciglass database
sankmc_82.5_0_0_4.4_13.2_0 | 82.45 | 0 | 0 | 4.38 | 13.17 | 0 | 1708.15 | Roedder E.W. | 1951 | Sciglass database
sankmc_82.5_0_0_9.9_7.7_0 | 82.46 | 0 | 0 | 9.86 | 7.68 | 0 | 1388.15 | Roedder E.W. | 1951 | Sciglass database
sankmc_82.5_7.8_0_9.6_0_0 | 82.53825 | 7.840784 | 0 | 9.620962 | 0 | 0 | 1328.15 | Schairer J.F. | 1955 | Sciglass database
sankmc_82.5_8.7_0_3_0_5.8 | 82.5 | 8.7 | 0 | 3 | 0 | 5.8 | 1578.15 | Schairer J.F. | 1947 | Sciglass database
sankmc_82.5_9.2_0_8.3_0_0 | 82.48 | 9.21 | 0 | 8.31 | 0 | 0 | 1413.15 | Lecomte G. | 2004 | Sciglass database
sankmc_82.6_0_0_17.4_0_0 | 82.6 | 0 | 0 | 17.4 | 0 | 0 | 1088.15 | Kracek F.C. | 1929 | Sciglass database
sankmc_82.6_0_0_17.4_0_0 | 82.62 | 0 | 0 | 17.38 | 0 | 0 | 1126.15 | Marinov M. | 1965 | Sciglass database
sankmc_82.6_8.7_0_0.7_0_8 | 82.6 | 8.7 | 0 | 0.7 | 0 | 8 | 1694.15 | Schairer J.F. | 1947 | Sciglass database
sankmc_82.7_6.5_0_10.8_0_0 | 82.68 | 6.52 | 0 | 10.8 | 0 | 0 | 1253.15 | Schairer J.F. | 1955 | Sciglass database
sankmc_82.7_8_0_8_0.6_0.6 | 82.74 | 8.02 | 0 | 8.02 | 0.61 | 0.61 | 1383.15 | Schairer J.F. | 1938 | Sciglass database
sankmc_82.8_0_2.7_14.4_0_0 | 82.83172 | 0 | 2.729727 | 14.43856 | 0 | 0 | 1249.15 | Kracek F.C. | 1932 | Sciglass database
sankmc_82.8_11.1_6.1_0_0_0 | 82.8 | 11.13 | 6.07 | 0 | 0 | 0 | 1778.15 | Schairer J.F. | 1956 | Sciglass database
sankmc_82.8_4.2_0_4.2_8.8_0 | 82.79 | 4.23 | 0 | 4.23 | 8.75 | 0 | 1733.15 | Schairer J.F. | 1954 | Sciglass database
sankmc_82.8_6.1_0_0_0_11.1 | 82.81 | 6.1 | 0 | 0 | 0 | 11.09 | 1788.15 | Kumm K.-A. | 1969 | Sciglass database
sankmc_82.9_0_0_17.2_0_0 | 82.85 | 0 | 0 | 17.15 | 0 | 0 | 1165.15 | Kracek F.C. | 1937 | Sciglass database
sankmc_82.9_1.3_0_15.8_0_0 | 82.94 | 1.29 | 0 | 15.77 | 0 | 0 | 1143.15 | Schairer J.F. | 1955 | Sciglass database
sankmc_82.9_3.2_0_13.8_0_0 | 82.92 | 3.24 | 0 | 13.84 | 0 | 0 | 1083.15 | Schairer J.F. | 1955 | Sciglass database
sankmc_82.9_6.2_11_0_0_0 | 82.87171 | 6.169383 | 10.9589 | 0 | 0 | 0 | 1333.15 | Schairer J.F. | 1956 | Sciglass database
sankmc_83_0_4.8_12.2_0_0 | 82.9917 | 0 | 4.779522 | 12.22878 | 0 | 0 | 1308.15 | Kracek F.C. | 1932 | Sciglass database
sankmc_83_8_0_8_0.9_0 | 83.04 | 8.01 | 0 | 8.01 | 0.94 | 0 | 1483.15 | Schairer J.F. | 1954 | Sciglass database
sankmc_83_9.8_0_7.2_0_0 | 82.9717 | 9.809019 | 0 | 7.219278 | 0 | 0 | 1643.15 | Schairer J.F. | 1955 | Sciglass database
sankmc_83.1_0_0_16.9_0_0 | 83.1 | 0 | 0 | 16.9 | 0 | 0 | 1208.15 | Kracek F.C. | 1929 | Sciglass database
sankmc_83.1_0_0_16.9_0_0 | 83.1 | 0 | 0 | 16.9 | 0 | 0 | 1353.15 | Bockris J.O`M. | 1955 | Sciglass database
sankmc_83.1_7.2_0_9.7_0_0 | 83.11 | 7.16 | 0 | 9.73 | 0 | 0 | 1288.15 | Schairer J.F. | 1955 | Sciglass database
sankmc_83.2_0_0_6.4_10.5_0 | 83.15832 | 0 | 0 | 6.390639 | 10.45105 | 0 | 1593.15 | Roedder E.W. | 1951 | Sciglass database
sankmc_83.2_2.8_0_2.8_5.6_5.6 | 83.18 | 2.79 | 0 | 2.79 | 5.62 | 5.62 | 1693.15 | Schairer J.F. | 1938 | Sciglass database
sankmc_83.2_3_13.8_0_0_0 | 83.16 | 3.02 | 13.82 | 0 | 0 | 0 | 1473.15 | Schairer J.F. | 1956 | Sciglass database
sankmc_83.2_7.8_7.8_0_0.6_0.6 | 83.22 | 7.81 | 7.8 | 0 | 0.58 | 0.59 | 1361.15 | Schairer J.F. | 1960 | Sciglass database
sankmc_83.2_8.4_8.4_0_0_0 | 83.19 | 8.38 | 8.43 | 0 | 0 | 0 | 1338.15 | Schairer J.F. | 1956 | Sciglass database
sankmc_83.3_5.8_0_10.9_0_0 | 83.25 | 5.85 | 0 | 10.9 | 0 | 0 | 1213.15 | Schairer J.F. | 1955 | Sciglass database
sankmc_83.3_8.3_0_1.5_0_6.9 | 83.3 | 8.3 | 0 | 1.5 | 0 | 6.9 | 1645.15 | Schairer J.F. | 1947 | Sciglass database
sankmc_83.3_8.4_0_3.7_0_4.6 | 83.3 | 8.4 | 0 | 3.7 | 0 | 4.6 | 1558.15 | Schairer J.F. | 1947 | Sciglass database
sankmc_83.3_8.4_0_6_0_2.3 | 83.3 | 8.4 | 0 | 6 | 0 | 2.3 | 1481.15 | Schairer J.F. | 1947 | Sciglass database
sankmc_83.4_0.7_0_15.9_0_0 | 83.43 | 0.65 | 0 | 15.92 | 0 | 0 | 1208.15 | Schairer J.F. | 1955 | Sciglass database
sankmc_83.5_0_0_16.5_0_0 | 83.54 | 0 | 0 | 16.46 | 0 | 0 | 1190.15 | Marinov M. | 1965 | Sciglass database
sankmc_83.5_2.6_0_13.9_0_0 | 83.48165 | 2.589741 | 0 | 13.92861 | 0 | 0 | 1158.15 | Schairer J.F. | 1955 | Sciglass database
sankmc_83.6_10.4_0_5.9_0_0 | 83.64 | 10.43 | 0 | 5.93 | 0 | 0 | 1778.15 | Schairer J.F. | 1955 | Sciglass database
sankmc_83.6_16.4_0_0_0_0 | 83.58 | 16.42 | 0 | 0 | 0 | 0 | 2013.15 | Bowen N.L. | 1924 | Sciglass database
sankmc_83.6_16.4_0_0_0_0 | 83.58 | 16.42 | 0 | 0 | 0 | 0 | 2036.15 | Staronka A. | 1968 | Sciglass database
sankmc_83.6_6.7_0_6.7_1.5_1.5 | 83.64 | 6.68 | 0 | 6.68 | 1.5 | 1.5 | 1498.15 | Schairer J.F. | 1938 | Sciglass database
sankmc_83.6_8.1_0_6.1_2.3_0 | 83.55 | 8.11 | 0 | 6.08 | 2.26 | 0 | 1548.15 | Schairer J.F. | 1954 | Sciglass database
sankmc_83.6_9.1_0_7.3_0_0 | 83.63 | 9.11 | 0 | 7.26 | 0 | 0 | 1568.15 | Schairer J.F. | 1955 | Sciglass database
sankmc_83.7_6.5_0_9.8_0_0 | 83.68 | 6.49 | 0 | 9.83 | 0 | 0 | 1253.15 | Schairer J.F. | 1955 | Sciglass database
sankmc_83.7_8.6_7.7_0_0_0 | 83.67 | 8.61 | 7.72 | 0 | 0 | 0 | 1323.15 | Ermolaeva E.V. | 1951 | Sciglass database
sankmc_83.8_3.8_0_3.8_4.3_4.3 | 83.76 | 3.83 | 0 | 3.83 | 4.29 | 4.29 | 1583.15 | Schairer J.F. | 1938 | Sciglass database
sankmc_83.8_7.2_0_7.2_1.9_0 | 83.81 | 7.17 | 0 | 7.17 | 1.85 | 0 | 1563.15 | Schairer J.F. | 1954 | Sciglass database
sankmc_83.9_0_16.1_0_0_0 | 83.9 | 0 | 16.1 | 0 | 0 | 0 | 1570.15 | Winter-Klein A. | 1959 | Sciglass database
sankmc_83.9_5.2_0_10.9_0_0 | 83.89161 | 5.179482 | 0 | 10.92891 | 0 | 0 | 1178.15 | Schairer J.F. | 1955 | Sciglass database
sankmc_83.9_8.8_0_7.3_0_0 | 83.91839 | 8.770877 | 0 | 7.310731 | 0 | 0 | 1528.15 | Schairer J.F. | 1955 | Sciglass database
sankmc_84_0_0_16_0_0 | 84 | 0 | 0 | 16 | 0 | 0 | 1267.15 | Kracek F.C. | 1937 | Sciglass database
sankmc_84_8_0_6.8_0_1.2 | 84 | 8 | 0 | 6.8 | 0 | 1.2 | 1378.15 | Schairer J.F. | 1947 | Sciglass database
sankmc_84.1_0_0_0_0_15.9 | 84.1 | 0 | 0 | 0 | 0 | 15.9 | 1973.15 | Greig J.W. | 1927 | Sciglass database
sankmc_84.1_0_0_10.1_0_5.8 | 84.14159 | 0 | 0 | 10.07899 | 0 | 5.779422 | 1468.15 | Morey G.W. | 1930 | Sciglass database
sankmc_84.1_7.1_0_8.8_0_0 | 84.10159 | 7.129287 | 0 | 8.769123 | 0 | 0 | 1288.15 | Schairer J.F. | 1955 | Sciglass database
sankmc_84.1_7.9_0_2.2_0_5.8 | 84.1 | 7.9 | 0 | 2.2 | 0 | 5.8 | 1598.15 | Schairer J.F. | 1947 | Sciglass database
sankmc_84.1_8_0_4.4_0_3.5 | 84.1 | 8 | 0 | 4.4 | 0 | 3.5 | 1513.15 | Schairer J.F. | 1947 | Sciglass database
sankmc_84.2_4.8_0_11_0_0 | 84.18 | 4.84 | 0 | 10.98 | 0 | 0 | 1178.15 | Schairer J.F. | 1955 | Sciglass database
sankmc_84.2_7_0_7_0.9_0.9 | 84.16 | 7.02 | 0 | 7.02 | 0.9 | 0.9 | 1443.15 | Schairer J.F. | 1938 | Sciglass database
sankmc_84.2_7.8_0_6.9_1.1_0 | 84.21158 | 7.769223 | 0 | 6.879312 | 1.139886 | 0 | 1388.15 | Schairer J.F. | 1954 | Sciglass database
sankmc_84.2_7.9_0_0_0_7.9 | 84.2 | 7.9 | 0 | 0 | 0 | 7.9 | 1781.15 | Schairer J.F. | 1947 | Sciglass database
sankmc_84.2_7.9_0_1.5_6.5_0 | 84.16 | 7.86 | 0 | 1.46 | 6.52 | 0 | 1698.15 | Schairer J.F. | 1954 | Sciglass database
sankmc_84.3_0_15.7_0_0_0 | 84.3 | 0 | 15.7 | 0 | 0 | 0 | 1600.15 | Winter-Klein A. | 1959 | Sciglass database
sankmc_84.3_4.6_11.1_0_0_0 | 84.28 | 4.58 | 11.14 | 0 | 0 | 0 | 1448.15 | Schairer J.F. | 1956 | Sciglass database
sankmc_84.3_5.8_0_9.9_0_0 | 84.32 | 5.82 | 0 | 9.86 | 0 | 0 | 1213.15 | Schairer J.F. | 1955 | Sciglass database
sankmc_84.3_8.4_0_7.3_0_0 | 84.27 | 8.43 | 0 | 7.3 | 0 | 0 | 1463.15 | Schairer J.F. | 1955 | Sciglass database
sankmc_84.4_0_0_15.6_0_0 | 84.37 | 0 | 0 | 15.63 | 0 | 0 | 1309.15 | Kracek F.C. | 1937 | Sciglass database
sankmc_84.4_0_0_15.6_0_0 | 84.4 | 0 | 0 | 15.6 | 0 | 0 | 1311.15 | Kracek F.C. | 1929 | Sciglass database
sankmc_84.4_3.5_0_3.5_4.3_4.3 | 84.36 | 3.54 | 0 | 3.54 | 4.28 | 4.28 | 1618.15 | Schairer J.F. | 1938 | Sciglass database
sankmc_84.4_7.2_0_7.2_0.6_0.6 | 84.42 | 7.19 | 0 | 7.19 | 0.6 | 0.6 | 1388.15 | Schairer J.F. | 1938 | Sciglass database
sankmc_84.4_7.9_7.8_0_0_0 | 84.36 | 7.85 | 7.79 | 0 | 0 | 0 | 1383.15 | Schairer J.F. | 1956 | Sciglass database
sankmc_84.5_0.6_0_0_0_14.9 | 84.5 | 0.59 | 0 | 0 | 0 | 14.91 | 1967.15 | Greig J.W. | 1927 | Sciglass database
sankmc_84.5_4.5_0_11_0_0 | 84.46 | 4.51 | 0 | 11.03 | 0 | 0 | 1203.15 | Schairer J.F. | 1955 | Sciglass database
sankmc_84.5_8.7_0_0_0_6.8 | 84.5 | 8.71 | 0 | 0 | 0 | 6.79 | 1723.15 | Ermolaeva E.V. | 1951 | Sciglass database
sankmc_84.5_9.4_6.1_0_0_0 | 84.45155 | 9.439056 | 6.109389 | 0 | 0 | 0 | 1695.15 | Schairer J.F. | 1956 | Sciglass database
sankmc_84.6_1.3_0_14.1_0_0 | 84.62 | 1.28 | 0 | 14.1 | 0 | 0 | 1293.15 | Schairer J.F. | 1955 | Sciglass database
sankmc_84.6_5.5_0_9.9_0_0 | 84.60846 | 5.480548 | 0 | 9.910991 | 0 | 0 | 1188.15 | Schairer J.F. | 1955 | Sciglass database
sankmc_84.7_1.2_14.1_0_0_0 | 84.67 | 1.19 | 14.14 | 0 | 0 | 0 | 1578.15 | Schairer J.F. | 1956 | Sciglass database
sankmc_84.8_6.5_0_8.8_0_0 | 84.75 | 6.45 | 0 | 8.8 | 0 | 0 | 1258.15 | Schairer J.F. | 1955 | Sciglass database
sankmc_84.9_1.2_0_0_0_13.9 | 84.91 | 1.18 | 0 | 0 | 0 | 13.91 | 1954.15 | Greig J.W. | 1927 | Sciglass database
sankmc_84.9_5.2_0_10_0_0 | 84.88849 | 5.150515 | 0 | 9.960996 | 0 | 0 | 1213.15 | Schairer J.F. | 1955 | Sciglass database
sankmc_84.9_6.4_6.4_0_1.2_1.2 | 84.91849 | 6.390639 | 6.380638 | 0 | 1.150115 | 1.160116 | 1496.15 | Schairer J.F. | 1960 | Sciglass database
sankmc_84.9_6.5_8.6_0_0_0 | 84.88849 | 6.480648 | 8.630863 | 0 | 0 | 0 | 1428.15 | Schairer J.F. | 1956 | Sciglass database
sankmc_84.9_7.5_0_3_0_4.6 | 84.9 | 7.5 | 0 | 3 | 0 | 4.6 | 1543.15 | Schairer J.F. | 1947 | Sciglass database
sankmc_84.9_9.1_0_6_0_0 | 84.93 | 9.05 | 0 | 6.02 | 0 | 0 | 1708.15 | Schairer J.F. | 1955 | Sciglass database
sankmc_84.9_9.4_0_0_0_5.7 | 84.93 | 9.38 | 0 | 0 | 0 | 5.69 | 1758.15 | Kumm K.-A. | 1969 | Sciglass database
sankmc_85_0_15_0_0_0 | 85 | 0 | 15 | 0 | 0 | 0 | 1623.15 | Bockris J.O`M. | 1955 | Sciglass database
sankmc_85_15_0_0_0_0 | 85 | 15 | 0 | 0 | 0 | 0 | 2033.15 | Aksay I.A. | 1974 | Sciglass database
sankmc_85_3.9_0_11.1_0_0 | 85.0285 | 3.850385 | 0 | 11.12111 | 0 | 0 | 1253.15 | Schairer J.F. | 1955 | Sciglass database
sankmc_85_6.1_0_8.9_0_0 | 85.03 | 6.12 | 0 | 8.85 | 0 | 0 | 1223.15 | Schairer J.F. | 1955 | Sciglass database
sankmc_85_7.5_0_5.2_0_2.3 | 84.98 | 7.51 | 0 | 5.21 | 0 | 2.3 | 1473.15 | Schairer J.F. | 1947 | Sciglass database
sankmc_85.1_0_0_14.9_0_0 | 85.13 | 0 | 0 | 14.87 | 0 | 0 | 1262.15 | Marinov M. | 1965 | Sciglass database
sankmc_85.1_8.8_6.2_0_0_0 | 85.05 | 8.77 | 6.18 | 0 | 0 | 0 | 1643.15 | Schairer J.F. | 1956 | Sciglass database
sankmc_85.3_0_0_7.1_7.6_0 | 85.3 | 0 | 0 | 7.13 | 7.57 | 0 | 1598.15 | Roedder E.W. | 1951 | Sciglass database
sankmc_85.3_1.8_0_0_0_12.9 | 85.32 | 1.77 | 0 | 0 | 0 | 12.91 | 1942.15 | Greig J.W. | 1927 | Sciglass database
sankmc_85.4_0_0_14.6_0_0 | 85.43 | 0 | 0 | 14.57 | 0 | 0 | 1402.15 | Kracek F.C. | 1937 | Sciglass database
sankmc_85.4_0_14.6_0_0_0 | 85.39 | 0 | 14.61 | 0 | 0 | 0 | 1623.15 | De A. | 1973 | Sciglass database
sankmc_85.4_5.8_0_8.8_0_0 | 85.38854 | 5.780578 | 0 | 8.830883 | 0 | 0 | 1213.15 | Schairer J.F. | 1955 | Sciglass database
sankmc_85.5_4.5_0_10_0_0 | 85.52 | 4.49 | 0 | 9.99 | 0 | 0 | 1258.15 | Schairer J.F. | 1955 | Sciglass database
sankmc_85.5_7.2_0_3_4.4_0 | 85.46855 | 7.190719 | 0 | 2.950295 | 4.390439 | 0 | 1638.15 | Schairer J.F. | 1954 | Sciglass database
sankmc_85.6_0_2.9_11.5_0_0 | 85.61856 | 0 | 2.890289 | 11.49115 | 0 | 0 | 1441.15 | Kracek F.C. | 1932 | Sciglass database
sankmc_85.6_0_7.5_7_0_0 | 85.55 | 0 | 7.47 | 6.98 | 0 | 0 | 1508.15 | Kracek F.C. | 1932 | Sciglass database
sankmc_85.6_10.3_0_4.1_0_0 | 85.55 | 10.33 | 0 | 4.12 | 0 | 0 | 1858.15 | Schairer J.F. | 1955 | Sciglass database
sankmc_85.6_4.3_0_4.3_2.9_2.9 | 85.6 | 4.31 | 0 | 4.31 | 2.89 | 2.89 | 1563.15 | Schairer J.F. | 1938 | Sciglass database
sankmc_85.6_8.1_6.3_0_0_0 | 85.63 | 8.11 | 6.26 | 0 | 0 | 0 | 1558.15 | Schairer J.F. | 1956 | Sciglass database
sankmc_85.6_8.4_0_6.1_0_0 | 85.56856 | 8.370837 | 0 | 6.060606 | 0 | 0 | 1618.15 | Schairer J.F. | 1955 | Sciglass database
sankmc_85.7_0_0_14.3_0_0 | 85.73 | 0 | 0 | 14.27 | 0 | 0 | 1408.15 | Kracek F.C. | 1937 | Sciglass database
sankmc_85.7_2.4_0_0_0_11.9 | 85.73 | 2.38 | 0 | 0 | 0 | 11.89 | 1934.15 | Greig J.W. | 1927 | Sciglass database
sankmc_85.7_3_11.3_0_0_0 | 85.66 | 3.02 | 11.32 | 0 | 0 | 0 | 1563.15 | Schairer J.F. | 1956 | Sciglass database
sankmc_85.7_6.7_0_6.7_0.9_0 | 85.68 | 6.7 | 0 | 6.7 | 0.92 | 0 | 1478.15 | Schairer J.F. | 1954 | Sciglass database
sankmc_85.7_7.1_0_3.7_0_3.5 | 85.7 | 7.1 | 0 | 3.7 | 0 | 3.5 | 1518.15 | Schairer J.F. | 1947 | Sciglass database
sankmc_85.7_7.1_0_6_0_1.2 | 85.7 | 7.1 | 0 | 6 | 0 | 1.2 | 1373.15 | Schairer J.F. | 1947 | Sciglass database
sankmc_85.8_0_14.2_0_0_0 | 85.82 | 0 | 14.18 | 0 | 0 | 0 | 1638.15 | Kracek F.C. | 1930 | Sciglass database
sankmc_85.8_14.3_0_0_0_0 | 85.75 | 14.25 | 0 | 0 | 0 | 0 | 2019.15 | Staronka A. | 1968 | Sciglass database
sankmc_85.9_0_11.6_2.6_0_0 | 85.85 | 0 | 11.55 | 2.6 | 0 | 0 | 1583.15 | Kracek F.C. | 1932 | Sciglass database
sankmc_85.9_5.1_0_8.9_0_0 | 85.94 | 5.12 | 0 | 8.94 | 0 | 0 | 1263.15 | Schairer J.F. | 1955 | Sciglass database
sankmc_85.9_7_0_6.1_1.1_0 | 85.85 | 6.96 | 0 | 6.06 | 1.13 | 0 | 1463.15 | Schairer J.F. | 1954 | Sciglass database
sankmc_86_5.2_8.8_0_0_0 | 86.0386 | 5.20052 | 8.760876 | 0 | 0 | 0 | 1493.15 | Schairer J.F. | 1956 | Sciglass database
sankmc_86.1_0_0_13.9_0_0 | 86.1 | 0 | 0 | 13.9 | 0 | 0 | 1422.15 | Kracek F.C. | 1929 | Sciglass database
sankmc_86.1_0_0_3.3_0_10.6 | 86.11 | 0 | 0 | 3.32 | 0 | 10.57 | 1814.15 | Morey G.W. | 1930 | Sciglass database
sankmc_86.1_3.8_0_10.1_0_0 | 86.07 | 3.83 | 0 | 10.1 | 0 | 0 | 1318.15 | Schairer J.F. | 1955 | Sciglass database
sankmc_86.2_2.6_0_11.3_0_0 | 86.2 | 2.55 | 0 | 11.25 | 0 | 0 | 1358.15 | Schairer J.F. | 1955 | Sciglass database
sankmc_86.2_4_0_4_2.9_2.9 | 86.22 | 4.01 | 0 | 4.01 | 2.88 | 2.88 | 1573.15 | Schairer J.F. | 1938 | Sciglass database
sankmc_86.2_7.5_6.3_0_0_0 | 86.21862 | 7.450745 | 6.330633 | 0 | 0 | 0 | 1493.15 | Schairer J.F. | 1956 | Sciglass database
sankmc_86.2_7.7_0_6.1_0_0 | 86.19138 | 7.69923 | 0 | 6.109389 | 0 | 0 | 1533.15 | Schairer J.F. | 1955 | Sciglass database
sankmc_86.3_9.6_0_4.1_0_0 | 86.26 | 9.64 | 0 | 4.1 | 0 | 0 | 1838.15 | Schairer J.F. | 1955 | Sciglass database
sankmc_86.4_6.1_0_7.5_0_0 | 86.38 | 6.08 | 0 | 7.54 | 0 | 0 | 1298.15 | Schairer J.F. | 1955 | Sciglass database
sankmc_86.5_6.7_0_0_0_6.8 | 86.5 | 6.7 | 0 | 0 | 0 | 6.8 | 1818.15 | Schairer J.F. | 1947 | Sciglass database
sankmc_86.5_7.4_0_6.1_0_0 | 86.54135 | 7.359264 | 0 | 6.09939 | 0 | 0 | 1493.15 | Schairer J.F. | 1955 | Sciglass database
sankmc_86.6_6.7_0_4.4_0_2.3 | 86.6 | 6.7 | 0 | 4.4 | 0 | 2.3 | 1473.15 | Schairer J.F. | 1947 | Sciglass database
sankmc_86.7_5.7_0_7.5_0_0 | 86.73 | 5.74 | 0 | 7.53 | 0 | 0 | 1323.15 | Schairer J.F. | 1955 | Sciglass database
sankmc_86.7_6.7_0_6.6_0_0 | 86.72 | 6.71 | 0 | 6.57 | 0 | 0 | 1258.15 | Lecomte G. | 2004 | Sciglass database
sankmc_86.7_6.7_6.6_0_0_0 | 86.72 | 6.67 | 6.61 | 0 | 0 | 0 | 1488.15 | Schairer J.F. | 1956 | Sciglass database
sankmc_86.8_1.8_11.4_0_0_0 | 86.77132 | 1.79982 | 11.42886 | 0 | 0 | 0 | 1628.15 | Schairer J.F. | 1956 | Sciglass database
sankmc_86.8_6.5_0_4.5_2.2_0 | 86.78 | 6.52 | 0 | 4.48 | 2.22 | 0 | 1543.15 | Schairer J.F. | 1954 | Sciglass database
sankmc_86.9_5.1_0_5.1_1.5_1.5 | 86.86 | 5.1 | 0 | 5.1 | 1.47 | 1.47 | 1518.15 | Schairer J.F. | 1938 | Sciglass database
sankmc_86.9_9_0_4.2_0_0 | 86.88 | 8.96 | 0 | 4.16 | 0 | 0 | 1808.15 | Schairer J.F. | 1955 | Sciglass database
sankmc_87_13_0_0_0_0 | 87 | 13 | 0 | 0 | 0 | 0 | 1983.15 | Aramaki S. | 1959 | Sciglass database
sankmc_87.1_3.8_0_9.1_0_0 | 87.11 | 3.81 | 0 | 9.08 | 0 | 0 | 1383.15 | Schairer J.F. | 1955 | Sciglass database
sankmc_87.2_12.8_0_0_0_0 | 87.16 | 12.84 | 0 | 0 | 0 | 0 | 2017.15 | Staronka A. | 1968 | Sciglass database
sankmc_87.2_12.8_0_0_0_0 | 87.16 | 12.84 | 0 | 0 | 0 | 0 | 2113.15 | Budnikov P.P. | 1962 | Sciglass database
sankmc_87.2_2.5_0_10.2_0_0 | 87.24 | 2.54 | 0 | 10.22 | 0 | 0 | 1428.15 | Schairer J.F. | 1955 | Sciglass database
sankmc_87.3_1.3_0_11.4_0_0 | 87.29127 | 1.269873 | 0 | 11.43886 | 0 | 0 | 1458.15 | Schairer J.F. | 1955 | Sciglass database
sankmc_87.3_6.3_0_2.9_3.5_0 | 87.25 | 6.31 | 0 | 2.94 | 3.5 | 0 | 1613.15 | Schairer J.F. | 1954 | Sciglass database
sankmc_87.3_6.3_0_5.2_0_1.2 | 87.3 | 6.3 | 0 | 5.2 | 0 | 1.2 | 1431.15 | Schairer J.F. | 1947 | Sciglass database
sankmc_87.4_2.1_0_2.1_4.2_4.2 | 87.44 | 2.08 | 0 | 2.08 | 4.2 | 4.2 | 1788.15 | Schairer J.F. | 1938 | Sciglass database
sankmc_87.4_5.1_0_7.6_0_0 | 87.35 | 5.08 | 0 | 7.57 | 0 | 0 | 1373.15 | Schairer J.F. | 1955 | Sciglass database
sankmc_87.4_5.4_0_5.4_0.9_0.9 | 87.38 | 5.42 | 0 | 5.42 | 0.89 | 0.89 | 1488.15 | Schairer J.F. | 1938 | Sciglass database
sankmc_87.5_6.2_0_5.3_1.1_0 | 87.46 | 6.17 | 0 | 5.25 | 1.12 | 0 | 1503.15 | Schairer J.F. | 1954 | Sciglass database
sankmc_87.5_8.3_0_4.2_0_0 | 87.50125 | 8.289171 | 0 | 4.209579 | 0 | 0 | 1778.15 | Schairer J.F. | 1955 | Sciglass database
sankmc_87.6_5.6_0_5.6_0.6_0.6 | 87.64 | 5.59 | 0 | 5.59 | 0.59 | 0.59 | 1423.15 | Schairer J.F. | 1938 | Sciglass database
sankmc_87.6_5.7_0_5.7_1_0 | 87.56 | 5.72 | 0 | 5.72 | 1 | 0 | 1488.15 | Schairer J.F. | 1954 | Sciglass database
sankmc_87.7_0_0_12.3_0_0 | 87.72 | 0 | 0 | 12.28 | 0 | 0 | 1523.15 | Kracek F.C. | 1937 | Sciglass database
sankmc_87.9_4.4_0_7.7_0_0 | 87.89 | 4.43 | 0 | 7.68 | 0 | 0 | 1403.15 | Schairer J.F. | 1955 | Sciglass database
sankmc_88_0_0_12_0_0 | 88 | 0 | 0 | 12 | 0 | 0 | 1527.15 | Kracek F.C. | 1929 | Sciglass database
sankmc_88.1_4.5_0_4.5_1.5_1.5 | 88.12 | 4.48 | 0 | 4.48 | 1.46 | 1.46 | 1538.15 | Schairer J.F. | 1938 | Sciglass database
sankmc_88.1_5.9_0_3.7_0_2.3 | 88.1 | 5.9 | 0 | 3.7 | 0 | 2.3 | 1563.15 | Schairer J.F. | 1947 | Sciglass database
sankmc_88.1_6_0_1.4_0_4.5 | 88.1 | 6 | 0 | 1.4 | 0 | 4.5 | 1732.15 | Schairer J.F. | 1947 | Sciglass database
sankmc_88.1_6.7_0_5.2_0_0 | 88.12119 | 6.659334 | 0 | 5.219478 | 0 | 0 | 1548.15 | Schairer J.F. | 1955 | Sciglass database
sankmc_88.1_7.3_4.7_0_0_0 | 88.06 | 7.25 | 4.69 | 0 | 0 | 0 | 1573.15 | Ermolaeva E.V. | 1951 | Sciglass database
sankmc_88.1_7.6_0_4.3_0_0 | 88.12 | 7.62 | 0 | 4.26 | 0 | 0 | 1738.15 | Schairer J.F. | 1955 | Sciglass database
sankmc_88.2_5.8_0_4_2_0 | 88.18 | 5.83 | 0 | 4 | 1.99 | 0 | 1543.15 | Schairer J.F. | 1954 | Sciglass database
sankmc_88.3_0_11.7_0_0_0 | 88.29 | 0 | 11.71 | 0 | 0 | 0 | 1723.15 | Kracek F.C. | 1930 | Sciglass database
sankmc_88.3_2.5_0_9.1_0_0 | 88.34 | 2.52 | 0 | 9.14 | 0 | 0 | 1483.15 | Schairer J.F. | 1955 | Sciglass database
sankmc_88.4_0_0_11.6_0_0 | 88.44 | 0 | 0 | 11.56 | 0 | 0 | 1558.15 | Kracek F.C. | 1937 | Sciglass database
sankmc_88.4_1.3_0_10.4_0_0 | 88.39 | 1.26 | 0 | 10.35 | 0 | 0 | 1523.15 | Schairer J.F. | 1955 | Sciglass database
sankmc_88.4_4.3_0_4.3_1.5_1.5 | 88.42 | 4.33 | 0 | 4.33 | 1.46 | 1.46 | 1568.15 | Schairer J.F. | 1938 | Sciglass database
sankmc_88.5_3.8_0_7.7_0_0 | 88.50885 | 3.780378 | 0 | 7.710771 | 0 | 0 | 1458.15 | Schairer J.F. | 1955 | Sciglass database
sankmc_88.5_6.3_0_5.2_0_0 | 88.47 | 6.33 | 0 | 5.2 | 0 | 0 | 1483.15 | Schairer J.F. | 1955 | Sciglass database
sankmc_88.6_4.8_0_4.8_0.9_0.9 | 88.64 | 4.8 | 0 | 4.8 | 0.88 | 0.88 | 1503.15 | Schairer J.F. | 1938 | Sciglass database
sankmc_88.6_5.1_0_5.1_0.6_0.6 | 88.58 | 5.12 | 0 | 5.12 | 0.59 | 0.59 | 1463.15 | Schairer J.F. | 1938 | Sciglass database
sankmc_88.6_5.7_0_1.5_4.3_0 | 88.57886 | 5.660566 | 0 | 1.450145 | 4.310431 | 0 | 1748.15 | Schairer J.F. | 1954 | Sciglass database
sankmc_88.7_0_11.4_0_0_0 | 88.65 | 0 | 11.35 | 0 | 0 | 0 | 1730.15 | Morey G.W. | 1924 | Sciglass database
sankmc_88.7_2.8_0_2.8_2.8_2.8 | 88.68 | 2.82 | 0 | 2.82 | 2.84 | 2.84 | 1718.15 | Schairer J.F. | 1938 | Sciglass database
sankmc_88.7_5_0_6.3_0_0 | 88.67 | 5.05 | 0 | 6.28 | 0 | 0 | 1433.15 | Schairer J.F. | 1955 | Sciglass database
sankmc_88.8_2.1_9.1_0_0_0 | 88.83 | 2.1 | 9.07 | 0 | 0 | 0 | 1673.15 | Schairer J.F. | 1956 | Sciglass database
sankmc_88.8_7_0_4.2_0_0 | 88.81 | 6.95 | 0 | 4.24 | 0 | 0 | 1683.15 | Schairer J.F. | 1955 | Sciglass database
sankmc_88.9_5.5_0_4.4_0_1.2 | 88.9 | 5.5 | 0 | 4.4 | 0 | 1.2 | 1513.15 | Schairer J.F. | 1947 | Sciglass database
sankmc_89_5.4_0_4.5_1.1_0 | 89.0311 | 5.39946 | 0 | 4.459554 | 1.109889 | 0 | 1518.15 | Schairer J.F. | 1954 | Sciglass database
sankmc_89_5.5_5.4_0_0_0 | 89.0311 | 5.519448 | 5.449455 | 0 | 0 | 0 | 1603.15 | Schairer J.F. | 1956 | Sciglass database
sankmc_89.2_0_0_10.8_0_0 | 89.2 | 0 | 0 | 10.8 | 0 | 0 | 1633.15 | Bockris J.O`M. | 1955 | Sciglass database
sankmc_89.2_4.3_6.5_0_0_0 | 89.24 | 4.26 | 6.5 | 0 | 0 | 0 | 1648.15 | Schairer J.F. | 1956 | Sciglass database
sankmc_89.3_4.4_0_6.3_0_0 | 89.27 | 4.4 | 0 | 6.33 | 0 | 0 | 1488.15 | Schairer J.F. | 1955 | Sciglass database
sankmc_89.4_0_0_0_0_10.6 | 89.36 | 0 | 0 | 0 | 0 | 10.64 | 1973.15 | Greig J.W. | 1927 | Sciglass database
sankmc_89.4_6.3_0_4.3_0_0 | 89.41 | 6.3 | 0 | 4.29 | 0 | 0 | 1613.15 | Schairer J.F. | 1955 | Sciglass database
sankmc_89.5_0_0_10.5_0_0 | 89.53 | 0 | 0 | 10.47 | 0 | 0 | 1618.15 | Kracek F.C. | 1937 | Sciglass database
sankmc_89.5_0_10.5_0_0_0 | 89.5 | 0 | 10.5 | 0 | 0 | 0 | 1785.15 | Winter-Klein A. | 1959 | Sciglass database
sankmc_89.5_1.3_0_9.3_0_0 | 89.47 | 1.25 | 0 | 9.28 | 0 | 0 | 1568.15 | Schairer J.F. | 1955 | Sciglass database
sankmc_89.5_4.8_0_4.8_0.9_0 | 89.5 | 4.8 | 0 | 4.8 | 0.9 | 0 | 1533.15 | Schairer J.F. | 1954 | Sciglass database
sankmc_89.6_3.9_0_3.9_2.7_0 | 89.6 | 3.87 | 0 | 3.87 | 2.66 | 0 | 1658.15 | Schairer J.F. | 1954 | Sciglass database
sankmc_89.6_5.2_0_2.9_0_2.3 | 89.6 | 5.2 | 0 | 2.9 | 0 | 2.3 | 1655.15 | Schairer J.F. | 1947 | Sciglass database
sankmc_89.7_2.5_0_7.8_0_0 | 89.71 | 2.5 | 0 | 7.79 | 0 | 0 | 1548.15 | Schairer J.F. | 1955 | Sciglass database
sankmc_89.8_6_0_4.3_0_0 | 89.75 | 5.97 | 0 | 4.28 | 0 | 0 | 1588.15 | Schairer J.F. | 1955 | Sciglass database
sankmc_89.9_3.8_0_6.4_0_0 | 89.87 | 3.76 | 0 | 6.37 | 0 | 0 | 1528.15 | Schairer J.F. | 1955 | Sciglass database
sankmc_89.9_5_0_5.1_0_0 | 89.89101 | 5.019498 | 0 | 5.089491 | 0 | 0 | 1493.15 | Schairer J.F. | 1955 | Sciglass database
sankmc_9.5_18.6_0_0_11_60.9 | 9.48 | 18.61 | 0 | 0 | 10.99 | 60.92 | 1760.15 | Osborn E.F. | 1954 | Sciglass database
sankmc_9.5_18.7_0_0_9.5_62.3 | 9.52 | 18.7 | 0 | 0 | 9.46 | 62.32 | 1736.15 | Osborn E.F. | 1954 | Sciglass database
sankmc_9.5_90.5_0_0_0_0 | 9.52 | 90.48 | 0 | 0 | 0 | 0 | 2288.15 | Thorne D.J. | 1969 | Sciglass database
sankmc_9.6_18.9_0_0_6.4_65.2 | 9.60096 | 18.86189 | 0 | 0 | 6.360636 | 65.17652 | 1749.15 | Osborn E.F. | 1954 | Sciglass database
sankmc_9.7_22.2_0_0_12.8_55.3 | 9.68 | 22.18 | 0 | 0 | 12.83 | 55.31 | 1725.15 | Osborn E.F. | 1954 | Sciglass database
sankmc_9.9_22.6_0_0_6.5_61 | 9.86 | 22.59 | 0 | 0 | 6.53 | 61.02 | 1671.15 | Osborn E.F. | 1954 | Sciglass database
sankmc_90_0_10_0_0_0 | 90 | 0 | 10 | 0 | 0 | 0 | 1763.15 | Bockris J.O`M. | 1955 | Sciglass database
sankmc_90_10_0_0_0_0 | 90 | 10 | 0 | 0 | 0 | 0 | 2036.15 | Aramaki S. | 1959 | Sciglass database
sankmc_90_5.6_0_4.3_0_0 | 90.019 | 5.640564 | 0 | 4.340434 | 0 | 0 | 1545.15 | Schairer J.F. | 1955 | Sciglass database
sankmc_90.3_3.4_0_3.4_1.4_1.4 | 90.26 | 3.43 | 0 | 3.43 | 1.44 | 1.44 | 1673.15 | Schairer J.F. | 1938 | Sciglass database
sankmc_90.3_4.4_0_5.3_0_0 | 90.27097 | 4.379562 | 0 | 5.349465 | 0 | 0 | 1528.15 | Schairer J.F. | 1955 | Sciglass database
sankmc_90.5_4.8_0_3.6_0_1.1 | 90.5 | 4.8 | 0 | 3.6 | 0 | 1.1 | 1608.15 | Schairer J.F. | 1947 | Sciglass database
sankmc_90.6_0_0_9.4_0_0 | 90.59 | 0 | 0 | 9.41 | 0 | 0 | 1655.15 | Kracek F.C. | 1937 | Sciglass database
sankmc_90.6_9.4_0_0_0_0 | 90.58 | 9.42 | 0 | 0 | 0 | 0 | 1954.15 | Staronka A. | 1968 | Sciglass database
sankmc_90.6_9.4_0_0_0_0 | 90.58 | 9.42 | 0 | 0 | 0 | 0 | 1978.15 | Bowen N.L. | 1924 | Sciglass database
sankmc_90.7_0_9.3_0_0_0 | 90.7 | 0 | 9.3 | 0 | 0 | 0 | 1811.15 | Winter-Klein A. | 1959 | Sciglass database
sankmc_90.7_5_0_4.3_0_0 | 90.68907 | 4.990499 | 0 | 4.320432 | 0 | 0 | 1555.15 | Schairer J.F. | 1955 | Sciglass database
sankmc_90.8_1.2_0_7.9_0_0 | 90.83 | 1.24 | 0 | 7.93 | 0 | 0 | 1633.15 | Schairer J.F. | 1955 | Sciglass database
sankmc_91.1_2.5_0_6.5_0_0 | 91.06911 | 2.480248 | 0 | 6.450645 | 0 | 0 | 1613.15 | Schairer J.F. | 1955 | Sciglass database
sankmc_91.2_4.4_4.4_0_0_0 | 91.22 | 4.38 | 4.4 | 0 | 0 | 0 | 1694.15 | Schairer J.F. | 1956 | Sciglass database
sankmc_91.5_1.8_6.7_0_0_0 | 91.52 | 1.79 | 6.69 | 0 | 0 | 0 | 1748.15 | Schairer J.F. | 1956 | Sciglass database
sankmc_91.6_2_0_2_2.3_2.3 | 91.56 | 1.96 | 0 | 1.96 | 2.26 | 2.26 | 1808.15 | Schairer J.F. | 1938 | Sciglass database
sankmc_91.7_0_8.3_0_0_0 | 91.7 | 0 | 8.3 | 0 | 0 | 0 | 1824.15 | Kracek F.C. | 1930 | Sciglass database
sankmc_91.9_3.7_0_4.4_0_0 | 91.86 | 3.72 | 0 | 4.42 | 0 | 0 | 1623.15 | Schairer J.F. | 1955 | Sciglass database
sankmc_92_0_0_8_0_0 | 92 | 0 | 0 | 8 | 0 | 0 | 1708.15 | Kracek F.C. | 1937 | Sciglass database
sankmc_92_4_0_4_0_0 | 92.02 | 3.96 | 0 | 4.02 | 0 | 0 | 1623.15 | Schairer J.F. | 1955 | Sciglass database
sankmc_92_8_0_0_0_0 | 92 | 8 | 0 | 0 | 0 | 0 | 1978.15 | Aksay I.A. | 1974 | Sciglass database
sankmc_92.2_1.2_0_6.5_0_0 | 92.23 | 1.23 | 0 | 6.54 | 0 | 0 | 1683.15 | Schairer J.F. | 1955 | Sciglass database
sankmc_92.5_3.1_0_4.4_0_0 | 92.51 | 3.08 | 0 | 4.41 | 0 | 0 | 1663.15 | Schairer J.F. | 1955 | Sciglass database
sankmc_92.7_0_0_7.3_0_0 | 92.69 | 0 | 0 | 7.31 | 0 | 0 | 1733.15 | Kracek F.C. | 1937 | Sciglass database
sankmc_92.7_4.6_0_2.7_0_0 | 92.7 | 4.63 | 0 | 2.67 | 0 | 0 | 1698.15 | Schairer J.F. | 1955 | Sciglass database
sankmc_92.7_4.9_0_2.3_0_0 | 92.72 | 4.94 | 0 | 2.34 | 0 | 0 | 1713.15 | Schairer J.F. | 1955 | Sciglass database
sankmc_93_7_0_0_0_0 | 93 | 7 | 0 | 0 | 0 | 0 | 1913.15 | Aramaki S. | 1959 | Sciglass database
sankmc_93.4_0_0_6.6_0_0 | 93.38 | 0 | 0 | 6.62 | 0 | 0 | 1748.15 | Kracek F.C. | 1937 | Sciglass database
sankmc_93.5_3.3_3.3_0_0_0 | 93.46065 | 3.259674 | 3.279672 | 0 | 0 | 0 | 1782.15 | Schairer J.F. | 1956 | Sciglass database
sankmc_93.6_4.9_1.5_0_0_0 | 93.62 | 4.88 | 1.5 | 0 | 0 | 0 | 1798.15 | Schairer J.F. | 1956 | Sciglass database
sankmc_93.7_0_0_6.3_0_0 | 93.7 | 0 | 0 | 6.3 | 0 | 0 | 1783.15 | Bockris J.O`M. | 1955 | Sciglass database
sankmc_93.7_1.8_0_4.5_0_0 | 93.66 | 1.84 | 0 | 4.5 | 0 | 0 | 1738.15 | Schairer J.F. | 1955 | Sciglass database
sankmc_93.9_6.2_0_0_0_0 | 93.85 | 6.15 | 0 | 0 | 0 | 0 | 1859.15 | Staronka A. | 1968 | Sciglass database
sankmc_93.9_6.2_0_0_0_0 | 93.85 | 6.15 | 0 | 0 | 0 | 0 | 1913.15 | Budnikov P.P. | 1962 | Sciglass database
sankmc_93.9_6.2_0_0_0_0 | 93.85 | 6.15 | 0 | 0 | 0 | 0 | 1938.15 | Bowen N.L. | 1924 | Sciglass database
sankmc_94_6_0_0_0_0 | 94 | 6 | 0 | 0 | 0 | 0 | 1931.15 | Aksay I.A. | 1974 | Sciglass database
sankmc_94.1_0_0_5.9_0_0 | 94.07 | 0 | 0 | 5.93 | 0 | 0 | 1772.15 | Kracek F.C. | 1937 | Sciglass database
sankmc_94.1_2.9_0_3_0_0 | 94.09 | 2.93 | 0 | 2.98 | 0 | 0 | 1733.15 | Schairer J.F. | 1955 | Sciglass database
sankmc_94.2_1.2_0_4.6_0_0 | 94.23 | 1.22 | 0 | 4.55 | 0 | 0 | 1763.15 | Schairer J.F. | 1955 | Sciglass database
sankmc_94.4_0_0_5.6_0_0 | 94.41 | 0 | 0 | 5.59 | 0 | 0 | 1778.15 | Kracek F.C. | 1937 | Sciglass database
sankmc_94.4_3.7_0_2_0_0 | 94.35 | 3.67 | 0 | 1.98 | 0 | 0 | 1778.15 | Schairer J.F. | 1955 | Sciglass database
sankmc_94.7_0_0_0_0_5.3 | 94.66 | 0 | 0 | 0 | 0 | 5.34 | 1972.15 | Greig J.W. | 1927 | Sciglass database
sankmc_94.7_0_0_5.3_0_0 | 94.74 | 0 | 0 | 5.26 | 0 | 0 | 1791.15 | Kracek F.C. | 1937 | Sciglass database
sankmc_94.8_0_0_5.3_0_0 | 94.75 | 0 | 0 | 5.25 | 0 | 0 | 1817.15 | Kracek F.C. | 1930 | Sciglass database
sankmc_94.9_0.6_0_4.5_0_0 | 94.86 | 0.61 | 0 | 4.53 | 0 | 0 | 1788.15 | Schairer J.F. | 1955 | Sciglass database
sankmc_95_3.7_0_1.3_0_0 | 95.03 | 3.65 | 0 | 1.32 | 0 | 0 | 1798.15 | Schairer J.F. | 1955 | Sciglass database
sankmc_95_5_0_0_0_0 | 95 | 5 | 0 | 0 | 0 | 0 | 1882.15 | Aksay I.A. | 1974 | Sciglass database
sankmc_95.1_3.9_1_0_0_0 | 95.06049 | 3.939606 | 0.9999 | 0 | 0 | 0 | 1838.15 | Schairer J.F. | 1956 | Sciglass database
sankmc_95.2_0_4.8_0_0_0 | 95.15 | 0 | 4.85 | 0 | 0 | 0 | 1866.15 | Kracek F.C. | 1930 | Sciglass database
sankmc_95.4_0_0_4.6_0_0 | 95.42 | 0 | 0 | 4.58 | 0 | 0 | 1808.15 | Kracek F.C. | 1937 | Sciglass database
sankmc_95.4_4_0_0.7_0_0 | 95.39 | 3.95 | 0 | 0.66 | 0 | 0 | 1833.15 | Schairer J.F. | 1955 | Sciglass database
sankmc_95.7_2.1_2.2_0_0_0 | 95.68 | 2.15 | 2.17 | 0 | 0 | 0 | 1861.15 | Schairer J.F. | 1956 | Sciglass database
sankmc_95.8_4.3_0_0_0_0 | 95.75 | 4.25 | 0 | 0 | 0 | 0 | 1907.15 | Staronka A. | 1968 | Sciglass database
sankmc_96.1_0_0_3.9_0_0 | 96.09 | 0 | 0 | 3.91 | 0 | 0 | 1828.15 | Kracek F.C. | 1937 | Sciglass database
sankmc_96.1_0_4_0_0_0 | 96.05 | 0 | 3.95 | 0 | 0 | 0 | 1869.15 | Morey G.W. | 1924 | Sciglass database
sankmc_96.1_1.9_0_2_0_0 | 96.11 | 1.93 | 0 | 1.96 | 0 | 0 | 1833.15 | Schairer J.F. | 1955 | Sciglass database
sankmc_96.7_3.3_0_0_0_0 | 96.68 | 3.32 | 0 | 0 | 0 | 0 | 1818.15 | Bowen N.L. | 1924 | Sciglass database
sankmc_96.8_0_0_3.3_0_0 | 96.75 | 0 | 0 | 3.25 | 0 | 0 | 1852.15 | Kracek F.C. | 1937 | Sciglass database
sankmc_96.8_0_0_3.3_0_0 | 96.75 | 0 | 0 | 3.25 | 0 | 0 | 1876.15 | Kracek F.C. | 1930 | Sciglass database
sankmc_97_0_0_3_0_0 | 97 | 0 | 0 | 3 | 0 | 0 | 1908.15 | Kracek F.C. | 1929 | Sciglass database
sankmc_97_3_0_0_0_0 | 96.99 | 3.01 | 0 | 0 | 0 | 0 | 1888.15 | Bowen N.L. | 1924 | Sciglass database
sankmc_97_3_0_0_0_0 | 96.99 | 3.01 | 0 | 0 | 0 | 0 | 1941.15 | Staronka A. | 1968 | Sciglass database
sankmc_97.1_0_0_0_3_0 | 97.05 | 0 | 0 | 0 | 2.95 | 0 | 1983.15 | Greig J.W. | 1927 | Sciglass database
sankmc_97.5_0_0_2.5_0_0 | 97.5 | 0 | 0 | 2.5 | 0 | 0 | 1853.15 | Bockris J.O`M. | 1955 | Sciglass database
sankmc_97.6_0_2.4_0_0_0 | 97.57 | 0 | 2.43 | 0 | 0 | 0 | 1917.15 | Kracek F.C. | 1930 | Sciglass database
sankmc_97.9_0_0_0_0_2.1 | 97.86 | 0 | 0 | 0 | 0 | 2.14 | 1983.15 | Greig J.W. | 1927 | Sciglass database

## references
Abbrev. | Reference
A1953 | Appen 1953. Zh.Prikl.Khim., 26, 1, 9-17
A1954 | Appen 1954. Steklo Keram. 3, 7-9
A1956 | Appen 1956. In “Trav. IVe Congr.Intern.du Verre”, Paris, 103-112
A1960 | Akimov, 1960, Zh. Prikl. Khim. 33, 10, 2190-2197
A1975 | Antonova 1975. Fiz.Khim.Stekla, 1, 2, 176-181
A2018 | Ando, Benzine, Pan, Garden, Wondraczek, Grimm, Schuster, Wondraczek, Scientific Reports 8:5394
AR1962 | Arakami, Roy, 1962, J. Am. Ceram. Soc. 45, 229-242
B1955 | Bockris, MacKenzie, Kitchener, Viscous flow in silica and binary liquid silicates. Transactions of the Faraday Society. 51, 1734–1748 (1955).
B1958 | Bobkova 1958. Sb.Nauchn.Rabot Belor.Politekhn.Inst., 63, 16-26
B1963 | Bills 1963. Viscosities in silicate slag systems: Journal of the Iron and Steel Institute, v. 201, p. 133-140
BB1957b | Bezborodov, Bobkova 1975b. Dokl.Arad.Nauk SSSR, 116, 4, 652-655
BL1954 | Bockris, Lowe, 1954. Proc.R.Soc.London, Ser.A, 226, 1167, 423-435
BMK1955 | Bockris, Mackenzie, Kitchener, 1995. Trans.Faraday Soc., 51, 12, 1734-1748
BY1966 | Botvinkin, Yaroker 1966. Steklo, 3, 1-21
BY1967a | Botvinkin, Yaroker 1967a. Neorg.Mater., 3, 9, 1638-1643
B1970 | Bruckner 1970
B1971 | Bacon 1971. NASA Contract Rep., NASACR-1856
B2016 | Bechgaard T. K., Goel A., Youngman R. E., Mauro J. C., Rzoska S. J., Bockowski M., Jensen L. R. and Smedskjaer M. M. (2016) Structure and mechanical properties of compressed sodium aluminosilicate glasses: Role of non-bridging oxygens. Journal of Non-Crystalline Solids 441, 49–57.
B2017a | Bechgaard T. K., Scannell G., Huang L., Youngman R. E., Mauro J. C. and Smedskjaer M. M. (2017) Structure of MgO/CaO sodium aluminosilicate glasses: Raman spectroscopy study. Journal of Non-Crystalline Solids 470, 145–151.
B2017b | Bechgaard T. K., Mauro J. C., Bauchy M., Yue Y., Lamberson L. A., Jensen L. R. and Smedskjaer M. M. (2017) Fragility and configurational heat capacity of calcium aluminosilicate glass-forming liquids. Journal of Non-Crystalline Solids 461, 24–34.
C2011 | Cormier L., Calas G. and Cuello G. J. (2010) Structural study of Ca–Mg and K–Mg mixing in silicate glasses by neutron diffraction. Journal of Non-Crystalline Solids 356, 2327–2331.
D1967 | Danilova 1967. Steklo, 1, 89-92
D1992 | Dingwell, Knoche, Webb, The effect of B₂O₃ on the viscosity of haplogranitic liquids. American Mineralogist. 77, 457–461 (1992).
D1996 | Doweidar, The density of alkali silicate glasses in relation to the microstructure. Journal of Non-Crystalline Solids. 194, 155–162 (1996).
D1996 | Dorfman et al. 1996
D1998 | Doweidar, Density-structure correlations in Na₂O-Al₂O₃-SiO₂ glasses. Journal of Non-Crystalline Solids. 240, 55–65 (1998).
DD1967 | Danilova, Dubrovo 1967. Zh.Prikl.Khim., 40, 5, 992-998
D2015 | Dalou C., Le Losq C., Mysen B. O. and Cody G. D. (2015) Solubility and solution mechanisms of chlorine and fluorine in aluminosilicate melts at high pressure and high temperature. American Mineralogist 100, 2272–2283.
E1972 | Elioutin V.P., Mitin BC, Nagibin YA, 1972. Fiz. Aerodispersnykh Sist. 7:129-135.
EGSW1960 | Eversteijn, Giessen, Stevels, Waterman, 1960. Verres Refr., 14, 2, 59-68
FF1931a | Faick and Finn, 1931a, J. Res. Nat. Bur. Stand. 6, 993-1002
FF1931b | Faick and Finn, 1931b, J. Am. Cer. Soc. 14, 7, 518-528
FP1938 | Faust, Peck, 1938, J. Am. Cer. Soc. 21, 9, 320-324
FYHF1935 | Faick, Young, Hubbard, Finn, 1935, J. Res. Bat. Bur. Stand. 14, 133-137.
G1962 | Gultyai 1962. Izv.Acad.Nauk SSSR, Otd.Tekh.Nauk, Metall.Topl., 5, 52-65
G2001 | Gruener et al., Physical Review B 64, 2001
GBC1967 | Gambaryan, Batanova, Chetverikov 1967. Prom.Arm., 3, 19-22
GYF1932 | Glaze, Young, Finn 1932. J.Res.Nat.Bur.Stand., 9, 799-805
H1959 | Hofmann 1959. Viskositätsverhalten von synthetischen Schlacken in Abhängigkeit von der Zusammensetzung und der Temperatur: Stahl und Eisen, v. 79, p. 846-854
H1964 | Hetherington, Jack, Kennedy, The viscosity of vitreous silica. Physic and Chemistry of Glasses. 5, 130–136 (1964).
H1995 | Hess, Dingwell, Webb, The influence of excess alkalis on the viscosity of a haplogranitic melt. American Mineralogist. 80, 297–304 (1995).
H2001 | Hess, Dingwell, Gennaro, Mincione, Viscosity–temperature behaviour of dry melts in the Qz–Ab–Or system. Chemical Geology. 174, 133–142 (2001).
H2016 | Heili M., Poumellec B., Burov E., Gonnet C., Le Losq C., Neuville D. R. and Lancry M. (2016) The dependence of Raman defect bands in silica glasses on densification revisited. Journal of Materials Science 51, 1659–1666.
ITM1969 | Ivanov, Tretyakova, Mazurin, 1969. Steklo Keram., 7, 42-45
JB1959 | Johannsen, Brunion 1959. Untersuchungen zur Viskosität von Rennschlaken: Zeitschrift für Erzbergbau und Metallhüttenwesen, v. 12, p. 211-279
K1960 | Kozakevitch, 1960. Rev.Metall., Paris, 57, 2, 149-160
K1983 | Klonkowski, 1983, Phys. Chem. Glasses 24, 6, 166-171
Kim1997 | Kim, Lee, Viscosity Behavior and Mixed Alkali Effect of Alkali Aluminosilicate Glass Melts. Journal of the Ceramic Society of Japan. 105, 827–832 (1997).
K2013 | Kim H., Matsuura H., Tsukihashi F., Wang W., Min D. J. and Sohn I. (2013) Effect of Al2O3 and CaO/SiO2 on the Viscosity of Calcium-Silicate–Based Slags Containing 10 Mass Pct MgO. Metall and Materi Trans B 44, 5–12.
K2014 | Kim T. S. and Park J. H. (2014) Structure-Viscosity Relationship of Low-silica Calcium Aluminosilicate Melts. ISIJ Int. 54, 2031–2038.
L1909 | Larsen 1909. Am.J.Sci., Ser.IV, 28, 165, 263-274
L1939 | Lillie 1939. High-temperature viscosities of soda-solica glasses: Journal of the American Ceramic Society, v. 22, p. 367-374
L1975 | Leu A.-L., Ma S.-M. and Eyring H. (1975) Properties of Molten Magnesium Oxide. Proceedings of the National Academy of Sciences 72, 1026–1030.
L1977 | Leko, Gusakova, Meshcheryakova, Prokhorova, The effect of impurity alkali oxides, hydroxyl groups, Al2O3, and Ga2O3 on the viscosity of vitreous silica. The Soviet Journal of Glass Physics and Chemistry. 3, 204–210 (1977).
L1981a | Lisenenkov 1981a. Fiz.Khim.Stekla, 7, 2, 233-239
L1981b | Lisenenkov 1981b. Fiz.Khim.Stekla, 7, 5, 584-594
L2003 | Liebske C., Behrens H., Holtz F. and Lange R. A. (2003) The influence of pressure and composition on the viscosity of andesitic melts. Geochimica et Cosmochimica Acta 67, 473–485.
LL2012 | Le Losq thesis 2012
LL2013 | Le Losq, Neuville, 2013. Chemical Geology. 346, 57–71.
LL2014 | Le Losq, Neuville, Florian, Henderson, Massiot, 2014. Geochimica et Cosmochimica Acta. 126, 495–517.
LL2017 | Le Losq, Neuville, Chen, Florian, Massiot, Zhou, Greaves, 2017. Scientific Reports. 7, 16490.
LL2017b | Le Losq, Neuville, 2017. Journal of Non-Crystalline Solids. 463, 175–188.
LL2021 | Le Losq C., Valentine A. P., Mysen B. O. and Neuville D. R. (2021) Geochimica et Cosmochimica Acta 314, 27–54.
LL2022 | Le Losq C., Mysen B. O. and Cody G. D. (2022) Water solution mechanism in calcium aluminosilicate glasses and melts: insights from in and ex situ Raman and 29 NMR spectroscopy. Comptes Rendus. Géoscience 354, 1–27.
LT1963 | Lyutikov, Tsylev 1963. Izv.Akad.Nauk SSR, Otd.Tekh.Nauk, Metall.Gorn.Delo, 1, 41-52
LV1979 | Lisenenkov, Vasiliev 1979. Fiz.Khim.Stekla, 5, 5, 537-545
M1954 | Morey 1954. The Properties of Glass, Reinhold Publ.Cor., New York, 591 pp.
M1957 | Mackenzie 1957. The discrete ion theory and viscous flow in liquid silicates: Faraday Society of London Transactions, v. 58, p. 1488-1493
M1982 | McMillan P. F., Piriou B. and Navrotsky A. (1982) A Raman spectroscopic study of glasses alon the joins silica-calcium aluminate, silica-sodium aluminate, and silica-potassium aluminate. Geochimica et Cosmochimica Acta 46, 2021–2037.
M1982b | McMillan P. F. and Piriou B. (1982) The structures and vibrational spectra of crystals and glasses in the silica-alumina system. Journal of Non-Crystalline Solids 53, 279–298.
M1996 | Mysen, Haploandesitic melts at magmatic temperatures: In situ, high-temperature structure and properties of melts along the join K\circ$C at atmospheric pressure. Geochimica et Cosmochimica Acta. 60, 3665–3685 (1996).
M1999 | Mysen, Structure and properties of magmatic liquids: From haplobasalt to haploandesite. Geochimica et Cosmochimica Acta. 63, 95–112 (1999).
MH1945 | Machin, Hanna 1945. J.Am.Ceram.Soc., 28, 11, 310-316
MM1932 | Morey, Merwin, 1932, J. Opt. Soc. Am. 22, 11, 632-662
MOS1982 | Mizoguchi, Okamoto, Suginohara 1982. J.Jpn Inst.Metals, 46, 11, 1055-1060
MY1948 | Machin, Yee 1948. J.Am.ceram.Soc., 31, 7, 200-204
MY1954 | Machin, Yee 1954. J.Am.ceram.Soc., 37, 4, 177-186
MYH1952 | Machin, Yee, Hanna, 1952. J.Am.Ceram.Soc., 35, 12, 322-325
N1991 | Neuville D. R. and Richet P., 1991. Geochimica et Cosmochimica Acta 55, 1011–1019.
N1992 | Neuville D. R. (1992) Etude des propriétés thermodynamiques et rhéologiques des silicates fondus. Thèse de l’Institut de Physique du Globe de Paris.
N1996 | Neuville D. R. and Mysen B. O. (1996) Role of aluminium in the silicate network: In situ, high-temperature study of glasses and melts on the join SiO2-NaAlO2. Geochimica et Cosmochimica Acta 60, 1727–1737.
N2004 | Neuville D. R., Cormier L. and Massiot D. (2004) Al environment in tectosilicate and peraluminous glasses: A 27Al MQ-MAS NMR, Raman, and XANES investigation. Geochimica et Cosmochimica Acta 68, 5071–5079.
N2006 | Neuville, Viscosity, structure and mixing in (Ca, Na) silicate melts. Chemical Geology. 229, 28–41 (2006).
N2006b | Neuville D. R., Cormier L. and Massiot D. (2006) Al coordination and speciation in calcium aluminosilicate glasses: Effects of composition determined by 27Al MQ-MAS NMR and Raman spectroscopy. Chemical Geology 229, 173–185.
N2008 | Neuville D. R., Cormier L., Montouillout V., Florian P., Millot F., Rifflet J.-C. and Massiot D. (2008) Structure of Mg- and Mg/Ca aluminosilicate glasses: 27Al NMR and Raman spectroscopy investigations. American Mineralogist 93, 1721–1731.
NS2008 | Novatski A., Steimacher A., Medina A. N., Bento A. C., Baesso M. L., Andrade L. H. C., Lima S. M., Guyot Y. and Boulon G. (2008) Relations among nonbridging oxygen, optical properties, optical basicity, and color center formation in CaO–MgO aluminosilicate glasses. Journal of Applied Physics 104, 094910.
N2010 | Neuville D. R., Florian P., Le Losq C. and Massiot D. (2010) Structure et propriété des verres et des liquides : le rôle de l’aluminium. Matériaux et Techniques 98, 395–402.
N2010b | Neuville D. R., Henderson G. S., Cormier L. and Massiot D. (2010) The structure of crystals, glasses, and melts along the CaO-Al2O3 join: Results from Raman, Al L- and K-edge X-ray absorption, and 27Al NMR spectroscopy. American Mineralogist 95, 1580–1589.
N2014 | Neuville D. R., de Ligny D. and Henderson G. S. (2014) Advances in Raman spectroscopy applied to Earth and Material Sciences. In Reviews in Mineralogy and Geochemistry Mineralogical Society of America. pp. 509–541.
N2022 | Neuville D. R. and Le Losq C. (2022) Link between Medium and Long-range Order and Macroscopic Properties of Silicate Glasses and Melts. In Geological Melts Reviews in Mineralogy & Geochemistry. pp. 105–162.
Nk2004 | Nakamoto M., Tanaka T., Lee J. and Usui T. (2004) Evaluation of Viscosity of Molten SiO2-CaO-MgO-Al2O3 Slags in Blast Furnace Operation. ISIJ International 44, 2115–2119.
O2005 | Okuno, Zotov, Schmücker & Schneider, 2005. Journal of Non-Crystalline Solids, 351(12-13), 1032-1038.
OL1999 | Ochs F. A. and Lange R. A. (1999) The Density of Hydrous Magmatic Liquids. Science 283, 1314–1317.
P1948 | Poole, J.P., Viscosité à basse temperature des verres alcalino-silicatés. Verres Refractaires. 2, 222–228 (1948).
P1949 | Poole, Low-temperature viscosity of alkali silicate glasses. Journal of the American Ceramic Society. 32, 230–233 (1949).
P1954 | Pospelov, 1954. Zh.Fiz.Khim., 28, 12, 2178-2184
P1955 | Pospelov, 1955, Zh.Fiz.Khim., 29, 1, 70-75
P1956 | Petrovskii, 1956. Tr.Leningr.Tekhnol.Inst., Sb.Stud.Rabot, 37-50
P1959 | Pospelov, 1959, Zh.Fiz.Khim., 33, 3, 547-549
P1975 | Pinnow, Van Uitert, Rich, Ostermayer, Grodkiewicz, 1975, Mater. Res. Bull. 10, 2, 133-146
R1963a | Rao 1963a, Phys. Chem. Glasses 4, 1, 22-34
R1963b | Rao, 1963b, J. Am. Ceram. Soc. 46, 3, 107-114
R1964 | Riebling 1964. Structure of magnesium aluminosilicate liquids at 1700°C: Canadian Journal of Chemistry, v. 42, p. 2811-2821
R1966 | Riebling, Structure of sodium aluminosilicate melts containing at least 50 mol% SiO2 at 1500°C. The Journal of Chemical Physics. 44, 2857–2865 (1966).
R1984 | Richet P. and Bottinga Y. (1984) Glass transitions and thermodynamic properties of amorphous SiO2, NaAlSinO2n+2 and KAlSi3O8. Geochimica et Cosmochimica Acta 48, 453–470.
R2019 | Robert, Smith, Whittington, Viscosity of melts in the NaAlSiO4-KAlSiO4-SiO2 system: Configurational entropy modelling. Journal of Non-Crystalline Solids. 524, 119635 (2019).
RBU1964 | Rossin, Bersan, Urbain 1964. Etude de la viscosité de laitiers liquides appartenant au système ternaire: SiO2-Al2O3-CaO: Revue internationnale des Hautes Températures et des Réfractories, v. 1, p. 159-170
RHW1978 | Robie, Hemingway, Wilson, 1978, Am. Mineral. 63, 1-2, 109-123
RS2016 | Rosales-Sosa, Masuno, Higo, Inoue, 2016. Scientific Reports 6, 23620
S1980 | Schroeder, Brillouin scattering and pockels coefficients in silicate glasses. Journal of Non-Crystalline Solids. 40, 549–566 (1980).
SA1964 | Shmidt, Alekseeva, 1964, Zh. Prikl. Khim. 37, 10, 2299-2303
SD1969 | Shelby and Day, 1969, J. Am. Ceram. Sco. 52, 169
SK1969 | Saringyulyan, Kostanyan 1969. Viscosity and Electrical Conductivity of Glasses in Broad Temperature Range, VINITI, 902-69 Dep., 13 pp. (in Russian)
SM1964 | Sacrist, MacKenzie, 1964, Journal of the American Ceramic Society 48(9), 487
SM1966 | Schwartz, Mackenzie, 1966. J.Am.Ceram.Soc., 49, 11, 582-585
SS1965 | Shiraishi, Saito, 1965. J.Jpn Inst.Metals, 29, 6, 622-626
SS1968 | Shvaiko-Shvaikovskaya, 1968. Steklo, 3, 93-95
SSGM1971a | Shvaiko-Shvaikovskaya, Gusakova, Mazurin, 1971a. Neorg.Mater., 7, 4, 713
SSGM1971b | Shvaiko-Shvaikovskaya, Gusakova, Mazurin, 1971b. Viscosity of Glasses in Na2O-caO-siO2 System in Broad Temperature Range, VINITI, 483-71 Dep., 14 pp. (in Russian)
SSV1967 | Sheludyakov, Sarancha, Vakhitov, 1967. Tr.Inst.Khim.Nauk Akad.Nauk Kaz.SSR, 15, 158-163
S2001 | Sipp A., Bottinga Y. and Richet P. (2001) New high viscosity data for 3D network liquids and new correlations between old parameters. Journal of Non-Crystalline Solids 288, 166–174.
S2002 | Sipp A. and Richet R. (2002) Equivalence of volume, enthalpy and viscosity relaxation kinetics in glass-forming silicate liquids. Journal of Non-Crystalline Solids 298, 202–212.
S2019 | Shan Z., Liu S., Tao H. and Yue Y. (2019) Mixed alkaline-earth effects on several mechanical and thermophysical properties of aluminate glasses and melts. J Am Ceram Soc 102, 1128–1136.
T1970 | Taylor, Rindone, Properties of Soda Aluminosilicate Glasses: V, Low-Temperature Viscosities. Journal of the American Ceramic Society. 53, 692–695 (1970).
T1971b | Terai 1971b. Bull.Govern.Ind.Res.Inst.Osaka, 22, 2, 73-86
T1973 | Topol, Hengstenberg, Blander, Happe, Richardson, Nelson, J. Non-Cryst. Solids 12, 377
T1975 | Terai 1975. Rep.Govern.Ind.Res.Inst.Osaka, 375
TL1998 | Tangeman J. A. and Lange R. A. (1998) The effect of Al 3+ , Fe 3+ , and Ti 4+ on the configurational heat capacities of sodium silicate liquids. Physics and Chemistry of Minerals 26, 83–99.
T2001 | Toplis M. J., Gottsmann J., Knoche R. and Dingwell D. B. (2001) Heat capacities of haplogranitic glasses and liquids. Geochimica et Cosmochimica Acta 65, 1985–1994.
T2004 | Toplis M. J. and Dingwell D. B. (2004) Shear viscosities of CaO-Al2O3-SiO2 and MgO-Al2O3-SiO2 liquids: Implications for the structural role of aluminium and the degree of polymerisation of synthetic and natural aluminosilicate melts. Geochimica et Cosmochimica Acta 68, 5169–5188.
T2011 | Trcera N., Rossano S. and Tarrida M. (2011) Structural study of Mg-bearing sodosilicate glasses by Raman spectroscopy: Structure of Mg-bearing glasses. J. Raman Spectrosc. 42, 765–772.
TK1968 | Terai, Kitaoka, 1968. J.Ceram.Assoc.Jpn, 76, 11, 393-399
TK1969 | Terai, Kitaoka, 1969. Bull.Govern.Ind.Res.Inst.Osaka, 20, 1, 58-65
TM1969 | Tretyakova, Mazurin, 1969. Effect of Bivalent Metal Oxides on Viscosity of Simple Silicate Glasses, VINITI, 995-69 Dep., 19 pp. (in Russian)
U1960 | Urusovskaya, 1960, J. Appl. Chem. USSR (Engl. Transla.) 33, 1971
U1982 | Urbain, Bottinga, Richet, Viscosity of liquid silica, silicates and alumino-silicates. Geochimica et Cosmochimica Acta. 46, 1061–1072 (1982).
Ub1982 | Urbain 1982. Rev. Int. Haut. Temp. Refract. 19:55-57.
V1972 | Varshall 1972. Neorg.Mater., 8, 5, 934-941
VGMSS1980 | Varshall, Goikhman, Mirskikh, Shitts, and Shitts, 1980. Fiz.Khim.Stekla, 6, 6, 734-736
W1932a | Weberbauer 1932a. Glastech.Ber., 10, 7, 361-374
W1932b | Weberbauer 1932b. Glastech.Ber., 10, 8, 426-435
W1969 | Wray, Neu, 1969, J. Opt. Soc. Am. 3, 10, 783-832
W2008 | Webb S. L. (2008) Configurational heat capacity of Na2O–CaO–Al2O3–SiO2 melts. Chemical Geology 256, 92–101.
WC1971 | Waxley, Cleek, 1971, J. Res. Nat. Bur. Stand., 75A, 4, 279-281
WT1934 | Waterton, Turner 1934. J.Soc.Glass Technol., 18, 72, 268-285
YO1982 | Yamane, Goto 1984. J.Jpn Inst.Metals, 48, 10, 983-989
NOTES
Schroder 1980: point at 58 mol% SiO2 is marked with a dot in his table 1 and does not follow general trend, discarded.
BMK1955 ; for NS-7, weird data at 1723.2 was removed
S2002: The Ca0.39 is not 39% CaO and 61% Al2O3 as indicated in the paper but 39% Al2O3 and 61% CaO (only composition that can form a glass with normal quenching rates in sufficient quantity for viscosity measurements, see N2010b
N2010b : Densities in N2010b are not coherent with partial molar volumes of CaO and Al2O3, and do not correspond to those in N1992; those in N1992 are taken as references.
W2008 : Configurational entropies were not selected as their distribution is systematically different from that of other data.
M2008 : there is a mixup between the names in NAS spectra and the compositions. This was fixed looking at the original publication of Toplis 1997

## CN_Al
Name_publi | sio2 | al2o3 | na2o | k2o | mgo | cao | Al4 | Al5 | Al6 | Ref
C48.03 | 48.06 | 3.88 | 0 | 0 | 0 | 48.06 | 89.3 | 10.7 | 0 | N2022 and references cited therein
C46.07 | 46.12 | 7.76 | 0 | 0 | 0 | 46.12 | 91 | 9 | 0 | N2022 and references cited therein
C44.11 | 44.4 | 11.2 | 0 | 0 | 0 | 44.4 | 92 | 8 | 0 | N2022 and references cited therein
C42.14 | 42.86 | 14.28 | 0 | 0 | 0 | 42.86 | 92.4 | 7.6 | 0 | N2022 and references cited therein
C35.27 | 35 | 27 | 0 | 0 | 0 | 38 | 92.2 | 7.8 | 0 | N2022 and references cited therein
C39.22 | 39.25 | 22.25 | 0 | 0 | 0 | 38.5 | 92.1 | 7.9 | 0 | N2022 and references cited therein
C12.44 | 11.815 | 44.095 | 0 | 0 | 0 | 44.095 | 95.5 | 4.5 | 0 | N2022 and references cited therein
C19.40 | 18.99 | 40.505 | 0 | 0 | 0 | 40.505 | 93.5 | 6.5 | 0 | N2022 and references cited therein
C29.36 | 29 | 36 | 0 | 0 | 0 | 35 | 93 | 7 | 0 | N2022 and references cited therein
C33.33 | 33.33 | 33.33 | 0 | 0 | 0 | 33.33 | 92 | 8 | 0 | N2022 and references cited therein
C50.25 | 50 | 25 | 0 | 0 | 0 | 25 | 93.5 | 6.5 | 0 | N2022 and references cited therein
C58.20 | 58.827 | 20.581 | 0 | 0 | 0 | 20.581 | 95.4 | 4.6 | 0 | N2022 and references cited therein
C63.18 | 63.3 | 18.35 | 0 | 0 | 0 | 18.35 | 97 | 3 | 0 | N2022 and references cited therein
C70.15 | 70 | 15 | 0 | 0 | 0 | 15 | 99 | 1 | 0 | N2022 and references cited therein
C76.11 | 76.5 | 11.75 | 0 | 0 | 0 | 11.75 | 100 | 0 | 0 | N2022 and references cited therein
C77.07 | 77 | 7 | 0 | 0 | 0 | 16 | 99.4 | 0.6 | 0 | N2022 and references cited therein
C68.08 | 68.295 | 8.705 | 0 | 0 | 0 | 22.97 | 97 | 3 | 0 | N2022 and references cited therein
C60.10 | 60 | 10 | 0 | 0 | 0 | 30 | 95.1 | 4.9 | 0 | N2022 and references cited therein
C50.12 | 51.43 | 12.14 | 0 | 0 | 0 | 36.43 | 93.6 | 6.4 | 0 | N2022 and references cited therein
C38.15 | 37.931 | 15.513 | 0 | 0 | 0 | 46.556 | 92.5 | 7.5 | 0 | N2022 and references cited therein
C33.18 | 33.18 | 17.625 | 0 | 0 | 0 | 49.13 | 93 | 7 | 0 | N2022 and references cited therein
C32.17 | 31.9066 | 17.02 | 0 | 0 | 0 | 51.07333 | 93 | 7 | 0 | N2022 and references cited therein
C23.21 | 23.5 | 21 | 0 | 0 | 0 | 55.5 | 97.8 | 2.2 | 0 | N2022 and references cited therein
C16.21 | 16.572 | 20.856 | 0 | 0 | 0 | 62.572 | 100 | 0 | 0 | N2022 and references cited therein
C10.23 | 10 | 22.5 | 0 | 0 | 0 | 67.5 | 100 | 0 | 0 | N2022 and references cited therein
Ca10.35 | 10 | 35 | 0 | 0 | 0 | 55 | 97.4 | 2.6 | 0 | N2022 and references cited therein
Ca0.39 | 0 | 39 | 0 | 0 | 0 | 61 | 100 | 0 | 0 | N2022 and references cited therein
Ca20.31 | 20 | 31 | 0 | 0 | 0 | 49 | 96.9 | 3.1 | 0 | N2022 and references cited therein
C55.18 | 55 | 17.5 | 0 | 0 | 0 | 27.5 | 95.7 | 4.3 | 0 | N2022 and references cited therein
Ca0.50 | 0 | 50 | 0 | 0 | 0 | 50 | 96.5 | 3.5 | 0 | N2022 and references cited therein
Ca0.25 | 0 | 25 | 0 | 0 | 0 | 75 | 100 | 0 | 0 | N2022 and references cited therein
Ca50.30 | 50 | 30 | 0 | 0 | 0 | 20 | 83.8 | 16.2 | 0 | N2022 and references cited therein
Ca50.35 | 50 | 35 | 0 | 0 | 0 | 15 | 72.3 | 27.7 | 0 | N2022 and references cited therein
Ca50.40 | 50 | 40 | 0 | 0 | 0 | 10 | 73.6 | 26.4 | 0 | N2022 and references cited therein
Ca33.38 | 33.33 | 38 | 0 | 0 | 0 | 28.67 | 83 | 17 | 0 | N2022 and references cited therein
Ca33.43 | 33.33 | 43 | 0 | 0 | 0 | 23.67 | 76.5 | 23.5 | 0 | N2022 and references cited therein
Ca33.50 | 33.33 | 50 | 0 | 0 | 0 | 16.67 | 75.3 | 24.7 | 0 | N2022 and references cited therein
Ca76.17 | 76 | 17 | 0 | 0 | 0 | 7 | 86.4 | 13.6 | 0 | N2022 and references cited therein
Ca10.55 | 10 | 55 | 0 | 0 | 0 | 35 | 85.8 | 14.2 | 0 | N2022 and references cited therein
Ca10.50 | 10 | 50 | 0 | 0 | 0 | 40 | 91 | 9 | 0 | N2022 and references cited therein
Ca50.06 | 50 | 6.25 | 0 | 0 | 0 | 43.75 | 92 | 8 | 0 | N2022 and references cited therein
Ca50.18 | 50 | 18.75 | 0 | 0 | 0 | 31.25 | 94 | 6 | 0 | N2022 and references cited therein
CA50.50 | 50 | 50 | 0 | 0 | 0 | 0 | 50 | 50 | 0 | N2022 and references cited therein
M48.03 | 48.215 | 3.57 | 0 | 0 | 48.215 | 0 | 71.2 | 25.2 | 3.6 | N2022 and references cited therein
M42.14 | 42.86 | 14.28 | 0 | 0 | 42.86 | 0 | 83.4 | 14.3 | 2.3 | N2022 and references cited therein
M76.11 | 76.5 | 11.75 | 0 | 0 | 11.75 | 0 | 91.8 | 8 | 0.2 | N2022 and references cited therein
M72.13 | 72.5 | 13.75 | 0 | 0 | 13.75 | 0 | 95.2 | 4.2 | 0.6 | N2022 and references cited therein
M63.18 | 63.3 | 18.35 | 0 | 0 | 18.35 | 0 | 94.5 | 5.1 | 0.4 | N2022 and references cited therein
M55.22 | 55 | 22.5 | 0 | 0 | 22.5 | 0 | 89.1 | 8.9 | 2 | N2022 and references cited therein
M50.25 | 50 | 25 | 0 | 0 | 25 | 0 | 84.3 | 12.5 | 3.2 | N2022 and references cited therein
M60.10 | 60 | 10 | 0 | 0 | 30 | 0 | 95.2 | 3.6 | 1.2 | N2022 and references cited therein
M57.11 | 55.53 | 11.81 | 0 | 0 | 32.57 | 0 | 92.6 | 5.4 | 2 | N2022 and references cited therein
M53.12 | 52.92 | 11.81 | 0 | 0 | 35.27 | 0 | 90.2 | 6.8 | 3 | N2022 and references cited therein
M48.13 | 48.35 | 12.98 | 0 | 0 | 38.67 | 0 | 88 | 9.8 | 2.2 | N2022 and references cited therein
M54.18 | 54.54 | 18.2 | 0 | 0 | 27.26 | 0 | 87.8 | 9.1 | 3.1 | N2022 and references cited therein
MA50.30 | 50 | 30 | 0 | 0 | 20 | 0 | 69.6 | 25.1 | 5.3 | N2022 and references cited therein
MA5035 | 50 | 35 | 0 | 0 | 15 | 0 | 62.7 | 32.3 | 5 | N2022 and references cited therein
MA50.40 | 50 | 40 | 0 | 0 | 10 | 0 | 45.6 | 42.6 | 11.8 | N2022 and references cited therein
Al-5 | 70 | 5.1 | 24.9 | 0 | 0 | 0 | 99.4 | 0.6 | 0 | B2016
Al-10 | 64.8 | 10.2 | 25 | 0 | 0 | 0 | 99.7 | 0.3 | 0 | B2016